## G1.Fersk
|  | Prøve | Lagring | Gjentak | Nummer | Intervall | Målepunkt | Shear Rate (1/s) | Shear Stress (Pa) | Temperature (°C) | Loss Modulus (Pa) | Storage Modulus (Pa) | Strain (%) | Viscosity (Pa*s) | Speed (1/min) | Torque (µNm)
|  | AT | F | G1 | 1 | 1 | 1 | 1.003 | 94.54 | 3.999 | ****** | ****** | 149.1 | 94.3 | 0.3831 | 2316
|  | AT | F | G1 | 1 | 1 | 2 | 1.231 | 91.1 | 4.001 | ****** | ****** | 383.3 | 74.03 | 0.4702 | 2232
Interval: | 1 | AT | F | G1 | 1 | 1 | 3 | 1.513 | 90.77 | 4.001 | ****** | ****** | 671.1 | 60.01 | 0.578 | 2224
Number of Data Points: | 30 | AT | F | G1 | 1 | 1 | 4 | 1.859 | 92.1 | 4 | ****** | ****** | 1025 | 49.54 | 0.7105 | 2257
|  | AT | F | G1 | 1 | 1 | 5 | 2.286 | 94.64 | 4 | ****** | ****** | 1460 | 41.4 | 0.8735 | 2319
Time Setting: | 30 Meas. Pts. | AT | F | G1 | 1 | 1 | 6 | 2.81 | 97.06 | 4.002 | ****** | ****** | 1994 | 34.54 | 1.074 | 2378
| Meas. Pt. Duration 2 s | AT | F | G1 | 1 | 1 | 7 | 3.455 | 99.99 | 4.005 | ****** | ****** | 2652 | 28.94 | 1.32 | 2450
Measuring Profile: |  | AT | F | G1 | 1 | 1 | 8 | 4.248 | 102.3 | 4.001 | ****** | ****** | 3460 | 24.08 | 1.623 | 2506
Shear Rate | d(gamma)/dt = 1 ... 400 1/s log | AT | F | G1 | 1 | 1 | 9 | 5.223 | 105.1 | 4.001 | ****** | ****** | 4454 | 20.12 | 1.996 | 2575
Temperature | T[-1] = 4 °C | AT | F | G1 | 1 | 1 | 10 | 6.422 | 107.6 | 4.003 | ****** | ****** | 5675 | 16.76 | 2.454 | 2637
|  | AT | F | G1 | 1 | 1 | 11 | 7.895 | 110.3 | 4.003 | ****** | ****** | 7177 | 13.97 | 3.017 | 2702
Interval: | 2 | AT | F | G1 | 1 | 1 | 12 | 9.705 | 113.3 | 4.002 | ****** | ****** | 9024 | 11.68 | 3.709 | 2777
Number of Data Points: | 20 | AT | F | G1 | 1 | 1 | 13 | 11.93 | 117 | 3.998 | ****** | ****** | 11290 | 9.807 | 4.56 | 2867
|  | AT | F | G1 | 1 | 1 | 14 | 14.67 | 121.5 | 4.002 | ****** | ****** | 14090 | 8.283 | 5.607 | 2977
Time Setting: | 20 Meas. Pts. | AT | F | G1 | 1 | 1 | 15 | 18.04 | 126.8 | 4 | ****** | ****** | 17520 | 7.032 | 6.893 | 3108
Measuring Profile: |  | AT | F | G1 | 1 | 1 | 16 | 22.18 | 133 | 4.001 | ****** | ****** | 21740 | 5.999 | 8.475 | 3260
#NAME? | Amplitude gamma = 0.01 ... 200 % log | AT | F | G1 | 1 | 1 | 17 | 27.27 | 139.9 | 4.001 | ****** | ****** | 26930 | 5.129 | 10.42 | 3427
| Angular Frequency omega = 6.2831853 rad/s | AT | F | G1 | 1 | 1 | 18 | 33.52 | 148.5 | 4.002 | ****** | ****** | 33300 | 4.428 | 12.81 | 3638
Temperature | T[-1] = 4 °C | AT | F | G1 | 1 | 1 | 19 | 41.22 | 158.2 | 4.002 | ****** | ****** | 41150 | 3.838 | 15.75 | 3876
|  | AT | F | G1 | 1 | 1 | 20 | 50.67 | 170.1 | 3.999 | ****** | ****** | 50790 | 3.356 | 19.37 | 4167
|  | AT | F | G1 | 1 | 1 | 21 | 62.3 | 183.5 | 4.001 | ****** | ****** | 62640 | 2.945 | 23.81 | 4495
|  | AT | F | G1 | 1 | 1 | 22 | 76.6 | 199.5 | 4.006 | ****** | ****** | 77210 | 2.604 | 29.28 | 4887
|  | AT | F | G1 | 1 | 1 | 23 | 94.18 | 218.6 | 4.005 | ****** | ****** | 95130 | 2.321 | 35.99 | 5356
|  | AT | F | G1 | 1 | 1 | 24 | 115.8 | 241.1 | 4.002 | ****** | ****** | 117200 | 2.082 | 44.26 | 5908
|  | AT | F | G1 | 1 | 1 | 25 | 142.4 | 267.5 | 4 | ****** | ****** | 144200 | 1.879 | 54.41 | 6555
|  | AT | F | G1 | 1 | 1 | 26 | 175.1 | 298.1 | 3.999 | ****** | ****** | 177500 | 1.703 | 66.9 | 7305
|  | AT | F | G1 | 1 | 1 | 27 | 215.2 | 332.7 | 4.005 | ****** | ****** | 218500 | 1.546 | 82.26 | 8152
|  | AT | F | G1 | 1 | 1 | 28 | 264.7 | 369.6 | 4.006 | ****** | ****** | 268800 | 1.397 | 101.1 | 9056
|  | AT | F | G1 | 1 | 1 | 29 | 325.4 | 406.5 | 4.008 | ****** | ****** | 330700 | 1.249 | 124.4 | 9961
|  | AT | F | G1 | 1 | 1 | 30 | 400.1 | 441.4 | 4.009 | ****** | ****** | 406800 | 1.103 | 152.9 | 10810
|  | AT | F | G1 | 2 | 1 | 1 | 1.003 | 95.37 | 4.005 | ****** | ****** | 148.8 | 95.08 | 0.3833 | 2337
|  | AT | F | G1 | 2 | 1 | 2 | 1.231 | 86.21 | 4.003 | ****** | ****** | 383.3 | 70.03 | 0.4704 | 2112
|  | AT | F | G1 | 2 | 1 | 3 | 1.513 | 84.86 | 4.001 | ****** | ****** | 671.2 | 56.11 | 0.578 | 2079
|  | AT | F | G1 | 2 | 1 | 4 | 1.86 | 85.45 | 4.002 | ****** | ****** | 1025 | 45.95 | 0.7106 | 2094
|  | AT | F | G1 | 2 | 1 | 5 | 2.286 | 86.68 | 4.005 | ****** | ****** | 1460 | 37.92 | 0.8735 | 2124
|  | AT | F | G1 | 2 | 1 | 6 | 2.81 | 88.49 | 4 | ****** | ****** | 1995 | 31.49 | 1.074 | 2168
|  | AT | F | G1 | 2 | 1 | 7 | 3.455 | 89.78 | 4.003 | ****** | ****** | 2652 | 25.98 | 1.32 | 2200
|  | AT | F | G1 | 2 | 1 | 8 | 4.248 | 91.76 | 4.001 | ****** | ****** | 3460 | 21.6 | 1.623 | 2248
|  | AT | F | G1 | 2 | 1 | 9 | 5.222 | 93.58 | 4.002 | ****** | ****** | 4454 | 17.92 | 1.996 | 2293
|  | AT | F | G1 | 2 | 1 | 10 | 6.421 | 95.64 | 4.003 | ****** | ****** | 5676 | 14.9 | 2.454 | 2343
|  | AT | F | G1 | 2 | 1 | 11 | 7.894 | 98.11 | 4.001 | ****** | ****** | 7178 | 12.43 | 3.017 | 2404
|  | AT | F | G1 | 2 | 1 | 12 | 9.706 | 100.9 | 4.001 | ****** | ****** | 9025 | 10.39 | 3.709 | 2471
|  | AT | F | G1 | 2 | 1 | 13 | 11.93 | 104.3 | 4.002 | ****** | ****** | 11300 | 8.741 | 4.56 | 2556
|  | AT | F | G1 | 2 | 1 | 14 | 14.67 | 108.3 | 4.003 | ****** | ****** | 14090 | 7.379 | 5.606 | 2652
|  | AT | F | G1 | 2 | 1 | 15 | 18.04 | 112.6 | 4 | ****** | ****** | 17520 | 6.244 | 6.894 | 2760
|  | AT | F | G1 | 2 | 1 | 16 | 22.18 | 117.6 | 4.004 | ****** | ****** | 21740 | 5.303 | 8.475 | 2881
|  | AT | F | G1 | 2 | 1 | 17 | 27.27 | 123.8 | 4.004 | ****** | ****** | 26930 | 4.541 | 10.42 | 3033
|  | AT | F | G1 | 2 | 1 | 18 | 33.52 | 131 | 4.003 | ****** | ****** | 33310 | 3.907 | 12.81 | 3209
|  | AT | F | G1 | 2 | 1 | 19 | 41.22 | 139 | 4.001 | ****** | ****** | 41150 | 3.371 | 15.75 | 3405
|  | AT | F | G1 | 2 | 1 | 20 | 50.68 | 148.6 | 4.001 | ****** | ****** | 50790 | 2.933 | 19.37 | 3642
|  | AT | F | G1 | 2 | 1 | 21 | 62.31 | 160.2 | 4.002 | ****** | ****** | 62640 | 2.571 | 23.81 | 3925
|  | AT | F | G1 | 2 | 1 | 22 | 76.6 | 173.3 | 4.007 | ****** | ****** | 77220 | 2.263 | 29.27 | 4246
|  | AT | F | G1 | 2 | 1 | 23 | 94.18 | 189 | 4.003 | ****** | ****** | 95130 | 2.006 | 35.99 | 4630
|  | AT | F | G1 | 2 | 1 | 24 | 115.8 | 207.3 | 4.001 | ****** | ****** | 117200 | 1.79 | 44.25 | 5079
|  | AT | F | G1 | 2 | 1 | 25 | 142.4 | 229.2 | 4.006 | ****** | ****** | 144200 | 1.61 | 54.41 | 5616
|  | AT | F | G1 | 2 | 1 | 26 | 175.1 | 255.1 | 4.006 | ****** | ****** | 177600 | 1.457 | 66.9 | 6250
|  | AT | F | G1 | 2 | 1 | 27 | 215.2 | 285.5 | 4.006 | ****** | ****** | 218500 | 1.327 | 82.26 | 6996
|  | AT | F | G1 | 2 | 1 | 28 | 264.6 | 320.4 | 4.003 | ****** | ****** | 268800 | 1.211 | 101.1 | 7850
|  | AT | F | G1 | 2 | 1 | 29 | 325.4 | 358.7 | 4.004 | ****** | ****** | 330700 | 1.102 | 124.4 | 8789
|  | AT | F | G1 | 2 | 1 | 30 | 400.1 | 398.2 | 4.006 | ****** | ****** | 406800 | 0.9953 | 152.9 | 9756
|  | AT | F | G1 | 3 | 1 | 1 | 1.003 | 86.8 | 4.008 | ****** | ****** | 148.8 | 86.52 | 0.3834 | 2127
|  | AT | F | G1 | 3 | 1 | 2 | 1.373 | 80.63 | 4.008 | ****** | ****** | 404.2 | 58.75 | 0.5245 | 1976
|  | AT | F | G1 | 3 | 1 | 3 | 1.88 | 81.8 | 4.01 | ****** | ****** | 753.8 | 43.51 | 0.7184 | 2004
|  | AT | F | G1 | 3 | 1 | 4 | 2.577 | 83.81 | 4.008 | ****** | ****** | 1233 | 32.53 | 0.9846 | 2053
|  | AT | F | G1 | 3 | 1 | 5 | 3.531 | 86.64 | 4.007 | ****** | ****** | 1890 | 24.53 | 1.35 | 2123
|  | AT | F | G1 | 3 | 1 | 6 | 4.84 | 89.2 | 4.009 | ****** | ****** | 2790 | 18.43 | 1.85 | 2186
|  | AT | F | G1 | 3 | 1 | 7 | 6.634 | 92.34 | 4.006 | ****** | ****** | 4023 | 13.92 | 2.535 | 2262
|  | AT | F | G1 | 3 | 1 | 8 | 9.093 | 96.18 | 4.01 | ****** | ****** | 5714 | 10.58 | 3.475 | 2357
|  | AT | F | G1 | 3 | 1 | 9 | 12.46 | 100.7 | 4.009 | ****** | ****** | 8032 | 8.083 | 4.763 | 2468
|  | AT | F | G1 | 3 | 1 | 10 | 17.08 | 106.5 | 4.005 | ****** | ****** | 11210 | 6.233 | 6.528 | 2609
|  | AT | F | G1 | 3 | 1 | 11 | 23.42 | 113.5 | 4.007 | ****** | ****** | 15560 | 4.847 | 8.948 | 2781
|  | AT | F | G1 | 3 | 1 | 12 | 32.09 | 122.1 | 4.007 | ****** | ****** | 21530 | 3.806 | 12.26 | 2993
|  | AT | F | G1 | 3 | 1 | 13 | 44 | 133.5 | 4.011 | ****** | ****** | 29710 | 3.034 | 16.81 | 3270
|  | AT | F | G1 | 3 | 1 | 14 | 60.3 | 147.4 | 4.008 | ****** | ****** | 40920 | 2.445 | 23.04 | 3613
|  | AT | F | G1 | 3 | 1 | 15 | 82.66 | 165.4 | 4.007 | ****** | ****** | 56290 | 2.001 | 31.59 | 4052
|  | AT | F | G1 | 3 | 1 | 16 | 113.3 | 188.5 | 4.007 | ****** | ****** | 77350 | 1.664 | 43.3 | 4620
|  | AT | F | G1 | 3 | 1 | 17 | 155.3 | 218.3 | 4.007 | ****** | ****** | 106200 | 1.405 | 59.35 | 5348
|  | AT | F | G1 | 3 | 1 | 18 | 212.9 | 257.1 | 4.008 | ****** | ****** | 145800 | 1.208 | 81.36 | 6299
|  | AT | F | G1 | 3 | 1 | 19 | 291.8 | 307.3 | 4.006 | ****** | ****** | 200000 | 1.053 | 111.5 | 7529
|  | AT | F | G1 | 3 | 1 | 20 | 400.1 | 368.6 | 4.008 | ****** | ****** | 274400 | 0.9213 | 152.9 | 9030
|  | AT | F | G1 | 2 | 2 | 1 | 0.0006318 | 0.03055 | 4.003 | 58.59 | 298.1 | 0.01006 | ****** | ****** | 0.7486
|  | AT | F | G1 | 2 | 2 | 2 | 0.001062 | 0.04083 | 4.007 | 60.47 | 233.9 | 0.0169 | ****** | ****** | 1
|  | AT | F | G1 | 2 | 2 | 3 | 0.001786 | 0.06154 | 4.006 | 62.58 | 207.2 | 0.02843 | ****** | ****** | 1.508
|  | AT | F | G1 | 2 | 2 | 4 | 0.003003 | 0.1067 | 4.01 | 61.69 | 214.4 | 0.0478 | ****** | ****** | 2.613
|  | AT | F | G1 | 2 | 2 | 5 | 0.005056 | 0.1821 | 4.01 | 62.4 | 217.5 | 0.08047 | ****** | ****** | 4.461
|  | AT | F | G1 | 2 | 2 | 6 | 0.008514 | 0.3116 | 4.004 | 62.96 | 221.2 | 0.1355 | ****** | ****** | 7.635
|  | AT | F | G1 | 2 | 2 | 7 | 0.01434 | 0.5331 | 4.003 | 63.46 | 224.8 | 0.2282 | ****** | ****** | 13.06
|  | AT | F | G1 | 2 | 2 | 8 | 0.02415 | 0.9221 | 4.006 | 65.52 | 230.8 | 0.3843 | ****** | ****** | 22.59
|  | AT | F | G1 | 2 | 2 | 9 | 0.04066 | 1.562 | 4.001 | 66.69 | 232 | 0.6472 | ****** | ****** | 38.28
|  | AT | F | G1 | 2 | 2 | 10 | 0.06848 | 2.65 | 4.001 | 66.77 | 233.8 | 1.09 | ****** | ****** | 64.94
|  | AT | F | G1 | 2 | 2 | 11 | 0.1153 | 4.487 | 4.001 | 66.75 | 235.2 | 1.836 | ****** | ****** | 109.9
|  | AT | F | G1 | 2 | 2 | 12 | 0.1942 | 7.421 | 4.004 | 67.3 | 230.4 | 3.091 | ****** | ****** | 181.8
|  | AT | F | G1 | 2 | 2 | 13 | 0.3271 | 11.94 | 4.004 | 67.6 | 219.1 | 5.206 | ****** | ****** | 292.5
|  | AT | F | G1 | 2 | 2 | 14 | 0.5509 | 18.58 | 3.999 | 68.06 | 200.7 | 8.768 | ****** | ****** | 455.2
|  | AT | F | G1 | 2 | 2 | 15 | 0.9278 | 26.93 | 4.002 | 67.58 | 169.4 | 14.77 | ****** | ****** | 659.8
|  | AT | F | G1 | 2 | 2 | 16 | 1.563 | 32.35 | 4.004 | 72.91 | 107.7 | 24.87 | ****** | ****** | 792.5
|  | AT | F | G1 | 2 | 2 | 17 | 2.631 | 41.97 | 4.002 | 66.94 | 74.62 | 41.87 | ****** | ****** | 1028
|  | AT | F | G1 | 2 | 2 | 18 | 4.43 | 53.49 | 4.001 | 54.86 | 52.42 | 70.5 | ****** | ****** | 1311
|  | AT | F | G1 | 2 | 2 | 19 | 7.46 | 67.9 | 4.002 | 46.21 | 33.7 | 118.7 | ****** | ****** | 1664
|  | AT | F | G1 | 2 | 2 | 20 | 12.57 | 90.17 | 4.002 | 40.12 | 20.58 | 200 | ****** | ****** | 2209
|  | AT | F | G1 | 3 | 2 | 1 | 0.006269 | 0.2481 | 4.008 | 0 | 248.6 | 0.09978 | ****** | ****** | 6.079
|  | AT | F | G1 | 3 | 2 | 2 | 0.009177 | 0.1711 | 4.008 | 62.11 | 99.28 | 0.1461 | ****** | ****** | 4.191
|  | AT | F | G1 | 3 | 2 | 3 | 0.01364 | 0.366 | 4.006 | 58.42 | 158.2 | 0.2171 | ****** | ****** | 8.969
|  | AT | F | G1 | 3 | 2 | 4 | 0.02037 | 0.5806 | 4.008 | 57.41 | 169.6 | 0.3242 | ****** | ****** | 14.22
|  | AT | F | G1 | 3 | 2 | 5 | 0.03039 | 0.8796 | 4.007 | 57.04 | 172.7 | 0.4836 | ****** | ****** | 21.55
|  | AT | F | G1 | 3 | 2 | 6 | 0.04533 | 1.33 | 4.006 | 57.51 | 175.2 | 0.7215 | ****** | ****** | 32.6
|  | AT | F | G1 | 3 | 2 | 7 | 0.06763 | 1.978 | 4.008 | 57.55 | 174.5 | 1.076 | ****** | ****** | 48.47 | Mangler data på nummer 3 på intervall 2 av prøve ATF.G1
|  | AT | F | G1 | 3 | 2 | 8 | 0.1009 | 2.919 | 4.008 | 56.66 | 172.7 | 1.606 | ****** | ****** | 71.52
|  | AT | F | G1 | 3 | 2 | 9 | 0.1505 | 4.284 | 4.007 | 55.62 | 170 | 2.396 | ****** | ****** | 105
|  | AT | F | G1 | 3 | 2 | 10 | 0.2246 | 6.291 | 4.007 | 55.81 | 166.9 | 3.574 | ****** | ****** | 154.1
|  | AT | F | G1 | 3 | 2 | 11 | 0.3351 | 9.11 | 4.005 | 56.02 | 161.4 | 5.333 | ****** | ****** | 223.2
|  | AT | F | G1 | 3 | 2 | 12 | 0.4999 | 13.05 | 4.008 | 56.69 | 153.9 | 7.956 | ****** | ****** | 319.8
|  | AT | F | G1 | 3 | 2 | 13 | 0.7459 | 18.24 | 4.012 | 57.23 | 142.6 | 11.87 | ****** | ****** | 447
|  | AT | F | G1 | 3 | 2 | 14 | 1.113 | 24.61 | 4.011 | 57.55 | 126.5 | 17.71 | ****** | ****** | 603
|  | AT | F | G1 | 3 | 2 | 15 | 1.661 | 31.46 | 4.01 | 58.22 | 103.8 | 26.43 | ****** | ****** | 770.8
|  | AT | F | G1 | 3 | 2 | 16 | 2.477 | 38.7 | 4.009 | 57.66 | 79.44 | 39.42 | ****** | ****** | 948.2
|  | AT | F | G1 | 3 | 2 | 17 | 3.693 | 47.36 | 4.009 | 53.78 | 59.98 | 58.78 | ****** | ****** | 1160
|  | AT | F | G1 | 3 | 2 | 18 | 5.509 | 57.66 | 4.008 | 48.61 | 44.29 | 87.68 | ****** | ****** | 1413
|  | AT | F | G1 | 3 | 2 | 19 | 8.22 | 70.35 | 4.006 | 43.78 | 31.24 | 130.8 | ****** | ****** | 1724
|  | AT | F | G1 | 3 | 2 | 20 | 12.26 | 86.44 | 4.007 | 39.02 | 20.95 | 195.2 | ****** | ****** | 2118
|  | AU | F | G1 | 1 | 1 | 1 | 1 | 98.78 | 3.903 | ****** | ****** | 153.9 | 98.78 | 0.3821 | 2420
|  | AU | F | G1 | 1 | 1 | 2 | 1.371 | 103.3 | 3.903 | ****** | ****** | 408.8 | 75.39 | 0.5238 | 2532
|  | AU | F | G1 | 1 | 1 | 3 | 1.878 | 109.6 | 3.906 | ****** | ****** | 758.1 | 58.34 | 0.7177 | 2685
|  | AU | F | G1 | 1 | 1 | 4 | 2.575 | 117.7 | 3.907 | ****** | ****** | 1237 | 45.72 | 0.984 | 2885
|  | AU | F | G1 | 1 | 1 | 5 | 3.529 | 128.7 | 3.908 | ****** | ****** | 1893 | 36.46 | 1.349 | 3153
|  | AU | F | G1 | 1 | 1 | 6 | 4.837 | 143.3 | 3.909 | ****** | ****** | 2792 | 29.63 | 1.848 | 3511
|  | AU | F | G1 | 1 | 1 | 7 | 6.631 | 159.4 | 3.91 | ****** | ****** | 4024 | 24.04 | 2.534 | 3905
|  | AU | F | G1 | 1 | 1 | 8 | 9.088 | 176.6 | 3.91 | ****** | ****** | 5713 | 19.44 | 3.473 | 4328
|  | AU | F | G1 | 1 | 1 | 9 | 12.46 | 197.9 | 3.916 | ****** | ****** | 8029 | 15.88 | 4.762 | 4848
|  | AU | F | G1 | 1 | 1 | 10 | 17.08 | 214.6 | 3.917 | ****** | ****** | 11200 | 12.56 | 6.527 | 5257
|  | AU | F | G1 | 1 | 1 | 11 | 23.41 | 233.6 | 3.917 | ****** | ****** | 15560 | 9.977 | 8.947 | 5723
|  | AU | F | G1 | 1 | 1 | 12 | 32.09 | 257.1 | 3.92 | ****** | ****** | 21520 | 8.011 | 12.26 | 6299
|  | AU | F | G1 | 1 | 1 | 13 | 43.99 | 284.3 | 3.923 | ****** | ****** | 29700 | 6.462 | 16.81 | 6965
|  | AU | F | G1 | 1 | 1 | 14 | 60.31 | 315.9 | 3.926 | ****** | ****** | 40910 | 5.238 | 23.05 | 7740
|  | AU | F | G1 | 1 | 1 | 15 | 82.68 | 352.3 | 3.929 | ****** | ****** | 56270 | 4.26 | 31.6 | 8631
|  | AU | F | G1 | 1 | 1 | 16 | 113.3 | 389.7 | 3.932 | ****** | ****** | 77330 | 3.439 | 43.32 | 9549
|  | AU | F | G1 | 1 | 1 | 17 | 155.4 | 426 | 3.937 | ****** | ****** | 106200 | 2.742 | 59.38 | 10440
|  | AU | F | G1 | 1 | 1 | 18 | 213 | 458 | 3.938 | ****** | ****** | 145800 | 2.15 | 81.4 | 11220
|  | AU | F | G1 | 1 | 1 | 19 | 291.9 | 486.5 | 3.943 | ****** | ****** | 200100 | 1.666 | 111.6 | 11920
|  | AU | F | G1 | 1 | 1 | 20 | 400.2 | 512.3 | 3.945 | ****** | ****** | 274400 | 1.28 | 152.9 | 12550
|  | AU | F | G1 | 2 | 1 | 1 | 1.001 | 99.9 | 3.977 | ****** | ****** | 149 | 99.75 | 0.3827 | 2448
|  | AU | F | G1 | 2 | 1 | 2 | 1.372 | 98.87 | 3.98 | ****** | ****** | 404.1 | 72.06 | 0.5243 | 2422
|  | AU | F | G1 | 2 | 1 | 3 | 1.88 | 100.4 | 3.982 | ****** | ****** | 753.7 | 53.38 | 0.7184 | 2459
|  | AU | F | G1 | 2 | 1 | 4 | 2.576 | 105.3 | 3.98 | ****** | ****** | 1233 | 40.88 | 0.9843 | 2580
|  | AU | F | G1 | 2 | 1 | 5 | 3.531 | 112.3 | 3.982 | ****** | ****** | 1889 | 31.81 | 1.349 | 2752
|  | AU | F | G1 | 2 | 1 | 6 | 4.839 | 120.6 | 3.982 | ****** | ****** | 2788 | 24.93 | 1.849 | 2956
|  | AU | F | G1 | 2 | 1 | 7 | 6.632 | 129 | 3.983 | ****** | ****** | 4021 | 19.45 | 2.534 | 3161
|  | AU | F | G1 | 2 | 1 | 8 | 9.092 | 137.6 | 3.983 | ****** | ****** | 5712 | 15.14 | 3.474 | 3372
|  | AU | F | G1 | 2 | 1 | 9 | 12.46 | 147 | 3.983 | ****** | ****** | 8029 | 11.79 | 4.762 | 3601
|  | AU | F | G1 | 2 | 1 | 10 | 17.08 | 157.1 | 3.985 | ****** | ****** | 11200 | 9.196 | 6.527 | 3849
|  | AU | F | G1 | 2 | 1 | 11 | 23.41 | 169 | 3.985 | ****** | ****** | 15560 | 7.217 | 8.948 | 4140
|  | AU | F | G1 | 2 | 1 | 12 | 32.1 | 183.3 | 3.985 | ****** | ****** | 21520 | 5.71 | 12.27 | 4491
|  | AU | F | G1 | 2 | 1 | 13 | 43.99 | 199.5 | 3.987 | ****** | ****** | 29700 | 4.535 | 16.81 | 4888
|  | AU | F | G1 | 2 | 1 | 14 | 60.3 | 219.6 | 3.986 | ****** | ****** | 40910 | 3.642 | 23.04 | 5380
|  | AU | F | G1 | 2 | 1 | 15 | 82.66 | 243.6 | 3.986 | ****** | ****** | 56280 | 2.946 | 31.59 | 5968
|  | AU | F | G1 | 2 | 1 | 16 | 113.3 | 272.3 | 3.99 | ****** | ****** | 77340 | 2.403 | 43.3 | 6672
|  | AU | F | G1 | 2 | 1 | 17 | 155.3 | 306.7 | 3.99 | ****** | ****** | 106200 | 1.975 | 59.36 | 7516
|  | AU | F | G1 | 2 | 1 | 18 | 212.9 | 346.6 | 3.991 | ****** | ****** | 145800 | 1.628 | 81.37 | 8492
|  | AU | F | G1 | 2 | 1 | 19 | 291.8 | 391.3 | 3.995 | ****** | ****** | 200000 | 1.341 | 111.5 | 9587
|  | AU | F | G1 | 2 | 1 | 20 | 400 | 438.4 | 3.995 | ****** | ****** | 274400 | 1.096 | 152.9 | 10740
|  | AU | F | G1 | 3 | 1 | 1 | 1.002 | 100.3 | 4.008 | ****** | ****** | 149 | 100.2 | 0.3827 | 2458
|  | AU | F | G1 | 3 | 1 | 2 | 1.372 | 95.72 | 4.009 | ****** | ****** | 404.2 | 69.76 | 0.5243 | 2345
|  | AU | F | G1 | 3 | 1 | 3 | 1.88 | 97.95 | 4.007 | ****** | ****** | 753.7 | 52.11 | 0.7184 | 2400
|  | AU | F | G1 | 3 | 1 | 4 | 2.576 | 103.4 | 4.009 | ****** | ****** | 1233 | 40.15 | 0.9843 | 2534
|  | AU | F | G1 | 3 | 1 | 5 | 3.531 | 109.7 | 4.008 | ****** | ****** | 1889 | 31.07 | 1.349 | 2688
|  | AU | F | G1 | 3 | 1 | 6 | 4.84 | 116.9 | 4.005 | ****** | ****** | 2788 | 24.16 | 1.849 | 2865
|  | AU | F | G1 | 3 | 1 | 7 | 6.634 | 123.7 | 4.006 | ****** | ****** | 4022 | 18.65 | 2.535 | 3031
|  | AU | F | G1 | 3 | 1 | 8 | 9.093 | 130.6 | 4.006 | ****** | ****** | 5712 | 14.36 | 3.475 | 3200
|  | AU | F | G1 | 3 | 1 | 9 | 12.46 | 138.3 | 4.004 | ****** | ****** | 8029 | 11.09 | 4.762 | 3388
|  | AU | F | G1 | 3 | 1 | 10 | 17.08 | 146.9 | 4.008 | ****** | ****** | 11210 | 8.599 | 6.529 | 3600
|  | AU | F | G1 | 3 | 1 | 11 | 23.42 | 156.7 | 4.006 | ****** | ****** | 15560 | 6.692 | 8.948 | 3839
|  | AU | F | G1 | 3 | 1 | 12 | 32.1 | 169 | 4.005 | ****** | ****** | 21530 | 5.265 | 12.27 | 4140
|  | AU | F | G1 | 3 | 1 | 13 | 44 | 183.2 | 4.008 | ****** | ****** | 29710 | 4.163 | 16.81 | 4488
|  | AU | F | G1 | 3 | 1 | 14 | 60.3 | 200.5 | 4.006 | ****** | ****** | 40920 | 3.325 | 23.05 | 4912
|  | AU | F | G1 | 3 | 1 | 15 | 82.66 | 221.3 | 4.006 | ****** | ****** | 56280 | 2.678 | 31.59 | 5423
|  | AU | F | G1 | 3 | 1 | 16 | 113.3 | 246.3 | 4.006 | ****** | ****** | 77350 | 2.174 | 43.3 | 6035
|  | AU | F | G1 | 3 | 1 | 17 | 155.3 | 276.6 | 4.008 | ****** | ****** | 106200 | 1.781 | 59.35 | 6777
|  | AU | F | G1 | 3 | 1 | 18 | 212.9 | 312.9 | 4.01 | ****** | ****** | 145800 | 1.47 | 81.36 | 7666
|  | AU | F | G1 | 3 | 1 | 19 | 291.8 | 354.9 | 4.01 | ****** | ****** | 200000 | 1.216 | 111.5 | 8695
|  | AU | F | G1 | 3 | 1 | 20 | 400 | 402.1 | 4.01 | ****** | ****** | 274400 | 1.005 | 152.9 | 9852
|  | AU | F | G1 | 1 | 2 | 1 | 0.03134 | 1.199 | 3.927 | 200.2 | 132.9 | 0.4988 | ****** | ****** | 29.37
|  | AU | F | G1 | 1 | 2 | 2 | 0.04237 | 3.12 | 3.928 | 181.8 | 425.4 | 0.6744 | ****** | ****** | 76.44
|  | AU | F | G1 | 1 | 2 | 3 | 0.05787 | 4.984 | 3.931 | 181.5 | 509.8 | 0.921 | ****** | ****** | 122.1
|  | AU | F | G1 | 1 | 2 | 4 | 0.07933 | 7.217 | 3.936 | 183 | 541.6 | 1.263 | ****** | ****** | 176.8
|  | AU | F | G1 | 1 | 2 | 5 | 0.1087 | 10.12 | 3.938 | 184.3 | 555 | 1.731 | ****** | ****** | 248
|  | AU | F | G1 | 1 | 2 | 6 | 0.1491 | 13.94 | 3.942 | 184.8 | 557.8 | 2.373 | ****** | ****** | 341.6
|  | AU | F | G1 | 1 | 2 | 7 | 0.2043 | 18.98 | 3.946 | 185.2 | 553.5 | 3.252 | ****** | ****** | 465.1
|  | AU | F | G1 | 1 | 2 | 8 | 0.2801 | 25.47 | 3.947 | 185 | 540.6 | 4.458 | ****** | ****** | 624.1
|  | AU | F | G1 | 1 | 2 | 9 | 0.384 | 33.56 | 3.948 | 183.6 | 517.6 | 6.111 | ****** | ****** | 822.4
|  | AU | F | G1 | 1 | 2 | 10 | 0.5263 | 43.18 | 3.95 | 180.3 | 482.9 | 8.377 | ****** | ****** | 1058
|  | AU | F | G1 | 1 | 2 | 11 | 0.7215 | 53.8 | 3.953 | 174.3 | 434.9 | 11.48 | ****** | ****** | 1318
|  | AU | F | G1 | 1 | 2 | 12 | 0.9892 | 63.28 | 3.955 | 167.9 | 365.1 | 15.74 | ****** | ****** | 1550
|  | AU | F | G1 | 1 | 2 | 13 | 1.356 | 67.94 | 3.961 | 168.6 | 265.7 | 21.59 | ****** | ****** | 1665
|  | AU | F | G1 | 1 | 2 | 14 | 1.858 | 72.86 | 3.961 | 158.3 | 188.9 | 29.57 | ****** | ****** | 1785
|  | AU | F | G1 | 1 | 2 | 15 | 2.545 | 81.47 | 3.96 | 142.5 | 141.9 | 40.51 | ****** | ****** | 1996
|  | AU | F | G1 | 1 | 2 | 16 | 3.487 | 93.35 | 3.961 | 125.5 | 112 | 55.5 | ****** | ****** | 2287
|  | AU | F | G1 | 1 | 2 | 17 | 4.779 | 106.3 | 3.964 | 108.2 | 88.38 | 76.06 | ****** | ****** | 2604
|  | AU | F | G1 | 1 | 2 | 18 | 6.55 | 119.1 | 3.965 | 92.4 | 67.2 | 104.2 | ****** | ****** | 2918
|  | AU | F | G1 | 1 | 2 | 19 | 8.979 | 132.7 | 3.967 | 78.77 | 49.22 | 142.9 | ****** | ****** | 3252
|  | AU | F | G1 | 1 | 2 | 20 | 12.31 | 147.8 | 3.97 | 66.88 | 34.99 | 195.9 | ****** | ****** | 3623
|  | AU | F | G1 | 2 | 2 | 1 | 0.03135 | 1.028 | 3.987 | 168.4 | 118.6 | 0.4989 | ****** | ****** | 25.18
|  | AU | F | G1 | 2 | 2 | 2 | 0.04238 | 2.64 | 3.99 | 152.6 | 360.5 | 0.6744 | ****** | ****** | 64.69
|  | AU | F | G1 | 2 | 2 | 3 | 0.05786 | 4.215 | 3.989 | 152.8 | 431.5 | 0.9209 | ****** | ****** | 103.3
|  | AU | F | G1 | 2 | 2 | 4 | 0.07932 | 6.132 | 3.991 | 154.8 | 460.4 | 1.262 | ****** | ****** | 150.2
|  | AU | F | G1 | 2 | 2 | 5 | 0.1087 | 8.666 | 3.99 | 157.1 | 475.4 | 1.731 | ****** | ****** | 212.3
|  | AU | F | G1 | 2 | 2 | 6 | 0.1491 | 12.02 | 3.99 | 158.7 | 481 | 2.372 | ****** | ****** | 294.4
|  | AU | F | G1 | 2 | 2 | 7 | 0.2043 | 16.36 | 3.992 | 159 | 477.1 | 3.252 | ****** | ****** | 400.7
|  | AU | F | G1 | 2 | 2 | 8 | 0.2801 | 21.94 | 3.992 | 158.8 | 465.9 | 4.458 | ****** | ****** | 537.6
|  | AU | F | G1 | 2 | 2 | 9 | 0.3839 | 29.01 | 3.991 | 158.3 | 447.5 | 6.111 | ****** | ****** | 710.7
|  | AU | F | G1 | 2 | 2 | 10 | 0.5263 | 37.39 | 3.996 | 155.9 | 418.3 | 8.376 | ****** | ****** | 916.1
|  | AU | F | G1 | 2 | 2 | 11 | 0.7214 | 46.76 | 3.996 | 151.6 | 378 | 11.48 | ****** | ****** | 1146
|  | AU | F | G1 | 2 | 2 | 12 | 0.9892 | 55.32 | 3.995 | 146.6 | 319.3 | 15.74 | ****** | ****** | 1355
|  | AU | F | G1 | 2 | 2 | 13 | 1.356 | 59.97 | 3.996 | 148.6 | 234.7 | 21.59 | ****** | ****** | 1469
|  | AU | F | G1 | 2 | 2 | 14 | 1.858 | 64.69 | 3.994 | 140.9 | 167.4 | 29.57 | ****** | ****** | 1585
|  | AU | F | G1 | 2 | 2 | 15 | 2.545 | 72.64 | 3.994 | 127.3 | 126.3 | 40.51 | ****** | ****** | 1780
|  | AU | F | G1 | 2 | 2 | 16 | 3.487 | 83.27 | 3.996 | 111.9 | 99.93 | 55.5 | ****** | ****** | 2040
|  | AU | F | G1 | 2 | 2 | 17 | 4.779 | 94.7 | 3.996 | 96.41 | 78.8 | 76.05 | ****** | ****** | 2320
|  | AU | F | G1 | 2 | 2 | 18 | 6.551 | 106.4 | 3.998 | 82.61 | 59.85 | 104.3 | ****** | ****** | 2606
|  | AU | F | G1 | 2 | 2 | 19 | 8.98 | 119.1 | 3.997 | 70.93 | 43.82 | 142.9 | ****** | ****** | 2919
|  | AU | F | G1 | 2 | 2 | 20 | 12.31 | 133.6 | 3.997 | 60.65 | 31.13 | 195.9 | ****** | ****** | 3272
|  | AU | F | G1 | 3 | 2 | 1 | 0.03135 | 0.9873 | 4.002 | 156.2 | 121.4 | 0.499 | ****** | ****** | 24.19
|  | AU | F | G1 | 3 | 2 | 2 | 0.04238 | 2.464 | 4.002 | 141.3 | 336.8 | 0.6745 | ****** | ****** | 60.36
|  | AU | F | G1 | 3 | 2 | 3 | 0.05787 | 3.892 | 4.001 | 140.4 | 398.7 | 0.921 | ****** | ****** | 95.37
|  | AU | F | G1 | 3 | 2 | 4 | 0.07932 | 5.624 | 4.002 | 141.3 | 422.4 | 1.262 | ****** | ****** | 137.8
|  | AU | F | G1 | 3 | 2 | 5 | 0.1087 | 7.899 | 4.002 | 142.7 | 433.5 | 1.731 | ****** | ****** | 193.5
|  | AU | F | G1 | 3 | 2 | 6 | 0.1491 | 10.93 | 4.004 | 143.8 | 437.6 | 2.372 | ****** | ****** | 267.8
|  | AU | F | G1 | 3 | 2 | 7 | 0.2043 | 14.87 | 4.003 | 144.1 | 433.9 | 3.252 | ****** | ****** | 364.3
|  | AU | F | G1 | 3 | 2 | 8 | 0.2801 | 19.94 | 4.002 | 144 | 423.6 | 4.458 | ****** | ****** | 488.7
|  | AU | F | G1 | 3 | 2 | 9 | 0.3839 | 26.36 | 4.003 | 143.6 | 406.7 | 6.11 | ****** | ****** | 645.8
|  | AU | F | G1 | 3 | 2 | 10 | 0.5263 | 34.04 | 4.002 | 141.8 | 380.9 | 8.376 | ****** | ****** | 834.1
|  | AU | F | G1 | 3 | 2 | 11 | 0.7214 | 42.66 | 4.001 | 138.3 | 344.8 | 11.48 | ****** | ****** | 1045
|  | AU | F | G1 | 3 | 2 | 12 | 0.9891 | 50.68 | 4 | 134 | 292.7 | 15.74 | ****** | ****** | 1242
|  | AU | F | G1 | 3 | 2 | 13 | 1.356 | 55.35 | 4.002 | 136.4 | 217.1 | 21.59 | ****** | ****** | 1356
|  | AU | F | G1 | 3 | 2 | 14 | 1.858 | 60 | 4 | 130.3 | 155.5 | 29.57 | ****** | ****** | 1470
|  | AU | F | G1 | 3 | 2 | 15 | 2.545 | 67.52 | 4 | 118 | 117.8 | 40.51 | ****** | ****** | 1654
|  | AU | F | G1 | 3 | 2 | 16 | 3.487 | 77.37 | 4.001 | 103.7 | 93.17 | 55.5 | ****** | ****** | 1896
|  | AU | F | G1 | 3 | 2 | 17 | 4.779 | 87.93 | 3.999 | 89.41 | 73.3 | 76.06 | ****** | ****** | 2154
|  | AU | F | G1 | 3 | 2 | 18 | 6.551 | 98.91 | 4 | 76.89 | 55.56 | 104.3 | ****** | ****** | 2423
|  | AU | F | G1 | 3 | 2 | 19 | 8.98 | 111.3 | 4 | 66.36 | 40.72 | 142.9 | ****** | ****** | 2726
|  | AU | F | G1 | 3 | 2 | 20 | 12.31 | 125.3 | 4.001 | 57.04 | 28.98 | 195.9 | ****** | ****** | 3071
|  | CT | F | G1 | 1 | 1 | 1 | 1 | 6.924 | 3.958 | ****** | ****** | 150.1 | 6.922 | 0.3822 | 169.6
|  | CT | F | G1 | 1 | 1 | 2 | 1.37 | 7.932 | 3.959 | ****** | ****** | 404.9 | 5.788 | 0.5237 | 194.3
|  | CT | F | G1 | 1 | 1 | 3 | 1.878 | 9.313 | 3.961 | ****** | ****** | 754 | 4.958 | 0.7177 | 228.2
|  | CT | F | G1 | 1 | 1 | 4 | 2.575 | 11.2 | 3.961 | ****** | ****** | 1233 | 4.352 | 0.9838 | 274.5
|  | CT | F | G1 | 1 | 1 | 5 | 3.529 | 13.82 | 3.962 | ****** | ****** | 1888 | 3.915 | 1.349 | 338.5
|  | CT | F | G1 | 1 | 1 | 6 | 4.838 | 17.54 | 3.962 | ****** | ****** | 2787 | 3.626 | 1.849 | 429.8
|  | CT | F | G1 | 1 | 1 | 7 | 6.632 | 22.62 | 3.963 | ****** | ****** | 4019 | 3.411 | 2.534 | 554.3
|  | CT | F | G1 | 1 | 1 | 8 | 9.093 | 29.2 | 3.963 | ****** | ****** | 5707 | 3.211 | 3.475 | 715.4
|  | CT | F | G1 | 1 | 1 | 9 | 12.47 | 37.31 | 3.964 | ****** | ****** | 8022 | 2.993 | 4.764 | 914.1
|  | CT | F | G1 | 1 | 1 | 10 | 17.09 | 47.36 | 3.965 | ****** | ****** | 11190 | 2.771 | 6.53 | 1160
|  | CT | F | G1 | 1 | 1 | 11 | 23.43 | 59.81 | 3.966 | ****** | ****** | 15540 | 2.553 | 8.952 | 1465
|  | CT | F | G1 | 1 | 1 | 12 | 32.11 | 75.34 | 3.966 | ****** | ****** | 21510 | 2.346 | 12.27 | 1846
|  | CT | F | G1 | 1 | 1 | 13 | 44.02 | 93.38 | 3.967 | ****** | ****** | 29680 | 2.121 | 16.82 | 2288
|  | CT | F | G1 | 1 | 1 | 14 | 60.35 | 112.1 | 3.967 | ****** | ****** | 40890 | 1.857 | 23.06 | 2745
|  | CT | F | G1 | 1 | 1 | 15 | 82.72 | 132 | 3.965 | ****** | ****** | 56250 | 1.596 | 31.61 | 3235
|  | CT | F | G1 | 1 | 1 | 16 | 113.4 | 152.5 | 3.964 | ****** | ****** | 77310 | 1.345 | 43.34 | 3737
|  | CT | F | G1 | 1 | 1 | 17 | 155.4 | 170.2 | 3.967 | ****** | ****** | 106200 | 1.095 | 59.4 | 4171
|  | CT | F | G1 | 1 | 1 | 18 | 213.1 | 183 | 3.965 | ****** | ****** | 145800 | 0.8591 | 81.43 | 4485
|  | CT | F | G1 | 1 | 1 | 19 | 292 | 190.8 | 3.968 | ****** | ****** | 200100 | 0.6534 | 111.6 | 4675
|  | CT | F | G1 | 1 | 1 | 20 | 400.2 | 195.8 | 3.967 | ****** | ****** | 274500 | 0.4891 | 153 | 4796
|  | CT | F | G1 | 2 | 1 | 1 | 0.9971 | 0.6408 | 3.994 | ****** | ****** | 148.6 | 0.6426 | 0.381 | 15.7
|  | CT | F | G1 | 2 | 1 | 2 | 1.37 | 1.168 | 3.996 | ****** | ****** | 403.2 | 0.853 | 0.5234 | 28.62
|  | CT | F | G1 | 2 | 1 | 3 | 1.878 | 1.551 | 3.998 | ****** | ****** | 752.5 | 0.8261 | 0.7177 | 38.01
|  | CT | F | G1 | 2 | 1 | 4 | 2.575 | 1.961 | 3.995 | ****** | ****** | 1231 | 0.7617 | 0.9838 | 48.05
|  | CT | F | G1 | 2 | 1 | 5 | 3.529 | 2.418 | 3.996 | ****** | ****** | 1888 | 0.6851 | 1.349 | 59.24
|  | CT | F | G1 | 2 | 1 | 6 | 4.838 | 2.956 | 3.996 | ****** | ****** | 2787 | 0.611 | 1.849 | 72.43
|  | CT | F | G1 | 2 | 1 | 7 | 6.632 | 3.621 | 3.995 | ****** | ****** | 4021 | 0.5459 | 2.534 | 88.71
|  | CT | F | G1 | 2 | 1 | 8 | 9.09 | 4.468 | 3.996 | ****** | ****** | 5711 | 0.4915 | 3.474 | 109.5
|  | CT | F | G1 | 2 | 1 | 9 | 12.46 | 5.637 | 3.995 | ****** | ****** | 8028 | 0.4524 | 4.761 | 138.1
|  | CT | F | G1 | 2 | 1 | 10 | 17.08 | 7.342 | 3.994 | ****** | ****** | 11200 | 0.4298 | 6.527 | 179.9
|  | CT | F | G1 | 2 | 1 | 11 | 23.41 | 9.853 | 3.998 | ****** | ****** | 15560 | 0.4208 | 8.947 | 241.4
|  | CT | F | G1 | 2 | 1 | 12 | 32.09 | 13.46 | 3.997 | ****** | ****** | 21520 | 0.4195 | 12.26 | 329.9
|  | CT | F | G1 | 2 | 1 | 13 | 43.99 | 18.49 | 3.996 | ****** | ****** | 29700 | 0.4203 | 16.81 | 453.1
|  | CT | F | G1 | 2 | 1 | 14 | 60.3 | 25.5 | 3.996 | ****** | ****** | 40910 | 0.4228 | 23.04 | 624.8
|  | CT | F | G1 | 2 | 1 | 15 | 82.66 | 35.26 | 3.998 | ****** | ****** | 56280 | 0.4266 | 31.59 | 863.9
|  | CT | F | G1 | 2 | 1 | 16 | 113.3 | 49.06 | 3.998 | ****** | ****** | 77340 | 0.433 | 43.3 | 1202
|  | CT | F | G1 | 2 | 1 | 17 | 155.3 | 68.89 | 3.995 | ****** | ****** | 106200 | 0.4435 | 59.35 | 1688
|  | CT | F | G1 | 2 | 1 | 18 | 212.9 | 95.83 | 3.998 | ****** | ****** | 145800 | 0.4501 | 81.36 | 2348
|  | CT | F | G1 | 2 | 1 | 19 | 291.9 | 127.5 | 3.998 | ****** | ****** | 200000 | 0.437 | 111.5 | 3125
|  | CT | F | G1 | 2 | 1 | 20 | 400.1 | 158.2 | 3.998 | ****** | ****** | 274400 | 0.3955 | 152.9 | 3877
|  | CT | F | G1 | 3 | 1 | 1 | 0.9976 | 0.5179 | 4.002 | ****** | ****** | 148.7 | 0.5192 | 0.3812 | 12.69
|  | CT | F | G1 | 3 | 1 | 2 | 1.37 | 0.9052 | 3.999 | ****** | ****** | 403.3 | 0.6608 | 0.5234 | 22.18
|  | CT | F | G1 | 3 | 1 | 3 | 1.878 | 1.208 | 3.998 | ****** | ****** | 752.7 | 0.6431 | 0.7177 | 29.59
|  | CT | F | G1 | 3 | 1 | 4 | 2.575 | 1.543 | 4 | ****** | ****** | 1232 | 0.5991 | 0.9838 | 37.8
|  | CT | F | G1 | 3 | 1 | 5 | 3.529 | 1.94 | 3.999 | ****** | ****** | 1888 | 0.5496 | 1.349 | 47.53
|  | CT | F | G1 | 3 | 1 | 6 | 4.838 | 2.402 | 3.999 | ****** | ****** | 2788 | 0.4965 | 1.849 | 58.85
|  | CT | F | G1 | 3 | 1 | 7 | 6.632 | 2.951 | 4 | ****** | ****** | 4021 | 0.445 | 2.534 | 72.31
|  | CT | F | G1 | 3 | 1 | 8 | 9.091 | 3.649 | 3.998 | ****** | ****** | 5712 | 0.4014 | 3.474 | 89.4
|  | CT | F | G1 | 3 | 1 | 9 | 12.46 | 4.549 | 4 | ****** | ****** | 8029 | 0.3651 | 4.762 | 111.5
|  | CT | F | G1 | 3 | 1 | 10 | 17.08 | 5.827 | 4 | ****** | ****** | 11210 | 0.3411 | 6.527 | 142.8
|  | CT | F | G1 | 3 | 1 | 11 | 23.41 | 7.706 | 4 | ****** | ****** | 15560 | 0.3291 | 8.947 | 188.8
|  | CT | F | G1 | 3 | 1 | 12 | 32.09 | 10.45 | 3.999 | ****** | ****** | 21530 | 0.3256 | 12.26 | 256.1
|  | CT | F | G1 | 3 | 1 | 13 | 43.99 | 14.35 | 4 | ****** | ****** | 29700 | 0.3262 | 16.81 | 351.6
|  | CT | F | G1 | 3 | 1 | 14 | 60.3 | 19.77 | 3.999 | ****** | ****** | 40920 | 0.3278 | 23.04 | 484.3
|  | CT | F | G1 | 3 | 1 | 15 | 82.66 | 27.29 | 4 | ****** | ****** | 56280 | 0.3302 | 31.59 | 668.8
|  | CT | F | G1 | 3 | 1 | 16 | 113.3 | 37.91 | 3.998 | ****** | ****** | 77350 | 0.3346 | 43.3 | 929
|  | CT | F | G1 | 3 | 1 | 17 | 155.3 | 53.21 | 4.001 | ****** | ****** | 106200 | 0.3426 | 59.35 | 1304
|  | CT | F | G1 | 3 | 1 | 18 | 212.9 | 75.34 | 3.999 | ****** | ****** | 145800 | 0.3539 | 81.35 | 1846
|  | CT | F | G1 | 3 | 1 | 19 | 291.9 | 105 | 4.001 | ****** | ****** | 200000 | 0.3598 | 111.5 | 2573
|  | CT | F | G1 | 3 | 1 | 20 | 400.1 | 138.9 | 4 | ****** | ****** | 274400 | 0.3471 | 152.9 | 3402
|  | CT | F | G1 | 1 | 2 | 1 | 0.03143 | 0.01066 | 3.97 | 1.745 | 1.222 | 0.5001 | ****** | ****** | 0.2611
|  | CT | F | G1 | 1 | 2 | 2 | 0.04248 | 0.01502 | 3.971 | 1.614 | 1.526 | 0.6762 | ****** | ****** | 0.3679
|  | CT | F | G1 | 1 | 2 | 3 | 0.05788 | 0.01819 | 3.972 | 1.444 | 1.346 | 0.9212 | ****** | ****** | 0.4456
|  | CT | F | G1 | 1 | 2 | 4 | 0.07929 | 0.02244 | 3.973 | 1.338 | 1.172 | 1.262 | ****** | ****** | 0.5499
|  | CT | F | G1 | 1 | 2 | 5 | 0.1087 | 0.02816 | 3.975 | 1.258 | 1.034 | 1.73 | ****** | ****** | 0.69
|  | CT | F | G1 | 1 | 2 | 6 | 0.149 | 0.03555 | 3.975 | 1.188 | 0.9145 | 2.371 | ****** | ****** | 0.871
|  | CT | F | G1 | 1 | 2 | 7 | 0.2042 | 0.04501 | 3.978 | 1.125 | 0.8083 | 3.25 | ****** | ****** | 1.103
|  | CT | F | G1 | 1 | 2 | 8 | 0.2799 | 0.05685 | 3.98 | 1.063 | 0.706 | 4.455 | ****** | ****** | 1.393
|  | CT | F | G1 | 1 | 2 | 9 | 0.3837 | 0.07167 | 3.984 | 1.001 | 0.6125 | 6.108 | ****** | ****** | 1.756
|  | CT | F | G1 | 1 | 2 | 10 | 0.5261 | 0.09071 | 3.985 | 0.9428 | 0.5337 | 8.372 | ****** | ****** | 2.222
|  | CT | F | G1 | 1 | 2 | 11 | 0.7211 | 0.1151 | 3.985 | 0.889 | 0.4645 | 11.48 | ****** | ****** | 2.821
|  | CT | F | G1 | 1 | 2 | 12 | 0.9886 | 0.1471 | 3.985 | 0.8413 | 0.4079 | 15.73 | ****** | ****** | 3.604
|  | CT | F | G1 | 1 | 2 | 13 | 1.355 | 0.1902 | 3.986 | 0.8019 | 0.3665 | 21.57 | ****** | ****** | 4.659
|  | CT | F | G1 | 1 | 2 | 14 | 1.858 | 0.2507 | 3.985 | 0.776 | 0.3416 | 29.57 | ****** | ****** | 6.142
|  | CT | F | G1 | 1 | 2 | 15 | 2.546 | 0.3415 | 3.986 | 0.7735 | 0.3341 | 40.53 | ****** | ****** | 8.367
|  | CT | F | G1 | 1 | 2 | 16 | 3.491 | 0.4914 | 3.989 | 0.8093 | 0.3567 | 55.56 | ****** | ****** | 12.04
|  | CT | F | G1 | 1 | 2 | 17 | 4.785 | 0.7551 | 3.988 | 0.904 | 0.4072 | 76.16 | ****** | ****** | 18.5
|  | CT | F | G1 | 1 | 2 | 18 | 6.56 | 1.225 | 3.989 | 1.071 | 0.4792 | 104.4 | ****** | ****** | 30.02
|  | CT | F | G1 | 1 | 2 | 19 | 8.993 | 1.989 | 3.99 | 1.283 | 0.5355 | 143.1 | ****** | ****** | 48.74
|  | CT | F | G1 | 1 | 2 | 20 | 12.33 | 3.08 | 3.991 | 1.473 | 0.542 | 196.2 | ****** | ****** | 75.45
|  | CT | F | G1 | 2 | 2 | 1 | 0.03143 | 0.007454 | 3.999 | 1.281 | 0.7608 | 0.5002 | ****** | ****** | 0.1826
|  | CT | F | G1 | 2 | 2 | 2 | 0.04248 | 0.01039 | 3.998 | 1.227 | 0.9248 | 0.6762 | ****** | ****** | 0.2546
|  | CT | F | G1 | 2 | 2 | 3 | 0.05788 | 0.01254 | 3.997 | 1.096 | 0.8064 | 0.9212 | ****** | ****** | 0.3071
|  | CT | F | G1 | 2 | 2 | 4 | 0.07928 | 0.01558 | 4 | 1.01 | 0.7094 | 1.262 | ****** | ****** | 0.3816
|  | CT | F | G1 | 2 | 2 | 5 | 0.1087 | 0.01971 | 3.998 | 0.9475 | 0.6335 | 1.73 | ****** | ****** | 0.483
|  | CT | F | G1 | 2 | 2 | 6 | 0.149 | 0.02506 | 3.997 | 0.8972 | 0.5586 | 2.371 | ****** | ****** | 0.6139
|  | CT | F | G1 | 2 | 2 | 7 | 0.2042 | 0.03202 | 3.997 | 0.8501 | 0.4981 | 3.25 | ****** | ****** | 0.7846
|  | CT | F | G1 | 2 | 2 | 8 | 0.2799 | 0.04093 | 3.998 | 0.8063 | 0.4401 | 4.455 | ****** | ****** | 1.003
|  | CT | F | G1 | 2 | 2 | 9 | 0.3837 | 0.05232 | 3.997 | 0.7654 | 0.3847 | 6.107 | ****** | ****** | 1.282
|  | CT | F | G1 | 2 | 2 | 10 | 0.5261 | 0.0671 | 3.998 | 0.7272 | 0.3369 | 8.372 | ****** | ****** | 1.644
|  | CT | F | G1 | 2 | 2 | 11 | 0.7211 | 0.08656 | 3.998 | 0.6919 | 0.3 | 11.48 | ****** | ****** | 2.121
|  | CT | F | G1 | 2 | 2 | 12 | 0.9886 | 0.1123 | 3.999 | 0.6615 | 0.2688 | 15.73 | ****** | ****** | 2.752
|  | CT | F | G1 | 2 | 2 | 13 | 1.355 | 0.1473 | 3.998 | 0.6369 | 0.2461 | 21.57 | ****** | ****** | 3.608
|  | CT | F | G1 | 2 | 2 | 14 | 1.858 | 0.1963 | 3.998 | 0.6213 | 0.2341 | 29.57 | ****** | ****** | 4.81
|  | CT | F | G1 | 2 | 2 | 15 | 2.547 | 0.2692 | 4 | 0.6212 | 0.2347 | 40.53 | ****** | ****** | 6.595
|  | CT | F | G1 | 2 | 2 | 16 | 3.491 | 0.3863 | 3.999 | 0.648 | 0.2522 | 55.56 | ****** | ****** | 9.466
|  | CT | F | G1 | 2 | 2 | 17 | 4.785 | 0.5933 | 4 | 0.7216 | 0.2937 | 76.16 | ****** | ****** | 14.54
|  | CT | F | G1 | 2 | 2 | 18 | 6.56 | 0.9721 | 3.998 | 0.8597 | 0.3574 | 104.4 | ****** | ****** | 23.82
|  | CT | F | G1 | 2 | 2 | 19 | 8.993 | 1.611 | 3.998 | 1.046 | 0.4171 | 143.1 | ****** | ****** | 39.48
|  | CT | F | G1 | 2 | 2 | 20 | 12.33 | 2.546 | 3.998 | 1.222 | 0.4355 | 196.2 | ****** | ****** | 62.39
|  | CT | F | G1 | 3 | 2 | 1 | 0.03143 | 0.006793 | 3.997 | 0.9927 | 0.927 | 0.5002 | ****** | ****** | 0.1664
|  | CT | F | G1 | 3 | 2 | 2 | 0.04248 | 0.009432 | 3.999 | 0.9949 | 0.9778 | 0.6762 | ****** | ****** | 0.2311
|  | CT | F | G1 | 3 | 2 | 3 | 0.05788 | 0.01115 | 3.999 | 0.9012 | 0.8074 | 0.9212 | ****** | ****** | 0.2731
|  | CT | F | G1 | 3 | 2 | 4 | 0.07928 | 0.0134 | 3.999 | 0.8499 | 0.6372 | 1.262 | ****** | ****** | 0.3284
|  | CT | F | G1 | 3 | 2 | 5 | 0.1087 | 0.0164 | 4.001 | 0.8172 | 0.4806 | 1.73 | ****** | ****** | 0.4018
|  | CT | F | G1 | 3 | 2 | 6 | 0.149 | 0.02074 | 3.998 | 0.7869 | 0.3822 | 2.371 | ****** | ****** | 0.5082
|  | CT | F | G1 | 3 | 2 | 7 | 0.2042 | 0.0269 | 3.999 | 0.7486 | 0.3528 | 3.25 | ****** | ****** | 0.659
|  | CT | F | G1 | 3 | 2 | 8 | 0.2799 | 0.03506 | 4 | 0.7134 | 0.3322 | 4.455 | ****** | ****** | 0.859
|  | CT | F | G1 | 3 | 2 | 9 | 0.3837 | 0.04522 | 4.002 | 0.6873 | 0.2754 | 6.108 | ****** | ****** | 1.108
|  | CT | F | G1 | 3 | 2 | 10 | 0.526 | 0.05909 | 4.002 | 0.6591 | 0.2524 | 8.372 | ****** | ****** | 1.448
|  | CT | F | G1 | 3 | 2 | 11 | 0.7211 | 0.0773 | 4 | 0.6341 | 0.2271 | 11.48 | ****** | ****** | 1.894
|  | CT | F | G1 | 3 | 2 | 12 | 0.9886 | 0.1016 | 4 | 0.6115 | 0.2084 | 15.73 | ****** | ****** | 2.49
|  | CT | F | G1 | 3 | 2 | 13 | 1.355 | 0.1344 | 4 | 0.5931 | 0.1915 | 21.57 | ****** | ****** | 3.294
|  | CT | F | G1 | 3 | 2 | 14 | 1.858 | 0.1801 | 4 | 0.5812 | 0.1828 | 29.57 | ****** | ****** | 4.414
|  | CT | F | G1 | 3 | 2 | 15 | 2.547 | 0.2472 | 4.002 | 0.5809 | 0.1857 | 40.53 | ****** | ****** | 6.057
|  | CT | F | G1 | 3 | 2 | 16 | 3.491 | 0.3527 | 4.002 | 0.6023 | 0.2003 | 55.56 | ****** | ****** | 8.641
|  | CT | F | G1 | 3 | 2 | 17 | 4.786 | 0.5369 | 4.001 | 0.664 | 0.2368 | 76.16 | ****** | ****** | 13.16
|  | CT | F | G1 | 3 | 2 | 18 | 6.56 | 0.8737 | 3.999 | 0.784 | 0.2925 | 104.4 | ****** | ****** | 21.41
|  | CT | F | G1 | 3 | 2 | 19 | 8.993 | 1.451 | 3.997 | 0.9519 | 0.3482 | 143.1 | ****** | ****** | 35.55
|  | CT | F | G1 | 3 | 2 | 20 | 12.33 | 2.311 | 4.001 | 1.117 | 0.3725 | 196.2 | ****** | ****** | 56.63
|  | CU | F | G1 | 1 | 1 | 1 | 0.9995 | 21.78 | 3.978 | ****** | ****** | 150.6 | 21.79 | 0.3819 | 533.6
|  | CU | F | G1 | 1 | 1 | 2 | 1.37 | 23.95 | 3.976 | ****** | ****** | 405.4 | 17.48 | 0.5236 | 586.9
|  | CU | F | G1 | 1 | 1 | 3 | 1.879 | 25.98 | 3.974 | ****** | ****** | 754.7 | 13.83 | 0.7179 | 636.6
|  | CU | F | G1 | 1 | 1 | 4 | 2.575 | 28.32 | 3.972 | ****** | ****** | 1233 | 11 | 0.9841 | 693.9
|  | CU | F | G1 | 1 | 1 | 5 | 3.53 | 30.56 | 3.969 | ****** | ****** | 1890 | 8.658 | 1.349 | 748.8
|  | CU | F | G1 | 1 | 1 | 6 | 4.839 | 33.38 | 3.971 | ****** | ****** | 2789 | 6.898 | 1.849 | 817.8
|  | CU | F | G1 | 1 | 1 | 7 | 6.632 | 36.57 | 3.974 | ****** | ****** | 4022 | 5.514 | 2.534 | 896.1
|  | CU | F | G1 | 1 | 1 | 8 | 9.091 | 40.52 | 3.972 | ****** | ****** | 5713 | 4.457 | 3.474 | 992.7
|  | CU | F | G1 | 1 | 1 | 9 | 12.46 | 44.64 | 3.974 | ****** | ****** | 8029 | 3.582 | 4.762 | 1094
|  | CU | F | G1 | 1 | 1 | 10 | 17.08 | 50.08 | 3.974 | ****** | ****** | 11200 | 2.932 | 6.527 | 1227
|  | CU | F | G1 | 1 | 1 | 11 | 23.41 | 56.51 | 3.974 | ****** | ****** | 15560 | 2.414 | 8.947 | 1385
|  | CU | F | G1 | 1 | 1 | 12 | 32.09 | 63.55 | 3.975 | ****** | ****** | 21520 | 1.98 | 12.26 | 1557
|  | CU | F | G1 | 1 | 1 | 13 | 44 | 72.17 | 3.977 | ****** | ****** | 29700 | 1.64 | 16.81 | 1768
|  | CU | F | G1 | 1 | 1 | 14 | 60.31 | 82.79 | 3.978 | ****** | ****** | 40910 | 1.373 | 23.05 | 2029
|  | CU | F | G1 | 1 | 1 | 15 | 82.67 | 94.31 | 3.979 | ****** | ****** | 56280 | 1.141 | 31.59 | 2311
|  | CU | F | G1 | 1 | 1 | 16 | 113.3 | 106.1 | 3.981 | ****** | ****** | 77350 | 0.9361 | 43.31 | 2600
|  | CU | F | G1 | 1 | 1 | 17 | 155.4 | 117.7 | 3.986 | ****** | ****** | 106200 | 0.7579 | 59.37 | 2885
|  | CU | F | G1 | 1 | 1 | 18 | 213 | 129.3 | 3.99 | ****** | ****** | 145800 | 0.6072 | 81.38 | 3168
|  | CU | F | G1 | 1 | 1 | 19 | 291.9 | 139.6 | 3.994 | ****** | ****** | 200100 | 0.4782 | 111.6 | 3420
|  | CU | F | G1 | 1 | 1 | 20 | 400.1 | 150.4 | 3.994 | ****** | ****** | 274500 | 0.376 | 152.9 | 3686
|  | CU | F | G1 | 2 | 1 | 1 | 0.9943 | 9.211 | 4.003 | ****** | ****** | 148.3 | 9.264 | 0.3799 | 225.7
|  | CU | F | G1 | 2 | 1 | 2 | 1.368 | 13.87 | 4.002 | ****** | ****** | 402.2 | 10.13 | 0.5229 | 339.8
|  | CU | F | G1 | 2 | 1 | 3 | 1.878 | 15.87 | 4.002 | ****** | ****** | 751.4 | 8.45 | 0.7178 | 388.9
|  | CU | F | G1 | 2 | 1 | 4 | 2.575 | 17.49 | 4.001 | ****** | ****** | 1230 | 6.79 | 0.984 | 428.4
|  | CU | F | G1 | 2 | 1 | 5 | 3.53 | 19.25 | 4.002 | ****** | ****** | 1886 | 5.453 | 1.349 | 471.6
|  | CU | F | G1 | 2 | 1 | 6 | 4.839 | 21.05 | 4.002 | ****** | ****** | 2786 | 4.349 | 1.849 | 515.6
|  | CU | F | G1 | 2 | 1 | 7 | 6.633 | 23.01 | 4.005 | ****** | ****** | 4019 | 3.47 | 2.535 | 563.9
|  | CU | F | G1 | 2 | 1 | 8 | 9.091 | 25.26 | 4.005 | ****** | ****** | 5710 | 2.779 | 3.474 | 618.9
|  | CU | F | G1 | 2 | 1 | 9 | 12.46 | 27.84 | 4.008 | ****** | ****** | 8027 | 2.234 | 4.762 | 682.1
|  | CU | F | G1 | 2 | 1 | 10 | 17.08 | 30.86 | 4.009 | ****** | ****** | 11200 | 1.806 | 6.528 | 756
|  | CU | F | G1 | 2 | 1 | 11 | 23.41 | 34.33 | 4.01 | ****** | ****** | 15560 | 1.466 | 8.947 | 841.1
|  | CU | F | G1 | 2 | 1 | 12 | 32.09 | 38.48 | 4.011 | ****** | ****** | 21520 | 1.199 | 12.26 | 942.8
|  | CU | F | G1 | 2 | 1 | 13 | 43.99 | 43.57 | 4.011 | ****** | ****** | 29700 | 0.9903 | 16.81 | 1068
|  | CU | F | G1 | 2 | 1 | 14 | 60.3 | 49.64 | 4.009 | ****** | ****** | 40920 | 0.8232 | 23.04 | 1216
|  | CU | F | G1 | 2 | 1 | 15 | 82.66 | 57.14 | 4.011 | ****** | ****** | 56290 | 0.6913 | 31.59 | 1400
|  | CU | F | G1 | 2 | 1 | 16 | 113.3 | 66.5 | 4.012 | ****** | ****** | 77360 | 0.5869 | 43.3 | 1629
|  | CU | F | G1 | 2 | 1 | 17 | 155.3 | 78.11 | 4.012 | ****** | ****** | 106200 | 0.5029 | 59.35 | 1914
|  | CU | F | G1 | 2 | 1 | 18 | 212.9 | 92.64 | 4.012 | ****** | ****** | 145800 | 0.4351 | 81.35 | 2270
|  | CU | F | G1 | 2 | 1 | 19 | 291.8 | 109.9 | 4.013 | ****** | ****** | 200100 | 0.3765 | 111.5 | 2692
|  | CU | F | G1 | 2 | 1 | 20 | 400.1 | 129 | 4.012 | ****** | ****** | 274500 | 0.3225 | 152.9 | 3161
|  | CU | F | G1 | 2 | 1 | 1 | 0.9943 | 7.767 | 4.01 | ****** | ****** | 148.2 | 7.811 | 0.38 | 190.3
|  | CU | F | G1 | 3 | 1 | 2 | 1.369 | 11.81 | 4.01 | ****** | ****** | 402.2 | 8.626 | 0.523 | 289.3
|  | CU | F | G1 | 3 | 1 | 3 | 1.879 | 13.63 | 4.01 | ****** | ****** | 751.3 | 7.255 | 0.7179 | 334
|  | CU | F | G1 | 3 | 1 | 4 | 2.575 | 15.13 | 4.012 | ****** | ****** | 1230 | 5.877 | 0.984 | 370.8
|  | CU | F | G1 | 3 | 1 | 5 | 3.53 | 16.78 | 4.012 | ****** | ****** | 1886 | 4.755 | 1.349 | 411.2
|  | CU | F | G1 | 3 | 1 | 6 | 4.838 | 18.42 | 4.011 | ****** | ****** | 2786 | 3.807 | 1.849 | 451.3
|  | CU | F | G1 | 3 | 1 | 7 | 6.632 | 20.23 | 4.01 | ****** | ****** | 4019 | 3.05 | 2.534 | 495.6
|  | CU | F | G1 | 3 | 1 | 8 | 9.091 | 22.3 | 4.01 | ****** | ****** | 5710 | 2.453 | 3.474 | 546.4
|  | CU | F | G1 | 3 | 1 | 9 | 12.46 | 24.62 | 4.012 | ****** | ****** | 8027 | 1.976 | 4.762 | 603.3
|  | CU | F | G1 | 3 | 1 | 10 | 17.08 | 27.35 | 4.01 | ****** | ****** | 11200 | 1.601 | 6.527 | 670.2
|  | CU | F | G1 | 3 | 1 | 11 | 23.41 | 30.56 | 4.011 | ****** | ****** | 15560 | 1.305 | 8.947 | 748.7
|  | CU | F | G1 | 3 | 1 | 12 | 32.09 | 34.28 | 4.01 | ****** | ****** | 21520 | 1.068 | 12.26 | 840
|  | CU | F | G1 | 3 | 1 | 13 | 43.99 | 38.85 | 4.009 | ****** | ****** | 29710 | 0.8832 | 16.81 | 952
|  | CU | F | G1 | 3 | 1 | 14 | 60.3 | 44.26 | 4.01 | ****** | ****** | 40920 | 0.7339 | 23.04 | 1084
|  | CU | F | G1 | 3 | 1 | 15 | 82.66 | 50.91 | 4.012 | ****** | ****** | 56290 | 0.6158 | 31.59 | 1247
|  | CU | F | G1 | 3 | 1 | 16 | 113.3 | 59.27 | 4.012 | ****** | ****** | 77360 | 0.5231 | 43.3 | 1452
|  | CU | F | G1 | 3 | 1 | 17 | 155.3 | 69.62 | 4.01 | ****** | ****** | 106200 | 0.4482 | 59.35 | 1706
|  | CU | F | G1 | 3 | 1 | 18 | 212.9 | 82.65 | 4.012 | ****** | ****** | 145800 | 0.3883 | 81.35 | 2025
|  | CU | F | G1 | 3 | 1 | 19 | 291.8 | 99.09 | 4.015 | ****** | ****** | 200100 | 0.3395 | 111.5 | 2428
|  | CU | F | G1 | 3 | 1 | 20 | 400.1 | 118.6 | 4.016 | ****** | ****** | 274500 | 0.2965 | 152.9 | 2906
|  | CU | F | G1 | 1 | 2 | 1 | 0.0314 | 0.1173 | 3.989 | 18.36 | 14.64 | 0.4998 | ****** | ****** | 2.875
|  | CU | F | G1 | 1 | 2 | 2 | 0.04244 | 0.2408 | 3.991 | 15.15 | 32.27 | 0.6755 | ****** | ****** | 5.9
|  | CU | F | G1 | 1 | 2 | 3 | 0.05787 | 0.3465 | 3.99 | 14.02 | 34.91 | 0.9211 | ****** | ****** | 8.489
|  | CU | F | G1 | 1 | 2 | 4 | 0.07931 | 0.4686 | 3.993 | 13.41 | 34.61 | 1.262 | ****** | ****** | 11.48
|  | CU | F | G1 | 1 | 2 | 5 | 0.1087 | 0.6217 | 3.992 | 12.96 | 33.51 | 1.73 | ****** | ****** | 15.23
|  | CU | F | G1 | 1 | 2 | 6 | 0.149 | 0.8132 | 3.993 | 12.52 | 31.92 | 2.372 | ****** | ****** | 19.93
|  | CU | F | G1 | 1 | 2 | 7 | 0.2043 | 1.05 | 3.995 | 12.07 | 29.95 | 3.251 | ****** | ****** | 25.72
|  | CU | F | G1 | 1 | 2 | 8 | 0.28 | 1.339 | 3.995 | 11.6 | 27.71 | 4.457 | ****** | ****** | 32.8
|  | CU | F | G1 | 1 | 2 | 9 | 0.3838 | 1.687 | 3.996 | 11.14 | 25.27 | 6.109 | ****** | ****** | 41.34
|  | CU | F | G1 | 1 | 2 | 10 | 0.5262 | 2.097 | 3.997 | 10.62 | 22.68 | 8.374 | ****** | ****** | 51.38
|  | CU | F | G1 | 1 | 2 | 11 | 0.7212 | 2.576 | 3.998 | 10.06 | 20.06 | 11.48 | ****** | ****** | 63.11
|  | CU | F | G1 | 1 | 2 | 12 | 0.9886 | 3.141 | 4 | 9.516 | 17.55 | 15.73 | ****** | ****** | 76.96
|  | CU | F | G1 | 1 | 2 | 13 | 1.355 | 3.829 | 3.999 | 9.045 | 15.28 | 21.57 | ****** | ****** | 93.83
|  | CU | F | G1 | 1 | 2 | 14 | 1.858 | 4.713 | 4 | 8.727 | 13.34 | 29.56 | ****** | ****** | 115.5
|  | CU | F | G1 | 1 | 2 | 15 | 2.546 | 5.904 | 4 | 8.63 | 11.74 | 40.53 | ****** | ****** | 144.7
|  | CU | F | G1 | 1 | 2 | 16 | 3.49 | 7.564 | 4 | 8.797 | 10.39 | 55.55 | ****** | ****** | 185.3
|  | CU | F | G1 | 1 | 2 | 17 | 4.785 | 9.868 | 3.999 | 9.181 | 9.145 | 76.16 | ****** | ****** | 241.8
|  | CU | F | G1 | 1 | 2 | 18 | 6.559 | 12.97 | 4.001 | 9.63 | 7.848 | 104.4 | ****** | ****** | 317.8
|  | CU | F | G1 | 1 | 2 | 19 | 8.991 | 16.95 | 4 | 9.916 | 6.475 | 143.1 | ****** | ****** | 415.2
|  | CU | F | G1 | 1 | 2 | 20 | 12.32 | 21.71 | 4.001 | 9.828 | 5.095 | 196.1 | ****** | ****** | 531.9
|  | CU | F | G1 | 2 | 2 | 1 | 0.03141 | 0.09083 | 4.008 | 14.3 | 11.21 | 0.4998 | ****** | ****** | 2.226
|  | CU | F | G1 | 2 | 2 | 2 | 0.04245 | 0.1813 | 4.011 | 11.61 | 24.2 | 0.6757 | ****** | ****** | 4.443
|  | CU | F | G1 | 2 | 2 | 3 | 0.05788 | 0.2557 | 4.011 | 10.58 | 25.67 | 0.9211 | ****** | ****** | 6.266
|  | CU | F | G1 | 2 | 2 | 4 | 0.07931 | 0.3411 | 4.007 | 10.03 | 25.09 | 1.262 | ****** | ****** | 8.359
|  | CU | F | G1 | 2 | 2 | 5 | 0.1087 | 0.4484 | 4.006 | 9.655 | 24.05 | 1.73 | ****** | ****** | 10.99
|  | CU | F | G1 | 2 | 2 | 6 | 0.149 | 0.5819 | 4.005 | 9.295 | 22.71 | 2.372 | ****** | ****** | 14.26
|  | CU | F | G1 | 2 | 2 | 7 | 0.2043 | 0.7437 | 4.007 | 8.882 | 21.08 | 3.251 | ****** | ****** | 18.22
|  | CU | F | G1 | 2 | 2 | 8 | 0.28 | 0.9394 | 4.009 | 8.47 | 19.3 | 4.457 | ****** | ****** | 23.02
|  | CU | F | G1 | 2 | 2 | 9 | 0.3838 | 1.176 | 4.008 | 8.088 | 17.47 | 6.109 | ****** | ****** | 28.81
|  | CU | F | G1 | 2 | 2 | 10 | 0.5262 | 1.453 | 4.009 | 7.66 | 15.57 | 8.374 | ****** | ****** | 35.61
|  | CU | F | G1 | 2 | 2 | 11 | 0.7212 | 1.78 | 4.013 | 7.218 | 13.72 | 11.48 | ****** | ****** | 43.61
|  | CU | F | G1 | 2 | 2 | 12 | 0.9886 | 2.175 | 4.016 | 6.809 | 12.03 | 15.73 | ****** | ****** | 53.3
|  | CU | F | G1 | 2 | 2 | 13 | 1.355 | 2.676 | 4.016 | 6.489 | 10.58 | 21.57 | ****** | ****** | 65.58
|  | CU | F | G1 | 2 | 2 | 14 | 1.857 | 3.354 | 4.017 | 6.323 | 9.419 | 29.56 | ****** | ****** | 82.17
|  | CU | F | G1 | 2 | 2 | 15 | 2.546 | 4.33 | 4.016 | 6.395 | 8.559 | 40.52 | ****** | ****** | 106.1
|  | CU | F | G1 | 2 | 2 | 16 | 3.491 | 5.77 | 4.014 | 6.746 | 7.898 | 55.55 | ****** | ****** | 141.4
|  | CU | F | G1 | 2 | 2 | 17 | 4.785 | 7.848 | 4.014 | 7.325 | 7.248 | 76.16 | ****** | ****** | 192.3
|  | CU | F | G1 | 2 | 2 | 18 | 6.56 | 10.69 | 4.013 | 7.966 | 6.439 | 104.4 | ****** | ****** | 262
|  | CU | F | G1 | 2 | 2 | 19 | 8.992 | 14.35 | 4.014 | 8.426 | 5.439 | 143.1 | ****** | ****** | 351.7
|  | CU | F | G1 | 2 | 2 | 20 | 12.32 | 18.72 | 4.012 | 8.499 | 4.339 | 196.1 | ****** | ****** | 458.6
|  | CU | F | G1 | 2 | 2 | 1 | 0.03141 | 0.08095 | 4.012 | 12.71 | 10.03 | 0.4999 | ****** | ****** | 1.983
|  | CU | F | G1 | 3 | 2 | 2 | 0.04246 | 0.1553 | 4.013 | 10.27 | 20.57 | 0.6757 | ****** | ****** | 3.806
|  | CU | F | G1 | 3 | 2 | 3 | 0.05788 | 0.2151 | 4.012 | 9.266 | 21.43 | 0.9212 | ****** | ****** | 5.269
|  | CU | F | G1 | 3 | 2 | 4 | 0.07931 | 0.283 | 4.012 | 8.688 | 20.67 | 1.262 | ****** | ****** | 6.934
|  | CU | F | G1 | 3 | 2 | 5 | 0.1087 | 0.3675 | 4.01 | 8.265 | 19.57 | 1.73 | ****** | ****** | 9.006
|  | CU | F | G1 | 3 | 2 | 6 | 0.149 | 0.4726 | 4.011 | 7.896 | 18.3 | 2.372 | ****** | ****** | 11.58
|  | CU | F | G1 | 3 | 2 | 7 | 0.2043 | 0.6012 | 4.01 | 7.538 | 16.89 | 3.251 | ****** | ****** | 14.73
|  | CU | F | G1 | 3 | 2 | 8 | 0.28 | 0.7564 | 4.01 | 7.181 | 15.38 | 4.457 | ****** | ****** | 18.53
|  | CU | F | G1 | 3 | 2 | 9 | 0.3838 | 0.9414 | 4.008 | 6.821 | 13.82 | 6.109 | ****** | ****** | 23.07
|  | CU | F | G1 | 3 | 2 | 10 | 0.5261 | 1.16 | 4.007 | 6.442 | 12.26 | 8.374 | ****** | ****** | 28.41
|  | CU | F | G1 | 3 | 2 | 11 | 0.7212 | 1.418 | 4.008 | 6.053 | 10.77 | 11.48 | ****** | ****** | 34.74
|  | CU | F | G1 | 3 | 2 | 12 | 0.9886 | 1.735 | 4.007 | 5.701 | 9.435 | 15.73 | ****** | ****** | 42.5
|  | CU | F | G1 | 3 | 2 | 13 | 1.355 | 2.145 | 4.007 | 5.431 | 8.331 | 21.57 | ****** | ****** | 52.55
|  | CU | F | G1 | 3 | 2 | 14 | 1.857 | 2.716 | 4.007 | 5.31 | 7.498 | 29.56 | ****** | ****** | 66.55
|  | CU | F | G1 | 3 | 2 | 15 | 2.546 | 3.568 | 4.005 | 5.416 | 6.941 | 40.52 | ****** | ****** | 87.41
|  | CU | F | G1 | 3 | 2 | 16 | 3.49 | 4.872 | 4.004 | 5.8 | 6.578 | 55.55 | ****** | ****** | 119.4
|  | CU | F | G1 | 3 | 2 | 17 | 4.785 | 6.813 | 4.005 | 6.428 | 6.221 | 76.16 | ****** | ****** | 166.9
|  | CU | F | G1 | 3 | 2 | 18 | 6.56 | 9.514 | 4.004 | 7.134 | 5.67 | 104.4 | ****** | ****** | 233.1
|  | CU | F | G1 | 3 | 2 | 19 | 8.993 | 13 | 4.004 | 7.661 | 4.874 | 143.1 | ****** | ****** | 318.4
|  | CU | F | G1 | 3 | 2 | 20 | 12.32 | 17.14 | 4.005 | 7.804 | 3.928 | 196.1 | ****** | ****** | 419.9
|  | DT | F | G1 | 1 | 1 | 1 | 0.9996 | 46.47 | 3.972 | ****** | ****** | 152.1 | 46.49 | 0.382 | 1139
|  | DT | F | G1 | 1 | 1 | 2 | 1.371 | 53.2 | 3.973 | ****** | ****** | 406.7 | 38.82 | 0.5237 | 1303
|  | DT | F | G1 | 1 | 1 | 3 | 1.879 | 60.49 | 3.971 | ****** | ****** | 755.6 | 32.2 | 0.7178 | 1482
|  | DT | F | G1 | 1 | 1 | 4 | 2.575 | 69.32 | 3.974 | ****** | ****** | 1234 | 26.92 | 0.984 | 1699
|  | DT | F | G1 | 1 | 1 | 5 | 3.53 | 79.76 | 3.973 | ****** | ****** | 1890 | 22.59 | 1.349 | 1954
|  | DT | F | G1 | 1 | 1 | 6 | 4.84 | 93.46 | 3.973 | ****** | ****** | 2788 | 19.31 | 1.849 | 2290
|  | DT | F | G1 | 1 | 1 | 7 | 6.634 | 110.6 | 3.975 | ****** | ****** | 4020 | 16.67 | 2.535 | 2709
|  | DT | F | G1 | 1 | 1 | 8 | 9.095 | 131.9 | 3.976 | ****** | ****** | 5707 | 14.5 | 3.476 | 3231
|  | DT | F | G1 | 1 | 1 | 9 | 12.47 | 158.4 | 3.977 | ****** | ****** | 8021 | 12.7 | 4.764 | 3880
|  | DT | F | G1 | 1 | 1 | 10 | 17.09 | 189.9 | 3.977 | ****** | ****** | 11190 | 11.11 | 6.532 | 4653
|  | DT | F | G1 | 1 | 1 | 11 | 23.44 | 225.2 | 3.978 | ****** | ****** | 15540 | 9.609 | 8.957 | 5518
|  | DT | F | G1 | 1 | 1 | 12 | 32.13 | 261.7 | 3.977 | ****** | ****** | 21500 | 8.144 | 12.28 | 6412
|  | DT | F | G1 | 1 | 1 | 13 | 44.05 | 297 | 3.977 | ****** | ****** | 29680 | 6.743 | 16.84 | 7278
|  | DT | F | G1 | 1 | 1 | 14 | 60.4 | 327.3 | 3.979 | ****** | ****** | 40880 | 5.42 | 23.08 | 8020
|  | DT | F | G1 | 1 | 1 | 15 | 82.79 | 350.4 | 3.981 | ****** | ****** | 56250 | 4.232 | 31.65 | 8584
|  | DT | F | G1 | 1 | 1 | 16 | 113.5 | 366.6 | 3.982 | ****** | ****** | 77320 | 3.231 | 43.38 | 8983
|  | DT | F | G1 | 1 | 1 | 17 | 155.5 | 378.2 | 3.981 | ****** | ****** | 106200 | 2.432 | 59.45 | 9267
|  | DT | F | G1 | 1 | 1 | 18 | 213.1 | 388.3 | 3.982 | ****** | ****** | 145800 | 1.822 | 81.47 | 9514
|  | DT | F | G1 | 1 | 1 | 19 | 292.1 | 398.7 | 3.983 | ****** | ****** | 200100 | 1.365 | 111.7 | 9769
|  | DT | F | G1 | 1 | 1 | 20 | 400.4 | 408.6 | 3.983 | ****** | ****** | 274500 | 1.021 | 153 | 10010
|  | DT | F | G1 | 2 | 1 | 1 | 0.99 | 11.81 | 4 | ****** | ****** | 147.7 | 11.93 | 0.3783 | 289.3
|  | DT | F | G1 | 2 | 1 | 2 | 1.369 | 18.86 | 3.998 | ****** | ****** | 401.4 | 13.77 | 0.5233 | 462.1
|  | DT | F | G1 | 2 | 1 | 3 | 1.879 | 21.06 | 3.996 | ****** | ****** | 750.6 | 11.21 | 0.718 | 516
|  | DT | F | G1 | 2 | 1 | 4 | 2.575 | 23.65 | 4 | ****** | ****** | 1229 | 9.186 | 0.984 | 579.5
|  | DT | F | G1 | 2 | 1 | 5 | 3.53 | 26.94 | 3.998 | ****** | ****** | 1885 | 7.631 | 1.349 | 660
|  | DT | F | G1 | 2 | 1 | 6 | 4.839 | 30.28 | 3.999 | ****** | ****** | 2785 | 6.259 | 1.849 | 742
|  | DT | F | G1 | 2 | 1 | 7 | 6.633 | 33.97 | 4 | ****** | ****** | 4017 | 5.122 | 2.535 | 832.4
|  | DT | F | G1 | 2 | 1 | 8 | 9.092 | 38.17 | 3.999 | ****** | ****** | 5707 | 4.198 | 3.474 | 935.3
|  | DT | F | G1 | 2 | 1 | 9 | 12.46 | 42.99 | 3.997 | ****** | ****** | 8024 | 3.449 | 4.762 | 1053
|  | DT | F | G1 | 2 | 1 | 10 | 17.08 | 48.86 | 3.999 | ****** | ****** | 11200 | 2.86 | 6.528 | 1197
|  | DT | F | G1 | 2 | 1 | 11 | 23.42 | 56.17 | 3.999 | ****** | ****** | 15550 | 2.399 | 8.948 | 1376
|  | DT | F | G1 | 2 | 1 | 12 | 32.1 | 65.16 | 4 | ****** | ****** | 21520 | 2.03 | 12.27 | 1597
|  | DT | F | G1 | 2 | 1 | 13 | 44 | 76.61 | 4.001 | ****** | ****** | 29690 | 1.741 | 16.81 | 1877
|  | DT | F | G1 | 2 | 1 | 14 | 60.31 | 91.29 | 3.998 | ****** | ****** | 40900 | 1.514 | 23.05 | 2237
|  | DT | F | G1 | 2 | 1 | 15 | 82.67 | 110.6 | 4 | ****** | ****** | 56270 | 1.338 | 31.59 | 2711
|  | DT | F | G1 | 2 | 1 | 16 | 113.3 | 136.7 | 3.999 | ****** | ****** | 77320 | 1.207 | 43.3 | 3350
|  | DT | F | G1 | 2 | 1 | 17 | 155.3 | 172.3 | 4 | ****** | ****** | 106200 | 1.109 | 59.36 | 4222
|  | DT | F | G1 | 2 | 1 | 18 | 212.9 | 221.2 | 4 | ****** | ****** | 145700 | 1.039 | 81.37 | 5421
|  | DT | F | G1 | 2 | 1 | 19 | 291.9 | 285.6 | 4 | ****** | ****** | 200000 | 0.9786 | 111.6 | 6999
|  | DT | F | G1 | 2 | 1 | 20 | 400.2 | 352.2 | 4.003 | ****** | ****** | 274300 | 0.8801 | 153 | 8629
|  | DT | F | G1 | 3 | 1 | 1 | 0.9913 | 8.67 | 3.998 | ****** | ****** | 147.9 | 8.747 | 0.3788 | 212.4
|  | DT | F | G1 | 3 | 1 | 2 | 1.369 | 14.41 | 4 | ****** | ****** | 401.6 | 10.52 | 0.5232 | 353
|  | DT | F | G1 | 3 | 1 | 3 | 1.879 | 16.43 | 4 | ****** | ****** | 750.7 | 8.745 | 0.7179 | 402.6
|  | DT | F | G1 | 3 | 1 | 4 | 2.574 | 18.96 | 3.998 | ****** | ****** | 1229 | 7.366 | 0.9838 | 464.6
|  | DT | F | G1 | 3 | 1 | 5 | 3.53 | 21.95 | 4.001 | ****** | ****** | 1885 | 6.219 | 1.349 | 537.8
|  | DT | F | G1 | 3 | 1 | 6 | 4.838 | 25.15 | 4.001 | ****** | ****** | 2785 | 5.198 | 1.849 | 616.2
|  | DT | F | G1 | 3 | 1 | 7 | 6.632 | 28.54 | 3.999 | ****** | ****** | 4017 | 4.303 | 2.534 | 699.3
|  | DT | F | G1 | 3 | 1 | 8 | 9.092 | 32.32 | 4.001 | ****** | ****** | 5707 | 3.555 | 3.474 | 791.9
|  | DT | F | G1 | 3 | 1 | 9 | 12.46 | 36.65 | 4.001 | ****** | ****** | 8024 | 2.941 | 4.762 | 898
|  | DT | F | G1 | 3 | 1 | 10 | 17.08 | 41.85 | 3.999 | ****** | ****** | 11200 | 2.45 | 6.528 | 1025
|  | DT | F | G1 | 3 | 1 | 11 | 23.42 | 48.26 | 3.998 | ****** | ****** | 15550 | 2.061 | 8.948 | 1182
|  | DT | F | G1 | 3 | 1 | 12 | 32.1 | 56.17 | 4.001 | ****** | ****** | 21520 | 1.75 | 12.27 | 1376
|  | DT | F | G1 | 3 | 1 | 13 | 44 | 65.99 | 4.001 | ****** | ****** | 29700 | 1.5 | 16.81 | 1617
|  | DT | F | G1 | 3 | 1 | 14 | 60.31 | 78.55 | 3.998 | ****** | ****** | 40900 | 1.303 | 23.05 | 1925
|  | DT | F | G1 | 3 | 1 | 15 | 82.67 | 94.8 | 4.001 | ****** | ****** | 56270 | 1.147 | 31.59 | 2323
|  | DT | F | G1 | 3 | 1 | 16 | 113.3 | 116.3 | 3.999 | ****** | ****** | 77330 | 1.026 | 43.3 | 2850
|  | DT | F | G1 | 3 | 1 | 17 | 155.3 | 146.1 | 3.998 | ****** | ****** | 106200 | 0.9406 | 59.35 | 3579
|  | DT | F | G1 | 3 | 1 | 18 | 212.9 | 188.4 | 4.002 | ****** | ****** | 145800 | 0.885 | 81.37 | 4617
|  | DT | F | G1 | 3 | 1 | 19 | 291.8 | 248.2 | 3.999 | ****** | ****** | 200000 | 0.8504 | 111.5 | 6081
|  | DT | F | G1 | 3 | 1 | 20 | 400.1 | 321.1 | 4.002 | ****** | ****** | 274300 | 0.8026 | 152.9 | 7867
|  | DT | F | G1 | 1 | 2 | 1 | 0.03141 | 0.06258 | 3.985 | 10.41 | 6.945 | 0.4999 | ****** | ****** | 1.533
|  | DT | F | G1 | 1 | 2 | 2 | 0.04246 | 0.1296 | 3.986 | 8.574 | 17.15 | 0.6758 | ****** | ****** | 3.175
|  | DT | F | G1 | 1 | 2 | 3 | 0.05788 | 0.1871 | 3.985 | 7.91 | 18.7 | 0.9212 | ****** | ****** | 4.583
|  | DT | F | G1 | 1 | 2 | 4 | 0.0793 | 0.2578 | 3.989 | 7.597 | 18.96 | 1.262 | ****** | ****** | 6.317
|  | DT | F | G1 | 1 | 2 | 5 | 0.1087 | 0.3526 | 3.989 | 7.413 | 18.99 | 1.73 | ****** | ****** | 8.639
|  | DT | F | G1 | 1 | 2 | 6 | 0.149 | 0.4797 | 3.99 | 7.286 | 18.87 | 2.371 | ****** | ****** | 11.75
|  | DT | F | G1 | 1 | 2 | 7 | 0.2042 | 0.6466 | 3.989 | 7.157 | 18.56 | 3.25 | ****** | ****** | 15.84
|  | DT | F | G1 | 1 | 2 | 8 | 0.28 | 0.8642 | 3.991 | 7.059 | 18.07 | 4.456 | ****** | ****** | 21.17
|  | DT | F | G1 | 1 | 2 | 9 | 0.3838 | 1.145 | 3.991 | 6.998 | 17.39 | 6.108 | ****** | ****** | 28.06
|  | DT | F | G1 | 1 | 2 | 10 | 0.5261 | 1.501 | 3.992 | 6.942 | 16.53 | 8.373 | ****** | ****** | 36.78
|  | DT | F | G1 | 1 | 2 | 11 | 0.7212 | 1.95 | 3.99 | 6.888 | 15.53 | 11.48 | ****** | ****** | 47.78
|  | DT | F | G1 | 1 | 2 | 12 | 0.9886 | 2.522 | 3.992 | 6.858 | 14.49 | 15.73 | ****** | ****** | 61.8
|  | DT | F | G1 | 1 | 2 | 13 | 1.355 | 3.268 | 3.993 | 6.872 | 13.5 | 21.57 | ****** | ****** | 80.07
|  | DT | F | G1 | 1 | 2 | 14 | 1.857 | 4.27 | 3.993 | 6.968 | 12.65 | 29.56 | ****** | ****** | 104.6
|  | DT | F | G1 | 1 | 2 | 15 | 2.546 | 5.672 | 3.993 | 7.209 | 12 | 40.52 | ****** | ****** | 139
|  | DT | F | G1 | 1 | 2 | 16 | 3.49 | 7.702 | 3.994 | 7.663 | 11.56 | 55.55 | ****** | ****** | 188.7
|  | DT | F | G1 | 1 | 2 | 17 | 4.785 | 10.71 | 3.994 | 8.409 | 11.27 | 76.15 | ****** | ****** | 262.4
|  | DT | F | G1 | 1 | 2 | 18 | 6.56 | 15.1 | 3.995 | 9.454 | 10.94 | 104.4 | ****** | ****** | 369.9
|  | DT | F | G1 | 1 | 2 | 19 | 8.993 | 21.07 | 3.996 | 10.62 | 10.2 | 143.1 | ****** | ****** | 516.3
|  | DT | F | G1 | 1 | 2 | 20 | 12.33 | 28.41 | 3.996 | 11.49 | 8.818 | 196.2 | ****** | ****** | 696.1
|  | DT | F | G1 | 2 | 2 | 1 | 0.03141 | 0.05513 | 4 | 8.887 | 6.527 | 0.5 | ****** | ****** | 1.351
|  | DT | F | G1 | 2 | 2 | 2 | 0.04247 | 0.108 | 4.001 | 7.366 | 14.18 | 0.6759 | ****** | ****** | 2.646
|  | DT | F | G1 | 2 | 2 | 3 | 0.05788 | 0.153 | 4 | 6.775 | 15.17 | 0.9212 | ****** | ****** | 3.75
|  | DT | F | G1 | 2 | 2 | 4 | 0.0793 | 0.2089 | 4.002 | 6.473 | 15.23 | 1.262 | ****** | ****** | 5.118
|  | DT | F | G1 | 2 | 2 | 5 | 0.1087 | 0.2838 | 4.001 | 6.283 | 15.16 | 1.73 | ****** | ****** | 6.954
|  | DT | F | G1 | 2 | 2 | 6 | 0.149 | 0.3845 | 4.001 | 6.142 | 15.01 | 2.371 | ****** | ****** | 9.42
|  | DT | F | G1 | 2 | 2 | 7 | 0.2042 | 0.5178 | 4 | 6.031 | 14.74 | 3.25 | ****** | ****** | 12.69
|  | DT | F | G1 | 2 | 2 | 8 | 0.2799 | 0.6916 | 4 | 5.94 | 14.34 | 4.456 | ****** | ****** | 16.94
|  | DT | F | G1 | 2 | 2 | 9 | 0.3838 | 0.9148 | 4.001 | 5.869 | 13.78 | 6.108 | ****** | ****** | 22.41
|  | DT | F | G1 | 2 | 2 | 10 | 0.5261 | 1.197 | 4 | 5.805 | 13.06 | 8.373 | ****** | ****** | 29.32
|  | DT | F | G1 | 2 | 2 | 11 | 0.7211 | 1.549 | 4.001 | 5.732 | 12.22 | 11.48 | ****** | ****** | 37.95
|  | DT | F | G1 | 2 | 2 | 12 | 0.9885 | 1.994 | 4.001 | 5.678 | 11.33 | 15.73 | ****** | ****** | 48.86
|  | DT | F | G1 | 2 | 2 | 13 | 1.355 | 2.57 | 4.001 | 5.657 | 10.49 | 21.57 | ****** | ****** | 62.96
|  | DT | F | G1 | 2 | 2 | 14 | 1.857 | 3.341 | 4.001 | 5.703 | 9.757 | 29.56 | ****** | ****** | 81.86
|  | DT | F | G1 | 2 | 2 | 15 | 2.546 | 4.426 | 3.999 | 5.873 | 9.209 | 40.52 | ****** | ****** | 108.4
|  | DT | F | G1 | 2 | 2 | 16 | 3.49 | 6.02 | 4 | 6.232 | 8.866 | 55.55 | ****** | ****** | 147.5
|  | DT | F | G1 | 2 | 2 | 17 | 4.785 | 8.435 | 3.999 | 6.854 | 8.701 | 76.15 | ****** | ****** | 206.7
|  | DT | F | G1 | 2 | 2 | 18 | 6.559 | 12.07 | 3.999 | 7.76 | 8.575 | 104.4 | ****** | ****** | 295.8
|  | DT | F | G1 | 2 | 2 | 19 | 8.993 | 17.25 | 4.001 | 8.831 | 8.202 | 143.1 | ****** | ****** | 422.7
|  | DT | F | G1 | 2 | 2 | 20 | 12.33 | 23.87 | 4 | 9.732 | 7.301 | 196.2 | ****** | ****** | 584.9
|  | DT | F | G1 | 3 | 2 | 1 | 0.03142 | 0.05148 | 4.001 | 8.169 | 6.266 | 0.5 | ****** | ****** | 1.261
|  | DT | F | G1 | 3 | 2 | 2 | 0.04247 | 0.09849 | 4.002 | 6.882 | 12.84 | 0.676 | ****** | ****** | 2.413
|  | DT | F | G1 | 3 | 2 | 3 | 0.05788 | 0.1389 | 4 | 6.362 | 13.67 | 0.9212 | ****** | ****** | 3.404
|  | DT | F | G1 | 3 | 2 | 4 | 0.0793 | 0.1897 | 3.999 | 6.098 | 13.74 | 1.262 | ****** | ****** | 4.647
|  | DT | F | G1 | 3 | 2 | 5 | 0.1087 | 0.2579 | 4.001 | 5.929 | 13.68 | 1.73 | ****** | ****** | 6.318
|  | DT | F | G1 | 3 | 2 | 6 | 0.149 | 0.3494 | 4.001 | 5.805 | 13.54 | 2.371 | ****** | ****** | 8.561
|  | DT | F | G1 | 3 | 2 | 7 | 0.2042 | 0.4711 | 4.001 | 5.715 | 13.32 | 3.25 | ****** | ****** | 11.54
|  | DT | F | G1 | 3 | 2 | 8 | 0.2799 | 0.6299 | 3.998 | 5.644 | 12.96 | 4.455 | ****** | ****** | 15.43
|  | DT | F | G1 | 3 | 2 | 9 | 0.3838 | 0.8334 | 3.999 | 5.587 | 12.45 | 6.108 | ****** | ****** | 20.42
|  | DT | F | G1 | 3 | 2 | 10 | 0.5261 | 1.09 | 3.998 | 5.53 | 11.78 | 8.373 | ****** | ****** | 26.7
|  | DT | F | G1 | 3 | 2 | 11 | 0.7211 | 1.409 | 4.004 | 5.461 | 10.99 | 11.48 | ****** | ****** | 34.52
|  | DT | F | G1 | 3 | 2 | 12 | 0.9885 | 1.808 | 4.001 | 5.395 | 10.15 | 15.73 | ****** | ****** | 44.31
|  | DT | F | G1 | 3 | 2 | 13 | 1.355 | 2.318 | 4.003 | 5.34 | 9.327 | 21.57 | ****** | ****** | 56.79
|  | DT | F | G1 | 3 | 2 | 14 | 1.857 | 2.993 | 4.001 | 5.332 | 8.606 | 29.56 | ****** | ****** | 73.33
|  | DT | F | G1 | 3 | 2 | 15 | 2.546 | 3.937 | 4 | 5.428 | 8.057 | 40.52 | ****** | ****** | 96.45
|  | DT | F | G1 | 3 | 2 | 16 | 3.49 | 5.328 | 4 | 5.702 | 7.713 | 55.55 | ****** | ****** | 130.5
|  | DT | F | G1 | 3 | 2 | 17 | 4.784 | 7.453 | 4.001 | 6.225 | 7.554 | 76.14 | ****** | ****** | 182.6
|  | DT | F | G1 | 3 | 2 | 18 | 6.559 | 10.7 | 4.001 | 7.018 | 7.464 | 104.4 | ****** | ****** | 262
|  | DT | F | G1 | 3 | 2 | 19 | 8.993 | 15.4 | 4.001 | 7.988 | 7.205 | 143.1 | ****** | ****** | 377.2
|  | DT | F | G1 | 3 | 2 | 20 | 12.33 | 21.54 | 4.001 | 8.845 | 6.5 | 196.2 | ****** | ****** | 527.7
|  | DU | F | G1 | 1 | 1 | 1 | 0.9995 | 22.37 | 3.998 | ****** | ****** | 150.8 | 22.38 | 0.382 | 548.1
|  | DU | F | G1 | 1 | 1 | 2 | 1.37 | 25.44 | 3.998 | ****** | ****** | 405.4 | 18.56 | 0.5237 | 623.2
|  | DU | F | G1 | 1 | 1 | 3 | 1.879 | 28.5 | 3.999 | ****** | ****** | 754.6 | 15.17 | 0.7179 | 698.2
|  | DU | F | G1 | 1 | 1 | 4 | 2.575 | 31.83 | 4.001 | ****** | ****** | 1233 | 12.36 | 0.984 | 779.9
|  | DU | F | G1 | 1 | 1 | 5 | 3.53 | 35.34 | 4.003 | ****** | ****** | 1889 | 10.01 | 1.349 | 865.9
|  | DU | F | G1 | 1 | 1 | 6 | 4.839 | 39.5 | 4.007 | ****** | ****** | 2789 | 8.162 | 1.849 | 967.7
|  | DU | F | G1 | 1 | 1 | 7 | 6.633 | 44.25 | 4.007 | ****** | ****** | 4021 | 6.672 | 2.535 | 1084
|  | DU | F | G1 | 1 | 1 | 8 | 9.092 | 49.58 | 4.007 | ****** | ****** | 5711 | 5.453 | 3.475 | 1215
|  | DU | F | G1 | 1 | 1 | 9 | 12.46 | 56.22 | 4.009 | ****** | ****** | 8027 | 4.511 | 4.762 | 1377
|  | DU | F | G1 | 1 | 1 | 10 | 17.08 | 64.35 | 4.008 | ****** | ****** | 11200 | 3.768 | 6.527 | 1577
|  | DU | F | G1 | 1 | 1 | 11 | 23.41 | 74.56 | 4.008 | ****** | ****** | 15550 | 3.184 | 8.948 | 1827
|  | DU | F | G1 | 1 | 1 | 12 | 32.1 | 87.39 | 4.011 | ****** | ****** | 21520 | 2.723 | 12.27 | 2141
|  | DU | F | G1 | 1 | 1 | 13 | 43.99 | 103.1 | 4.008 | ****** | ****** | 29690 | 2.343 | 16.81 | 2525
|  | DU | F | G1 | 1 | 1 | 14 | 60.31 | 120.9 | 4.009 | ****** | ****** | 40900 | 2.005 | 23.05 | 2963
|  | DU | F | G1 | 1 | 1 | 15 | 82.68 | 139.8 | 4.012 | ****** | ****** | 56270 | 1.691 | 31.6 | 3425
|  | DU | F | G1 | 1 | 1 | 16 | 113.3 | 157.7 | 4.009 | ****** | ****** | 77330 | 1.391 | 43.32 | 3864
|  | DU | F | G1 | 1 | 1 | 17 | 155.4 | 173.3 | 4.011 | ****** | ****** | 106200 | 1.115 | 59.38 | 4246
|  | DU | F | G1 | 1 | 1 | 18 | 213 | 186.6 | 4.011 | ****** | ****** | 145800 | 0.8761 | 81.4 | 4572
|  | DU | F | G1 | 1 | 1 | 19 | 291.9 | 199.6 | 4.011 | ****** | ****** | 200100 | 0.6836 | 111.6 | 4890
|  | DU | F | G1 | 1 | 1 | 20 | 400.1 | 213 | 4.014 | ****** | ****** | 274500 | 0.5323 | 152.9 | 5218
|  | DU | F | G1 | 2 | 1 | 1 | 0.9946 | 5.149 | 4.007 | ****** | ****** | 148.4 | 5.177 | 0.3801 | 126.2
|  | DU | F | G1 | 2 | 1 | 2 | 1.368 | 8.697 | 4.01 | ****** | ****** | 402.2 | 6.357 | 0.5228 | 213.1
|  | DU | F | G1 | 2 | 1 | 3 | 1.878 | 10.71 | 4.008 | ****** | ****** | 751.2 | 5.705 | 0.7176 | 262.5
|  | DU | F | G1 | 2 | 1 | 4 | 2.574 | 12.67 | 4.008 | ****** | ****** | 1230 | 4.923 | 0.9838 | 310.5
|  | DU | F | G1 | 2 | 1 | 5 | 3.529 | 15.07 | 4.008 | ****** | ****** | 1886 | 4.271 | 1.348 | 369.3
|  | DU | F | G1 | 2 | 1 | 6 | 4.837 | 17.88 | 4.006 | ****** | ****** | 2785 | 3.696 | 1.849 | 438
|  | DU | F | G1 | 2 | 1 | 7 | 6.632 | 21.09 | 4.007 | ****** | ****** | 4017 | 3.18 | 2.534 | 516.8
|  | DU | F | G1 | 2 | 1 | 8 | 9.09 | 24.67 | 4.008 | ****** | ****** | 5707 | 2.713 | 3.474 | 604.3
|  | DU | F | G1 | 2 | 1 | 9 | 12.46 | 28.63 | 4.008 | ****** | ****** | 8023 | 2.297 | 4.762 | 701.4
|  | DU | F | G1 | 2 | 1 | 10 | 17.08 | 33.02 | 4.007 | ****** | ****** | 11200 | 1.933 | 6.528 | 809.1
|  | DU | F | G1 | 2 | 1 | 11 | 23.42 | 38.02 | 4.007 | ****** | ****** | 15550 | 1.624 | 8.948 | 931.6
|  | DU | F | G1 | 2 | 1 | 12 | 32.1 | 43.88 | 4.007 | ****** | ****** | 21520 | 1.367 | 12.27 | 1075
|  | DU | F | G1 | 2 | 1 | 13 | 44 | 50.58 | 4.005 | ****** | ****** | 29700 | 1.15 | 16.81 | 1239
|  | DU | F | G1 | 2 | 1 | 14 | 60.31 | 58.83 | 4.007 | ****** | ****** | 40910 | 0.9754 | 23.05 | 1441
|  | DU | F | G1 | 2 | 1 | 15 | 82.67 | 69 | 4.008 | ****** | ****** | 56280 | 0.8347 | 31.59 | 1691
|  | DU | F | G1 | 2 | 1 | 16 | 113.3 | 81.88 | 4.009 | ****** | ****** | 77340 | 0.7226 | 43.3 | 2006
|  | DU | F | G1 | 2 | 1 | 17 | 155.3 | 98.66 | 4.008 | ****** | ****** | 106200 | 0.6352 | 59.35 | 2417
|  | DU | F | G1 | 2 | 1 | 18 | 212.9 | 120.4 | 4.011 | ****** | ****** | 145800 | 0.5656 | 81.36 | 2950
|  | DU | F | G1 | 2 | 1 | 19 | 291.8 | 147.2 | 4.012 | ****** | ****** | 200000 | 0.5045 | 111.5 | 3607
|  | DU | F | G1 | 2 | 1 | 20 | 400 | 178.4 | 4.011 | ****** | ****** | 274400 | 0.4459 | 152.9 | 4370
|  | DU | F | G1 | 2 | 1 | 1 | 0.9951 | 4.687 | 3.998 | ****** | ****** | 148.4 | 4.71 | 0.3803 | 114.8
|  | DU | F | G1 | 3 | 1 | 2 | 1.369 | 7.101 | 3.998 | ****** | ****** | 402.5 | 5.186 | 0.5232 | 174
|  | DU | F | G1 | 3 | 1 | 3 | 1.878 | 8.359 | 3.996 | ****** | ****** | 751.7 | 4.45 | 0.7178 | 204.8
|  | DU | F | G1 | 3 | 1 | 4 | 2.575 | 9.807 | 3.997 | ****** | ****** | 1230 | 3.809 | 0.9838 | 240.3
|  | DU | F | G1 | 3 | 1 | 5 | 3.529 | 11.69 | 3.997 | ****** | ****** | 1886 | 3.312 | 1.349 | 286.4
|  | DU | F | G1 | 3 | 1 | 6 | 4.837 | 13.84 | 3.997 | ****** | ****** | 2786 | 2.862 | 1.849 | 339.2
|  | DU | F | G1 | 3 | 1 | 7 | 6.631 | 16.37 | 3.996 | ****** | ****** | 4018 | 2.468 | 2.534 | 401.1
|  | DU | F | G1 | 3 | 1 | 8 | 9.09 | 19.3 | 3.995 | ****** | ****** | 5708 | 2.123 | 3.474 | 472.8
|  | DU | F | G1 | 3 | 1 | 9 | 12.46 | 22.61 | 3.995 | ****** | ****** | 8025 | 1.814 | 4.762 | 553.9
|  | DU | F | G1 | 3 | 1 | 10 | 17.08 | 26.44 | 3.994 | ****** | ****** | 11200 | 1.548 | 6.527 | 647.8
|  | DU | F | G1 | 3 | 1 | 11 | 23.41 | 30.84 | 3.993 | ****** | ****** | 15550 | 1.317 | 8.948 | 755.7
|  | DU | F | G1 | 3 | 1 | 12 | 32.1 | 36.08 | 3.998 | ****** | ****** | 21520 | 1.124 | 12.26 | 884.1
|  | DU | F | G1 | 3 | 1 | 13 | 44 | 42.25 | 3.997 | ****** | ****** | 29700 | 0.9604 | 16.81 | 1035
|  | DU | F | G1 | 3 | 1 | 14 | 60.31 | 49.8 | 3.996 | ****** | ****** | 40910 | 0.8258 | 23.05 | 1220
|  | DU | F | G1 | 3 | 1 | 15 | 82.66 | 59.11 | 3.995 | ****** | ****** | 56280 | 0.715 | 31.59 | 1448
|  | DU | F | G1 | 3 | 1 | 16 | 113.3 | 70.92 | 3.995 | ****** | ****** | 77340 | 0.6259 | 43.3 | 1738
|  | DU | F | G1 | 3 | 1 | 17 | 155.3 | 86.15 | 3.994 | ****** | ****** | 106200 | 0.5547 | 59.35 | 2111
|  | DU | F | G1 | 3 | 1 | 18 | 212.9 | 106.2 | 3.997 | ****** | ****** | 145800 | 0.499 | 81.36 | 2603
|  | DU | F | G1 | 3 | 1 | 19 | 291.8 | 132.1 | 3.999 | ****** | ****** | 200000 | 0.4525 | 111.5 | 3235
|  | DU | F | G1 | 3 | 1 | 20 | 400 | 164 | 4 | ****** | ****** | 274400 | 0.4099 | 152.9 | 4017
|  | DU | F | G1 | 1 | 2 | 1 | 0.03141 | 0.04904 | 4.013 | 9.132 | 3.582 | 0.4999 | ****** | ****** | 1.202
|  | DU | F | G1 | 1 | 2 | 2 | 0.04247 | 0.09952 | 4.015 | 7.516 | 12.66 | 0.6759 | ****** | ****** | 2.438
|  | DU | F | G1 | 1 | 2 | 3 | 0.05788 | 0.1408 | 4.018 | 6.913 | 13.63 | 0.9212 | ****** | ****** | 3.451
|  | DU | F | G1 | 1 | 2 | 4 | 0.07931 | 0.1897 | 4.017 | 6.601 | 13.5 | 1.262 | ****** | ****** | 4.648
|  | DU | F | G1 | 1 | 2 | 5 | 0.1087 | 0.2548 | 4.017 | 6.415 | 13.26 | 1.73 | ****** | ****** | 6.244
|  | DU | F | G1 | 1 | 2 | 6 | 0.149 | 0.3427 | 4.017 | 6.303 | 13 | 2.371 | ****** | ****** | 8.396
|  | DU | F | G1 | 1 | 2 | 7 | 0.2042 | 0.4583 | 4.018 | 6.204 | 12.66 | 3.25 | ****** | ****** | 11.23
|  | DU | F | G1 | 1 | 2 | 8 | 0.28 | 0.6091 | 4.019 | 6.132 | 12.22 | 4.456 | ****** | ****** | 14.92
|  | DU | F | G1 | 1 | 2 | 9 | 0.3838 | 0.8014 | 4.016 | 6.06 | 11.64 | 6.108 | ****** | ****** | 19.64
|  | DU | F | G1 | 1 | 2 | 10 | 0.5261 | 1.043 | 4.015 | 5.987 | 10.93 | 8.373 | ****** | ****** | 25.57
|  | DU | F | G1 | 1 | 2 | 11 | 0.7211 | 1.345 | 4.014 | 5.904 | 10.13 | 11.48 | ****** | ****** | 32.96
|  | DU | F | G1 | 1 | 2 | 12 | 0.9885 | 1.722 | 4.011 | 5.811 | 9.273 | 15.73 | ****** | ****** | 42.18
|  | DU | F | G1 | 1 | 2 | 13 | 1.355 | 2.196 | 4.011 | 5.716 | 8.427 | 21.57 | ****** | ****** | 53.81
|  | DU | F | G1 | 1 | 2 | 14 | 1.857 | 2.806 | 4.01 | 5.636 | 7.64 | 29.56 | ****** | ****** | 68.76
|  | DU | F | G1 | 1 | 2 | 15 | 2.546 | 3.613 | 4.012 | 5.599 | 6.94 | 40.52 | ****** | ****** | 88.53
|  | DU | F | G1 | 1 | 2 | 16 | 3.49 | 4.71 | 4.011 | 5.634 | 6.339 | 55.54 | ****** | ****** | 115.4
|  | DU | F | G1 | 1 | 2 | 17 | 4.784 | 6.235 | 4.011 | 5.761 | 5.821 | 76.14 | ****** | ****** | 152.8
|  | DU | F | G1 | 1 | 2 | 18 | 6.558 | 8.367 | 4.012 | 5.975 | 5.344 | 104.4 | ****** | ****** | 205
|  | DU | F | G1 | 1 | 2 | 19 | 8.989 | 11.31 | 4.012 | 6.237 | 4.854 | 143.1 | ****** | ****** | 277.1
|  | DU | F | G1 | 1 | 2 | 20 | 12.32 | 15.27 | 4.011 | 6.476 | 4.325 | 196.1 | ****** | ****** | 374.2
|  | DU | F | G1 | 2 | 2 | 1 | 0.03142 | 0.04354 | 4.007 | 7.723 | 4.024 | 0.5 | ****** | ****** | 1.067
|  | DU | F | G1 | 2 | 2 | 2 | 0.04247 | 0.08325 | 4.008 | 6.476 | 10.48 | 0.676 | ****** | ****** | 2.04
|  | DU | F | G1 | 2 | 2 | 3 | 0.05788 | 0.1161 | 4.008 | 5.972 | 11.1 | 0.9212 | ****** | ****** | 2.844
|  | DU | F | G1 | 2 | 2 | 4 | 0.0793 | 0.1562 | 4.006 | 5.639 | 11.01 | 1.262 | ****** | ****** | 3.826
|  | DU | F | G1 | 2 | 2 | 5 | 0.1087 | 0.2085 | 4.008 | 5.496 | 10.72 | 1.73 | ****** | ****** | 5.108
|  | DU | F | G1 | 2 | 2 | 6 | 0.149 | 0.2798 | 4.008 | 5.396 | 10.49 | 2.371 | ****** | ****** | 6.856
|  | DU | F | G1 | 2 | 2 | 7 | 0.2042 | 0.3752 | 4.008 | 5.305 | 10.25 | 3.25 | ****** | ****** | 9.194
|  | DU | F | G1 | 2 | 2 | 8 | 0.28 | 0.4997 | 4.006 | 5.251 | 9.909 | 4.456 | ****** | ****** | 12.24
|  | DU | F | G1 | 2 | 2 | 9 | 0.3838 | 0.6581 | 4.007 | 5.183 | 9.447 | 6.108 | ****** | ****** | 16.12
|  | DU | F | G1 | 2 | 2 | 10 | 0.5261 | 0.8583 | 4.006 | 5.125 | 8.879 | 8.373 | ****** | ****** | 21.03
|  | DU | F | G1 | 2 | 2 | 11 | 0.7211 | 1.108 | 4.005 | 5.055 | 8.223 | 11.48 | ****** | ****** | 27.14
|  | DU | F | G1 | 2 | 2 | 12 | 0.9885 | 1.419 | 4.004 | 4.978 | 7.525 | 15.73 | ****** | ****** | 34.78
|  | DU | F | G1 | 2 | 2 | 13 | 1.355 | 1.813 | 4.002 | 4.898 | 6.832 | 21.57 | ****** | ****** | 44.42
|  | DU | F | G1 | 2 | 2 | 14 | 1.857 | 2.322 | 4.002 | 4.835 | 6.19 | 29.56 | ****** | ****** | 56.89
|  | DU | F | G1 | 2 | 2 | 15 | 2.546 | 2.999 | 4.001 | 4.809 | 5.627 | 40.52 | ****** | ****** | 73.48
|  | DU | F | G1 | 2 | 2 | 16 | 3.49 | 3.927 | 4.003 | 4.848 | 5.148 | 55.54 | ****** | ****** | 96.23
|  | DU | F | G1 | 2 | 2 | 17 | 4.784 | 5.229 | 4.001 | 4.971 | 4.739 | 76.14 | ****** | ****** | 128.1
|  | DU | F | G1 | 2 | 2 | 18 | 6.558 | 7.061 | 4 | 5.172 | 4.362 | 104.4 | ****** | ****** | 173
|  | DU | F | G1 | 2 | 2 | 19 | 8.989 | 9.597 | 4 | 5.413 | 3.962 | 143.1 | ****** | ****** | 235.1
|  | DU | F | G1 | 2 | 2 | 20 | 12.32 | 12.99 | 4 | 5.622 | 3.502 | 196.1 | ****** | ****** | 318.3
|  | DU | F | G1 | 2 | 2 | 1 | 0.03142 | 0.03926 | 3.999 | 6.812 | 3.906 | 0.5 | ****** | ****** | 0.962
|  | DU | F | G1 | 3 | 2 | 2 | 0.04247 | 0.0749 | 3.998 | 5.779 | 9.453 | 0.676 | ****** | ****** | 1.835
|  | DU | F | G1 | 3 | 2 | 3 | 0.05788 | 0.1044 | 3.997 | 5.392 | 9.969 | 0.9213 | ****** | ****** | 2.558
|  | DU | F | G1 | 3 | 2 | 4 | 0.0793 | 0.1409 | 3.995 | 5.226 | 9.868 | 1.262 | ****** | ****** | 3.453
|  | DU | F | G1 | 3 | 2 | 5 | 0.1087 | 0.1902 | 3.996 | 5.136 | 9.718 | 1.73 | ****** | ****** | 4.659
|  | DU | F | G1 | 3 | 2 | 6 | 0.149 | 0.2562 | 3.995 | 5.064 | 9.543 | 2.371 | ****** | ****** | 6.276
|  | DU | F | G1 | 3 | 2 | 7 | 0.2042 | 0.3431 | 3.996 | 4.984 | 9.306 | 3.25 | ****** | ****** | 8.408
|  | DU | F | G1 | 3 | 2 | 8 | 0.2799 | 0.4566 | 3.997 | 4.919 | 8.991 | 4.456 | ****** | ****** | 11.19
|  | DU | F | G1 | 3 | 2 | 9 | 0.3838 | 0.6027 | 3.998 | 4.874 | 8.579 | 6.108 | ****** | ****** | 14.77
|  | DU | F | G1 | 3 | 2 | 10 | 0.5261 | 0.7863 | 3.997 | 4.815 | 8.063 | 8.373 | ****** | ****** | 19.27
|  | DU | F | G1 | 3 | 2 | 11 | 0.7211 | 1.016 | 3.995 | 4.75 | 7.467 | 11.48 | ****** | ****** | 24.89
|  | DU | F | G1 | 3 | 2 | 12 | 0.9885 | 1.302 | 3.995 | 4.676 | 6.83 | 15.73 | ****** | ****** | 31.91
|  | DU | F | G1 | 3 | 2 | 13 | 1.355 | 1.665 | 3.998 | 4.603 | 6.197 | 21.57 | ****** | ****** | 40.79
|  | DU | F | G1 | 3 | 2 | 14 | 1.857 | 2.134 | 3.996 | 4.542 | 5.611 | 29.56 | ****** | ****** | 52.28
|  | DU | F | G1 | 3 | 2 | 15 | 2.546 | 2.759 | 3.999 | 4.518 | 5.096 | 40.52 | ****** | ****** | 67.61
|  | DU | F | G1 | 3 | 2 | 16 | 3.49 | 3.618 | 3.998 | 4.554 | 4.658 | 55.54 | ****** | ****** | 88.65
|  | DU | F | G1 | 3 | 2 | 17 | 4.784 | 4.825 | 3.997 | 4.669 | 4.284 | 76.14 | ****** | ****** | 118.2
|  | DU | F | G1 | 3 | 2 | 18 | 6.558 | 6.528 | 3.995 | 4.858 | 3.94 | 104.4 | ****** | ****** | 160
|  | DU | F | G1 | 3 | 2 | 19 | 8.99 | 8.889 | 3.996 | 5.082 | 3.573 | 143.1 | ****** | ****** | 217.8
|  | DU | F | G1 | 3 | 2 | 20 | 12.32 | 12.04 | 3.998 | 5.274 | 3.145 | 196.1 | ****** | ****** | 295

## G2.Fersk
[11 empty] | Prøve | Lagring | Gjentak | Nummer | Intervall | Målepunkt | Shear Rate (1/s) | Shear Stress (Pa) | Temperature (°C) | Loss Modulus (Pa) | Storage Modulus (Pa) | Strain (%) | Viscosity (Pa*s) | Speed (1/min) | Torque (µNm)
[11 empty] | AT | F | G2 | 1 | 1 | 1 | 0.9999 | 111.2 | 3.967 | ****** | ****** | 154.9 | 111.2 | 0.3821 | 2725
[11 empty] | AT | F | G2 | 1 | 1 | 2 | 1.371 | 123.2 | 3.965 | ****** | ****** | 409.6 | 89.87 | 0.5238 | 3018
[11 empty] | AT | F | G2 | 1 | 1 | 3 | 1.879 | 134.9 | 3.963 | ****** | ****** | 758.7 | 71.78 | 0.7181 | 3305
[11 empty] | AT | F | G2 | 1 | 1 | 4 | 2.575 | 148.6 | 3.959 | ****** | ****** | 1237 | 57.72 | 0.9843 | 3642
[11 empty] | AT | F | G2 | 1 | 1 | 5 | 3.53 | 167.5 | 3.954 | ****** | ****** | 1893 | 47.44 | 1.349 | 4103
[11 empty] | AT | F | G2 | 1 | 1 | 6 | 4.839 | 190.4 | 3.946 | ****** | ****** | 2792 | 39.36 | 1.849 | 4666
[11 empty] | AT | F | G2 | 1 | 1 | 7 | 6.633 | 220 | 3.946 | ****** | ****** | 4023 | 33.17 | 2.535 | 5391
[11 empty] | AT | F | G2 | 1 | 1 | 8 | 9.094 | 257.1 | 3.945 | ****** | ****** | 5711 | 28.27 | 3.476 | 6299
[11 empty] | AT | F | G2 | 1 | 1 | 9 | 12.47 | 300.4 | 3.943 | ****** | ****** | 8025 | 24.09 | 4.765 | 7359
[11 empty] | AT | F | G2 | 1 | 1 | 10 | 17.09 | 349.9 | 3.939 | ****** | ****** | 11200 | 20.47 | 6.534 | 8573
[11 empty] | AT | F | G2 | 1 | 1 | 11 | 23.44 | 403.4 | 3.931 | ****** | ****** | 15550 | 17.21 | 8.958 | 9883
[11 empty] | AT | F | G2 | 1 | 1 | 12 | 32.13 | 456.4 | 3.931 | ****** | ****** | 21510 | 14.21 | 12.28 | 11180
[11 empty] | AT | F | G2 | 1 | 1 | 13 | 44.05 | 505.6 | 3.931 | ****** | ****** | 29680 | 11.48 | 16.84 | 12390
[11 empty] | AT | F | G2 | 1 | 1 | 14 | 60.38 | 550.6 | 3.931 | ****** | ****** | 40890 | 9.119 | 23.08 | 13490
[11 empty] | AT | F | G2 | 1 | 1 | 15 | 82.76 | 598 | 3.93 | ****** | ****** | 56260 | 7.226 | 31.64 | 14650
[11 empty] | AT | F | G2 | 1 | 1 | 16 | 113.4 | 652.5 | 3.926 | ****** | ****** | 77320 | 5.752 | 43.36 | 15990
[11 empty] | AT | F | G2 | 1 | 1 | 17 | 155.5 | 685 | 3.924 | ****** | ****** | 106200 | 4.404 | 59.45 | 16780
[11 empty] | AT | F | G2 | 1 | 1 | 18 | 213.1 | 690.3 | 3.925 | ****** | ****** | 145800 | 3.239 | 81.48 | 16910
[11 empty] | AT | F | G2 | 1 | 1 | 19 | 292.1 | 713.2 | 3.928 | ****** | ****** | 200100 | 2.442 | 111.7 | 17470
[11 empty] | AT | F | G2 | 1 | 1 | 20 | 400.4 | 729.9 | 3.93 | ****** | ****** | 274500 | 1.823 | 153 | 17880
[11 empty] | AT | F | G2 | 2 | 1 | 1 | 1.001 | 91.83 | 3.983 | ****** | ****** | 148.8 | 91.75 | 0.3825 | 2250
[11 empty] | AT | F | G2 | 2 | 1 | 2 | 1.371 | 97.57 | 3.982 | ****** | ****** | 403.7 | 71.18 | 0.5238 | 2391
[11 empty] | AT | F | G2 | 2 | 1 | 3 | 1.879 | 104.8 | 3.984 | ****** | ****** | 752.9 | 55.76 | 0.7182 | 2568
[11 empty] | AT | F | G2 | 2 | 1 | 4 | 2.577 | 110.1 | 3.983 | ****** | ****** | 1232 | 42.71 | 0.9847 | 2696
[11 empty] | AT | F | G2 | 2 | 1 | 5 | 3.531 | 114.5 | 3.983 | ****** | ****** | 1888 | 32.43 | 1.349 | 2805
[11 empty] | AT | F | G2 | 2 | 1 | 6 | 4.84 | 120.5 | 3.983 | ****** | ****** | 2788 | 24.9 | 1.85 | 2954
[11 empty] | AT | F | G2 | 2 | 1 | 7 | 6.634 | 126.6 | 3.985 | ****** | ****** | 4021 | 19.09 | 2.535 | 3103
[11 empty] | AT | F | G2 | 2 | 1 | 8 | 9.094 | 133.1 | 3.985 | ****** | ****** | 5712 | 14.64 | 3.475 | 3261
[11 empty] | AT | F | G2 | 2 | 1 | 9 | 12.46 | 141.1 | 3.985 | ****** | ****** | 8029 | 11.32 | 4.763 | 3456
[11 empty] | AT | F | G2 | 2 | 1 | 10 | 17.09 | 150.8 | 3.986 | ****** | ****** | 11210 | 8.825 | 6.529 | 3694
[11 empty] | AT | F | G2 | 2 | 1 | 11 | 23.42 | 162.9 | 3.986 | ****** | ****** | 15560 | 6.955 | 8.949 | 3991
[11 empty] | AT | F | G2 | 2 | 1 | 12 | 32.1 | 179.2 | 3.987 | ****** | ****** | 21520 | 5.582 | 12.27 | 4390
[11 empty] | AT | F | G2 | 2 | 1 | 13 | 44 | 199.7 | 3.986 | ****** | ****** | 29700 | 4.539 | 16.81 | 4894
[11 empty] | AT | F | G2 | 2 | 1 | 14 | 60.31 | 226.3 | 3.986 | ****** | ****** | 40910 | 3.753 | 23.05 | 5545
[11 empty] | AT | F | G2 | 2 | 1 | 15 | 82.66 | 262 | 3.987 | ****** | ****** | 56270 | 3.169 | 31.59 | 6419
[11 empty] | AT | F | G2 | 2 | 1 | 16 | 113.3 | 307.4 | 3.987 | ****** | ****** | 77330 | 2.712 | 43.31 | 7531
[11 empty] | AT | F | G2 | 2 | 1 | 17 | 155.3 | 366.4 | 3.988 | ****** | ****** | 106200 | 2.359 | 59.36 | 8978
[11 empty] | AT | F | G2 | 2 | 1 | 18 | 212.9 | 442.8 | 3.991 | ****** | ****** | 145700 | 2.079 | 81.38 | 10850
[11 empty] | AT | F | G2 | 2 | 1 | 19 | 291.9 | 527 | 3.991 | ****** | ****** | 200000 | 1.805 | 111.6 | 12910
[11 empty] | AT | F | G2 | 2 | 1 | 20 | 400.2 | 602.3 | 3.994 | ****** | ****** | 274300 | 1.505 | 153 | 14760
[11 empty] | AT | F | G2 | 3 | 1 | 1 | 1.001 | 84.61 | 3.997 | ****** | ****** | 148.8 | 84.5 | 0.3826 | 2073
[11 empty] | AT | F | G2 | 3 | 1 | 2 | 1.371 | 89.75 | 3.997 | ****** | ****** | 403.6 | 65.47 | 0.5238 | 2199
[11 empty] | AT | F | G2 | 3 | 1 | 3 | 1.88 | 96.17 | 3.997 | ****** | ****** | 752.9 | 51.16 | 0.7183 | 2356
[11 empty] | AT | F | G2 | 3 | 1 | 4 | 2.577 | 99.79 | 3.998 | ****** | ****** | 1232 | 38.73 | 0.9847 | 2445
[11 empty] | AT | F | G2 | 3 | 1 | 5 | 3.531 | 104.4 | 3.998 | ****** | ****** | 1888 | 29.56 | 1.349 | 2557
[11 empty] | AT | F | G2 | 3 | 1 | 6 | 4.84 | 109.2 | 4.001 | ****** | ****** | 2788 | 22.57 | 1.85 | 2676
[11 empty] | AT | F | G2 | 3 | 1 | 7 | 6.634 | 114.4 | 3.996 | ****** | ****** | 4022 | 17.25 | 2.535 | 2804
[11 empty] | AT | F | G2 | 3 | 1 | 8 | 9.092 | 120.3 | 3.995 | ****** | ****** | 5712 | 13.23 | 3.475 | 2947
[11 empty] | AT | F | G2 | 3 | 1 | 9 | 12.46 | 127.1 | 3.999 | ****** | ****** | 8030 | 10.19 | 4.763 | 3113
[11 empty] | AT | F | G2 | 3 | 1 | 10 | 17.08 | 135.2 | 3.999 | ****** | ****** | 11210 | 7.916 | 6.529 | 3314
[11 empty] | AT | F | G2 | 3 | 1 | 11 | 23.42 | 145.4 | 4 | ****** | ****** | 15560 | 6.21 | 8.948 | 3563
[11 empty] | AT | F | G2 | 3 | 1 | 12 | 32.09 | 158.7 | 3.997 | ****** | ****** | 21530 | 4.945 | 12.27 | 3888
[11 empty] | AT | F | G2 | 3 | 1 | 13 | 44 | 175.3 | 4.001 | ****** | ****** | 29700 | 3.985 | 16.81 | 4296
[11 empty] | AT | F | G2 | 3 | 1 | 14 | 60.31 | 197.1 | 3.999 | ****** | ****** | 40910 | 3.268 | 23.05 | 4828
[11 empty] | AT | F | G2 | 3 | 1 | 15 | 82.66 | 225.1 | 3.998 | ****** | ****** | 56280 | 2.723 | 31.59 | 5514
[11 empty] | AT | F | G2 | 3 | 1 | 16 | 113.3 | 262.1 | 4.001 | ****** | ****** | 77340 | 2.313 | 43.3 | 6422
[11 empty] | AT | F | G2 | 3 | 1 | 17 | 155.3 | 312 | 3.998 | ****** | ****** | 106200 | 2.008 | 59.36 | 7644
[11 empty] | AT | F | G2 | 3 | 1 | 18 | 212.9 | 378 | 3.998 | ****** | ****** | 145800 | 1.776 | 81.37 | 9263
[11 empty] | AT | F | G2 | 3 | 1 | 19 | 291.9 | 460.3 | 4.002 | ****** | ****** | 200000 | 1.577 | 111.6 | 11280
[11 empty] | AT | F | G2 | 3 | 1 | 20 | 400.1 | 550.2 | 4.002 | ****** | ****** | 274300 | 1.375 | 152.9 | 13480
[11 empty] | AT | F | G2 | 1 | 2 | 1 | 0.03135 | 0.6128 | 3.927 | 108.8 | 56.93 | 0.499 | ****** | ****** | 15.01
[11 empty] | AT | F | G2 | 1 | 2 | 2 | 0.04237 | 1.666 | 3.925 | 95.5 | 227.8 | 0.6743 | ****** | ****** | 40.82
[11 empty] | AT | F | G2 | 1 | 2 | 3 | 0.05786 | 2.675 | 3.92 | 94.29 | 274.8 | 0.9208 | ****** | ****** | 65.54
[11 empty] | AT | F | G2 | 1 | 2 | 4 | 0.07931 | 3.884 | 3.925 | 94.64 | 292.8 | 1.262 | ****** | ****** | 95.17
[11 empty] | AT | F | G2 | 1 | 2 | 5 | 0.1087 | 5.475 | 3.928 | 95.21 | 301.8 | 1.73 | ****** | ****** | 134.2
[11 empty] | AT | F | G2 | 1 | 2 | 6 | 0.149 | 7.595 | 3.93 | 95.54 | 305.6 | 2.372 | ****** | ****** | 186.1
[11 empty] | AT | F | G2 | 1 | 2 | 7 | 0.2043 | 10.45 | 3.931 | 96.18 | 306.7 | 3.252 | ****** | ****** | 256.1
[11 empty] | AT | F | G2 | 1 | 2 | 8 | 0.2801 | 14.2 | 3.932 | 97.07 | 303.5 | 4.457 | ****** | ****** | 348
[11 empty] | AT | F | G2 | 1 | 2 | 9 | 0.3839 | 18.97 | 3.93 | 98.06 | 294.6 | 6.11 | ****** | ****** | 464.9
[11 empty] | AT | F | G2 | 1 | 2 | 10 | 0.5263 | 24.94 | 3.931 | 98.01 | 281.2 | 8.376 | ****** | ****** | 611.1
[11 empty] | AT | F | G2 | 1 | 2 | 11 | 0.7214 | 32.23 | 3.938 | 97.04 | 263.5 | 11.48 | ****** | ****** | 789.8
[11 empty] | AT | F | G2 | 1 | 2 | 12 | 0.9888 | 40.71 | 3.94 | 95.16 | 240.5 | 15.74 | ****** | ****** | 997.4
[11 empty] | AT | F | G2 | 1 | 2 | 13 | 1.356 | 49.54 | 3.944 | 92.6 | 210.1 | 21.58 | ****** | ****** | 1214
[11 empty] | AT | F | G2 | 1 | 2 | 14 | 1.86 | 54.92 | 3.949 | 94.73 | 159.6 | 29.6 | ****** | ****** | 1346
[11 empty] | AT | F | G2 | 1 | 2 | 15 | 2.547 | 62.36 | 3.952 | 92.27 | 123.1 | 40.53 | ****** | ****** | 1528
[11 empty] | AT | F | G2 | 1 | 2 | 16 | 3.489 | 73.3 | 3.956 | 85.09 | 100.9 | 55.52 | ****** | ****** | 1796
[11 empty] | AT | F | G2 | 1 | 2 | 17 | 4.78 | 85.33 | 3.959 | 75.77 | 82.69 | 76.08 | ****** | ****** | 2091
[11 empty] | AT | F | G2 | 1 | 2 | 18 | 6.552 | 96.88 | 3.96 | 66.42 | 64.97 | 104.3 | ****** | ****** | 2374
[11 empty] | AT | F | G2 | 1 | 2 | 19 | 8.982 | 108.6 | 3.962 | 58.38 | 48.62 | 143 | ****** | ****** | 2661
[11 empty] | AT | F | G2 | 1 | 2 | 20 | 12.31 | 122.8 | 3.965 | 51.78 | 35.33 | 196 | ****** | ****** | 3010
[11 empty] | AT | F | G2 | 2 | 2 | 1 | 0.03135 | 0.5672 | 3.993 | 96.03 | 60.78 | 0.499 | ****** | ****** | 13.9
[11 empty] | AT | F | G2 | 2 | 2 | 2 | 0.04238 | 1.463 | 3.993 | 83.47 | 200.2 | 0.6745 | ****** | ****** | 35.85
[11 empty] | AT | F | G2 | 2 | 2 | 3 | 0.05786 | 2.301 | 3.992 | 81.38 | 236.2 | 0.9208 | ****** | ****** | 56.37
[11 empty] | AT | F | G2 | 2 | 2 | 4 | 0.07931 | 3.284 | 3.993 | 80.45 | 247.4 | 1.262 | ****** | ****** | 80.47
[11 empty] | AT | F | G2 | 2 | 2 | 5 | 0.1087 | 4.559 | 3.992 | 79.71 | 251.1 | 1.73 | ****** | ****** | 111.7
[11 empty] | AT | F | G2 | 2 | 2 | 6 | 0.149 | 6.272 | 3.991 | 79.43 | 252.2 | 2.372 | ****** | ****** | 153.7
[11 empty] | AT | F | G2 | 2 | 2 | 7 | 0.2043 | 8.631 | 3.989 | 80.24 | 253 | 3.252 | ****** | ****** | 211.5
[11 empty] | AT | F | G2 | 2 | 2 | 8 | 0.2801 | 11.72 | 3.99 | 81.36 | 250.1 | 4.457 | ****** | ****** | 287.2
[11 empty] | AT | F | G2 | 2 | 2 | 9 | 0.3839 | 15.61 | 3.989 | 81.68 | 242 | 6.11 | ****** | ****** | 382.4
[11 empty] | AT | F | G2 | 2 | 2 | 10 | 0.5262 | 20.57 | 3.989 | 81.62 | 231.7 | 8.375 | ****** | ****** | 504
[11 empty] | AT | F | G2 | 2 | 2 | 11 | 0.7213 | 26.67 | 3.99 | 81.18 | 217.6 | 11.48 | ****** | ****** | 653.4
[11 empty] | AT | F | G2 | 2 | 2 | 12 | 0.9888 | 33.81 | 3.987 | 80.21 | 199.3 | 15.74 | ****** | ****** | 828.3
[11 empty] | AT | F | G2 | 2 | 2 | 13 | 1.356 | 41.42 | 3.988 | 78.66 | 175.1 | 21.57 | ****** | ****** | 1015
[11 empty] | AT | F | G2 | 2 | 2 | 14 | 1.86 | 46.85 | 3.985 | 80.69 | 136.2 | 29.6 | ****** | ****** | 1148
[11 empty] | AT | F | G2 | 2 | 2 | 15 | 2.547 | 53.56 | 3.988 | 79.13 | 105.8 | 40.53 | ****** | ****** | 1312
[11 empty] | AT | F | G2 | 2 | 2 | 16 | 3.489 | 63.11 | 3.988 | 73.23 | 86.93 | 55.52 | ****** | ****** | 1546
[11 empty] | AT | F | G2 | 2 | 2 | 17 | 4.78 | 73.72 | 3.989 | 65.64 | 71.29 | 76.08 | ****** | ****** | 1806
[11 empty] | AT | F | G2 | 2 | 2 | 18 | 6.552 | 83.95 | 3.988 | 57.82 | 56.02 | 104.3 | ****** | ****** | 2057
[11 empty] | AT | F | G2 | 2 | 2 | 19 | 8.983 | 94.59 | 3.991 | 51.18 | 41.93 | 143 | ****** | ****** | 2318
[11 empty] | AT | F | G2 | 2 | 2 | 20 | 12.31 | 107.8 | 3.99 | 45.78 | 30.47 | 196 | ****** | ****** | 2641
[11 empty] | AT | F | G2 | 3 | 2 | 1 | 0.03136 | 0.5036 | 3.999 | 85.99 | 52.8 | 0.4991 | ****** | ****** | 12.34
[11 empty] | AT | F | G2 | 3 | 2 | 2 | 0.04238 | 1.305 | 4 | 74.45 | 178.6 | 0.6745 | ****** | ****** | 31.97
[11 empty] | AT | F | G2 | 3 | 2 | 3 | 0.05786 | 2.053 | 3.997 | 72.6 | 210.8 | 0.9208 | ****** | ****** | 50.31
[11 empty] | AT | F | G2 | 3 | 2 | 4 | 0.07931 | 2.945 | 4 | 72.15 | 221.9 | 1.262 | ****** | ****** | 72.15
[11 empty] | AT | F | G2 | 3 | 2 | 5 | 0.1087 | 4.112 | 3.998 | 72.03 | 226.5 | 1.73 | ****** | ****** | 100.8
[11 empty] | AT | F | G2 | 3 | 2 | 6 | 0.149 | 5.682 | 3.996 | 72.17 | 228.4 | 2.372 | ****** | ****** | 139.2
[11 empty] | AT | F | G2 | 3 | 2 | 7 | 0.2043 | 7.792 | 3.999 | 72.7 | 228.4 | 3.251 | ****** | ****** | 190.9
[11 empty] | AT | F | G2 | 3 | 2 | 8 | 0.2801 | 10.55 | 4 | 73.5 | 225 | 4.457 | ****** | ****** | 258.5
[11 empty] | AT | F | G2 | 3 | 2 | 9 | 0.3839 | 14.08 | 3.998 | 73.96 | 218.2 | 6.11 | ****** | ****** | 344.9
[11 empty] | AT | F | G2 | 3 | 2 | 10 | 0.5262 | 18.56 | 3.997 | 73.99 | 208.9 | 8.375 | ****** | ****** | 454.7
[11 empty] | AT | F | G2 | 3 | 2 | 11 | 0.7213 | 24.09 | 3.998 | 73.75 | 196.4 | 11.48 | ****** | ****** | 590.2
[11 empty] | AT | F | G2 | 3 | 2 | 12 | 0.9888 | 30.6 | 3.999 | 73.17 | 180.1 | 15.74 | ****** | ****** | 749.6
[11 empty] | AT | F | G2 | 3 | 2 | 13 | 1.356 | 37.64 | 3.999 | 72.08 | 158.9 | 21.57 | ****** | ****** | 922.3
[11 empty] | AT | F | G2 | 3 | 2 | 14 | 1.859 | 43.14 | 3.998 | 73.51 | 125.9 | 29.59 | ****** | ****** | 1057
[11 empty] | AT | F | G2 | 3 | 2 | 15 | 2.547 | 49.5 | 4 | 72.51 | 98.26 | 40.54 | ****** | ****** | 1213
[11 empty] | AT | F | G2 | 3 | 2 | 16 | 3.489 | 58.38 | 3.997 | 67.48 | 80.63 | 55.52 | ****** | ****** | 1430
[11 empty] | AT | F | G2 | 3 | 2 | 17 | 4.781 | 68.36 | 3.996 | 60.85 | 66.1 | 76.09 | ****** | ****** | 1675
[11 empty] | AT | F | G2 | 3 | 2 | 18 | 6.553 | 78 | 3.997 | 53.88 | 51.88 | 104.3 | ****** | ****** | 1911
[11 empty] | AT | F | G2 | 3 | 2 | 19 | 8.983 | 88.19 | 3.999 | 47.94 | 38.82 | 143 | ****** | ****** | 2161
[11 empty] | AT | F | G2 | 3 | 2 | 20 | 12.32 | 101 | 3.998 | 43.11 | 28.25 | 196 | ****** | ****** | 2475
[11 empty] | AU | F | G2 | 1 | 1 | 1 | 0.9998 | 83.95 | 3.928 | ****** | ****** | 153.3 | 83.97 | 0.3821 | 2057
[11 empty] | AU | F | G2 | 1 | 1 | 2 | 1.371 | 89.06 | 3.928 | ****** | ****** | 408.2 | 64.98 | 0.5238 | 2182
[11 empty] | AU | F | G2 | 1 | 1 | 3 | 1.879 | 95.37 | 3.926 | ****** | ****** | 757.4 | 50.76 | 0.718 | 2337
[11 empty] | AU | F | G2 | 1 | 1 | 4 | 2.575 | 102.8 | 3.925 | ****** | ****** | 1236 | 39.91 | 0.9842 | 2518
[11 empty] | AU | F | G2 | 1 | 1 | 5 | 3.53 | 111.7 | 3.92 | ****** | ****** | 1892 | 31.65 | 1.349 | 2738
[11 empty] | AU | F | G2 | 1 | 1 | 6 | 4.838 | 120.8 | 3.923 | ****** | ****** | 2792 | 24.98 | 1.849 | 2960
[11 empty] | AU | F | G2 | 1 | 1 | 7 | 6.632 | 131.2 | 3.924 | ****** | ****** | 4024 | 19.79 | 2.534 | 3215
[11 empty] | AU | F | G2 | 1 | 1 | 8 | 9.09 | 142.8 | 3.924 | ****** | ****** | 5714 | 15.71 | 3.474 | 3499
[11 empty] | AU | F | G2 | 1 | 1 | 9 | 12.46 | 156 | 3.924 | ****** | ****** | 8030 | 12.52 | 4.762 | 3822
[11 empty] | AU | F | G2 | 1 | 1 | 10 | 17.08 | 172.5 | 3.928 | ****** | ****** | 11210 | 10.1 | 6.527 | 4227
[11 empty] | AU | F | G2 | 1 | 1 | 11 | 23.41 | 192.4 | 3.93 | ****** | ****** | 15560 | 8.219 | 8.948 | 4715
[11 empty] | AU | F | G2 | 1 | 1 | 12 | 32.09 | 215.4 | 3.93 | ****** | ****** | 21520 | 6.712 | 12.27 | 5278
[11 empty] | AU | F | G2 | 1 | 1 | 13 | 44 | 241.9 | 3.93 | ****** | ****** | 29700 | 5.498 | 16.81 | 5927
[11 empty] | AU | F | G2 | 1 | 1 | 14 | 60.31 | 271.9 | 3.932 | ****** | ****** | 40910 | 4.508 | 23.05 | 6662
[11 empty] | AU | F | G2 | 1 | 1 | 15 | 82.69 | 304.9 | 3.934 | ****** | ****** | 56270 | 3.687 | 31.6 | 7470
[11 empty] | AU | F | G2 | 1 | 1 | 16 | 113.4 | 337.8 | 3.935 | ****** | ****** | 77330 | 2.98 | 43.32 | 8276
[11 empty] | AU | F | G2 | 1 | 1 | 17 | 155.4 | 367.9 | 3.939 | ****** | ****** | 106200 | 2.368 | 59.39 | 9014
[11 empty] | AU | F | G2 | 1 | 1 | 18 | 213 | 394.4 | 3.938 | ****** | ****** | 145800 | 1.851 | 81.41 | 9663
[11 empty] | AU | F | G2 | 1 | 1 | 19 | 292 | 417 | 3.94 | ****** | ****** | 200100 | 1.428 | 111.6 | 10220
[11 empty] | AU | F | G2 | 1 | 1 | 20 | 400.2 | 437.7 | 3.943 | ****** | ****** | 274500 | 1.094 | 153 | 10720
[11 empty] | AU | F | G2 | 2 | 1 | 1 | 1.003 | 79.85 | 3.987 | ****** | ****** | 149.2 | 79.62 | 0.3832 | 1956
[11 empty] | AU | F | G2 | 2 | 1 | 2 | 1.372 | 79.87 | 3.987 | ****** | ****** | 404.3 | 58.24 | 0.5241 | 1957
[11 empty] | AU | F | G2 | 2 | 1 | 3 | 1.879 | 84.12 | 3.989 | ****** | ****** | 753.6 | 44.76 | 0.7182 | 2061
[11 empty] | AU | F | G2 | 2 | 1 | 4 | 2.576 | 90.58 | 3.986 | ****** | ****** | 1232 | 35.17 | 0.9843 | 2219
[11 empty] | AU | F | G2 | 2 | 1 | 5 | 3.531 | 96.89 | 3.989 | ****** | ****** | 1889 | 27.44 | 1.349 | 2374
[11 empty] | AU | F | G2 | 2 | 1 | 6 | 4.84 | 103.4 | 3.989 | ****** | ****** | 2788 | 21.37 | 1.85 | 2534
[11 empty] | AU | F | G2 | 2 | 1 | 7 | 6.634 | 109.2 | 3.988 | ****** | ****** | 4021 | 16.47 | 2.535 | 2677
[11 empty] | AU | F | G2 | 2 | 1 | 8 | 9.093 | 115.1 | 3.988 | ****** | ****** | 5712 | 12.65 | 3.475 | 2819
[11 empty] | AU | F | G2 | 2 | 1 | 9 | 12.46 | 121.8 | 3.99 | ****** | ****** | 8029 | 9.776 | 4.763 | 2985
[11 empty] | AU | F | G2 | 2 | 1 | 10 | 17.08 | 130 | 3.989 | ****** | ****** | 11210 | 7.608 | 6.528 | 3184
[11 empty] | AU | F | G2 | 2 | 1 | 11 | 23.42 | 139.8 | 3.991 | ****** | ****** | 15560 | 5.971 | 8.949 | 3426
[11 empty] | AU | F | G2 | 2 | 1 | 12 | 32.1 | 151.4 | 3.992 | ****** | ****** | 21530 | 4.716 | 12.27 | 3709
[11 empty] | AU | F | G2 | 2 | 1 | 13 | 43.99 | 165.2 | 3.99 | ****** | ****** | 29700 | 3.755 | 16.81 | 4047
[11 empty] | AU | F | G2 | 2 | 1 | 14 | 60.3 | 181.7 | 3.993 | ****** | ****** | 40920 | 3.013 | 23.05 | 4451
[11 empty] | AU | F | G2 | 2 | 1 | 15 | 82.66 | 202.2 | 3.991 | ****** | ****** | 56280 | 2.446 | 31.59 | 4954
[11 empty] | AU | F | G2 | 2 | 1 | 16 | 113.3 | 226.9 | 3.992 | ****** | ****** | 77350 | 2.003 | 43.3 | 5560
[11 empty] | AU | F | G2 | 2 | 1 | 17 | 155.3 | 257.3 | 3.993 | ****** | ****** | 106200 | 1.656 | 59.36 | 6303
[11 empty] | AU | F | G2 | 2 | 1 | 18 | 212.9 | 293.4 | 3.994 | ****** | ****** | 145800 | 1.378 | 81.37 | 7188
[11 empty] | AU | F | G2 | 2 | 1 | 19 | 291.8 | 336.1 | 3.995 | ****** | ****** | 200000 | 1.152 | 111.5 | 8235
[11 empty] | AU | F | G2 | 2 | 1 | 20 | 400.1 | 380 | 3.997 | ****** | ****** | 274400 | 0.9497 | 152.9 | 9310
[11 empty] | AU | F | G2 | 3 | 1 | 1 | 1.003 | 73.38 | 3.998 | ****** | ****** | 149.2 | 73.15 | 0.3834 | 1798
[11 empty] | AU | F | G2 | 3 | 1 | 2 | 1.371 | 73.64 | 3.999 | ****** | ****** | 404.3 | 53.71 | 0.524 | 1804
[11 empty] | AU | F | G2 | 3 | 1 | 3 | 1.879 | 78.6 | 3.999 | ****** | ****** | 753.6 | 41.83 | 0.7181 | 1926
[11 empty] | AU | F | G2 | 3 | 1 | 4 | 2.576 | 84.74 | 3.999 | ****** | ****** | 1232 | 32.9 | 0.9844 | 2076
[11 empty] | AU | F | G2 | 3 | 1 | 5 | 3.53 | 91.06 | 3.997 | ****** | ****** | 1889 | 25.79 | 1.349 | 2231
[11 empty] | AU | F | G2 | 3 | 1 | 6 | 4.84 | 96.88 | 4 | ****** | ****** | 2788 | 20.02 | 1.85 | 2374
[11 empty] | AU | F | G2 | 3 | 1 | 7 | 6.634 | 102.5 | 3.999 | ****** | ****** | 4021 | 15.45 | 2.535 | 2511
[11 empty] | AU | F | G2 | 3 | 1 | 8 | 9.092 | 108.1 | 3.998 | ****** | ****** | 5712 | 11.89 | 3.475 | 2648
[11 empty] | AU | F | G2 | 3 | 1 | 9 | 12.46 | 114.4 | 3.999 | ****** | ****** | 8029 | 9.176 | 4.763 | 2802
[11 empty] | AU | F | G2 | 3 | 1 | 10 | 17.08 | 121.6 | 3.998 | ****** | ****** | 11210 | 7.117 | 6.529 | 2979
[11 empty] | AU | F | G2 | 3 | 1 | 11 | 23.41 | 130.4 | 3.999 | ****** | ****** | 15560 | 5.571 | 8.948 | 3196
[11 empty] | AU | F | G2 | 3 | 1 | 12 | 32.09 | 141.1 | 3.999 | ****** | ****** | 21530 | 4.395 | 12.27 | 3456
[11 empty] | AU | F | G2 | 3 | 1 | 13 | 43.99 | 153.4 | 3.999 | ****** | ****** | 29710 | 3.487 | 16.81 | 3758
[11 empty] | AU | F | G2 | 3 | 1 | 14 | 60.31 | 168.4 | 3.998 | ****** | ****** | 40920 | 2.792 | 23.05 | 4125
[11 empty] | AU | F | G2 | 3 | 1 | 15 | 82.66 | 186.3 | 4 | ****** | ****** | 56290 | 2.254 | 31.59 | 4566
[11 empty] | AU | F | G2 | 3 | 1 | 16 | 113.3 | 208 | 3.999 | ****** | ****** | 77350 | 1.836 | 43.3 | 5097
[11 empty] | AU | F | G2 | 3 | 1 | 17 | 155.3 | 234.8 | 3.998 | ****** | ****** | 106200 | 1.512 | 59.36 | 5754
[11 empty] | AU | F | G2 | 3 | 1 | 18 | 212.9 | 267.3 | 4.002 | ****** | ****** | 145800 | 1.256 | 81.37 | 6550
[11 empty] | AU | F | G2 | 3 | 1 | 19 | 291.8 | 306.1 | 4.001 | ****** | ****** | 200100 | 1.049 | 111.5 | 7499
[11 empty] | AU | F | G2 | 3 | 1 | 20 | 400 | 350.6 | 4.001 | ****** | ****** | 274400 | 0.8765 | 152.9 | 8591
[11 empty] | AU | F | G2 | 1 | 2 | 1 | 0.03135 | 0.7357 | 3.939 | 127.9 | 73.44 | 0.4989 | ****** | ****** | 18.03
[11 empty] | AU | F | G2 | 1 | 2 | 2 | 0.04237 | 1.954 | 3.935 | 111.5 | 267.5 | 0.6743 | ****** | ****** | 47.89
[11 empty] | AU | F | G2 | 1 | 2 | 3 | 0.05786 | 3.102 | 3.937 | 109.3 | 318.7 | 0.9208 | ****** | ****** | 76.01
[11 empty] | AU | F | G2 | 1 | 2 | 4 | 0.07932 | 4.459 | 3.942 | 109 | 336 | 1.262 | ****** | ****** | 109.3
[11 empty] | AU | F | G2 | 1 | 2 | 5 | 0.1087 | 6.236 | 3.944 | 109.2 | 343.4 | 1.731 | ****** | ****** | 152.8
[11 empty] | AU | F | G2 | 1 | 2 | 6 | 0.149 | 8.615 | 3.947 | 109.7 | 346.2 | 2.372 | ****** | ****** | 211.1
[11 empty] | AU | F | G2 | 1 | 2 | 7 | 0.2043 | 11.79 | 3.951 | 110.2 | 345.3 | 3.252 | ****** | ****** | 288.8
[11 empty] | AU | F | G2 | 1 | 2 | 8 | 0.2801 | 15.94 | 3.952 | 110.9 | 339.9 | 4.457 | ****** | ****** | 390.5
[11 empty] | AU | F | G2 | 1 | 2 | 9 | 0.3839 | 21.2 | 3.955 | 111.7 | 328.4 | 6.11 | ****** | ****** | 519.3
[11 empty] | AU | F | G2 | 1 | 2 | 10 | 0.5263 | 27.54 | 3.957 | 112.6 | 309 | 8.376 | ****** | ****** | 674.9
[11 empty] | AU | F | G2 | 1 | 2 | 11 | 0.7214 | 34.89 | 3.959 | 111.8 | 282.5 | 11.48 | ****** | ****** | 854.9
[11 empty] | AU | F | G2 | 1 | 2 | 12 | 0.9889 | 42.91 | 3.958 | 109.2 | 249.8 | 15.74 | ****** | ****** | 1051
[11 empty] | AU | F | G2 | 1 | 2 | 13 | 1.356 | 49.93 | 3.96 | 107.3 | 204.9 | 21.58 | ****** | ****** | 1223
[11 empty] | AU | F | G2 | 1 | 2 | 14 | 1.859 | 53.51 | 3.962 | 108.9 | 144.4 | 29.59 | ****** | ****** | 1311
[11 empty] | AU | F | G2 | 1 | 2 | 15 | 2.546 | 60.11 | 3.963 | 101.7 | 108 | 40.52 | ****** | ****** | 1473
[11 empty] | AU | F | G2 | 1 | 2 | 16 | 3.487 | 69.89 | 3.965 | 91.41 | 86.6 | 55.5 | ****** | ****** | 1712
[11 empty] | AU | F | G2 | 1 | 2 | 17 | 4.779 | 80.33 | 3.966 | 79.77 | 69.22 | 76.06 | ****** | ****** | 1968
[11 empty] | AU | F | G2 | 1 | 2 | 18 | 6.551 | 90.64 | 3.966 | 68.91 | 53.02 | 104.3 | ****** | ****** | 2221
[11 empty] | AU | F | G2 | 1 | 2 | 19 | 8.98 | 102.1 | 3.969 | 59.83 | 39.07 | 142.9 | ****** | ****** | 2502
[11 empty] | AU | F | G2 | 1 | 2 | 20 | 12.31 | 115.6 | 3.969 | 51.98 | 27.96 | 195.9 | ****** | ****** | 2833
[11 empty] | AU | F | G2 | 2 | 2 | 1 | 0.03135 | 0.6472 | 3.996 | 109.3 | 69.91 | 0.499 | ****** | ****** | 15.86
[11 empty] | AU | F | G2 | 2 | 2 | 2 | 0.04237 | 1.679 | 3.995 | 95.02 | 230.1 | 0.6744 | ****** | ****** | 41.14
[11 empty] | AU | F | G2 | 2 | 2 | 3 | 0.05786 | 2.647 | 3.995 | 92.95 | 272 | 0.9208 | ****** | ****** | 64.86
[11 empty] | AU | F | G2 | 2 | 2 | 4 | 0.07931 | 3.803 | 3.994 | 92.76 | 286.6 | 1.262 | ****** | ****** | 93.17
[11 empty] | AU | F | G2 | 2 | 2 | 5 | 0.1087 | 5.32 | 3.994 | 93.06 | 293 | 1.73 | ****** | ****** | 130.4
[11 empty] | AU | F | G2 | 2 | 2 | 6 | 0.149 | 7.341 | 3.994 | 93.48 | 295 | 2.372 | ****** | ****** | 179.9
[11 empty] | AU | F | G2 | 2 | 2 | 7 | 0.2043 | 10.04 | 3.994 | 94.04 | 294.1 | 3.252 | ****** | ****** | 246
[11 empty] | AU | F | G2 | 2 | 2 | 8 | 0.2801 | 13.57 | 3.998 | 94.78 | 289.4 | 4.457 | ****** | ****** | 332.6
[11 empty] | AU | F | G2 | 2 | 2 | 9 | 0.3839 | 18.02 | 3.995 | 95.83 | 279 | 6.11 | ****** | ****** | 441.6
[11 empty] | AU | F | G2 | 2 | 2 | 10 | 0.5263 | 23.4 | 3.994 | 96.63 | 262.1 | 8.376 | ****** | ****** | 573.3
[11 empty] | AU | F | G2 | 2 | 2 | 11 | 0.7214 | 29.71 | 3.997 | 96.2 | 240.3 | 11.48 | ****** | ****** | 728
[11 empty] | AU | F | G2 | 2 | 2 | 12 | 0.9889 | 36.72 | 3.998 | 94.45 | 213.3 | 15.74 | ****** | ****** | 899.6
[11 empty] | AU | F | G2 | 2 | 2 | 13 | 1.356 | 43 | 3.998 | 93.61 | 175.9 | 21.58 | ****** | ****** | 1054
[11 empty] | AU | F | G2 | 2 | 2 | 14 | 1.859 | 46.81 | 3.997 | 95.31 | 126.3 | 29.59 | ****** | ****** | 1147
[11 empty] | AU | F | G2 | 2 | 2 | 15 | 2.546 | 53.11 | 3.997 | 89.77 | 95.51 | 40.52 | ****** | ****** | 1301
[11 empty] | AU | F | G2 | 2 | 2 | 16 | 3.488 | 62.07 | 3.997 | 81.18 | 76.9 | 55.51 | ****** | ****** | 1521
[11 empty] | AU | F | G2 | 2 | 2 | 17 | 4.779 | 71.62 | 3.998 | 71.3 | 61.5 | 76.06 | ****** | ****** | 1755
[11 empty] | AU | F | G2 | 2 | 2 | 18 | 6.551 | 81.27 | 3.996 | 62.07 | 47.15 | 104.3 | ****** | ****** | 1991
[11 empty] | AU | F | G2 | 2 | 2 | 19 | 8.981 | 92.25 | 3.998 | 54.32 | 34.85 | 142.9 | ****** | ****** | 2260
[11 empty] | AU | F | G2 | 2 | 2 | 20 | 12.31 | 105.4 | 3.998 | 47.59 | 25.07 | 195.9 | ****** | ****** | 2582
[11 empty] | AU | F | G2 | 3 | 2 | 1 | 0.03135 | 0.605 | 3.999 | 99.32 | 69.53 | 0.499 | ****** | ****** | 14.82
[11 empty] | AU | F | G2 | 3 | 2 | 2 | 0.04238 | 1.534 | 3.997 | 86.08 | 210.5 | 0.6744 | ****** | ****** | 37.59
[11 empty] | AU | F | G2 | 3 | 2 | 3 | 0.05786 | 2.407 | 3.998 | 84.21 | 247.4 | 0.9208 | ****** | ****** | 58.97
[11 empty] | AU | F | G2 | 3 | 2 | 4 | 0.07931 | 3.456 | 4 | 84.15 | 260.5 | 1.262 | ****** | ****** | 84.68
[11 empty] | AU | F | G2 | 3 | 2 | 5 | 0.1087 | 4.834 | 3.999 | 84.5 | 266.3 | 1.73 | ****** | ****** | 118.5
[11 empty] | AU | F | G2 | 3 | 2 | 6 | 0.149 | 6.661 | 3.996 | 84.7 | 267.8 | 2.372 | ****** | ****** | 163.2
[11 empty] | AU | F | G2 | 3 | 2 | 7 | 0.2043 | 9.086 | 3.999 | 85.01 | 266.2 | 3.251 | ****** | ****** | 222.6
[11 empty] | AU | F | G2 | 3 | 2 | 8 | 0.2801 | 12.25 | 4 | 85.49 | 261.2 | 4.457 | ****** | ****** | 300.1
[11 empty] | AU | F | G2 | 3 | 2 | 9 | 0.3839 | 16.28 | 3.998 | 86.63 | 251.9 | 6.11 | ****** | ****** | 398.8
[11 empty] | AU | F | G2 | 3 | 2 | 10 | 0.5263 | 21.16 | 3.998 | 87.58 | 237 | 8.376 | ****** | ****** | 518.6
[11 empty] | AU | F | G2 | 3 | 2 | 11 | 0.7214 | 26.91 | 4.001 | 87.33 | 217.5 | 11.48 | ****** | ****** | 659.4
[11 empty] | AU | F | G2 | 3 | 2 | 12 | 0.9889 | 33.36 | 4.001 | 86.16 | 193.7 | 15.74 | ****** | ****** | 817.5
[11 empty] | AU | F | G2 | 3 | 2 | 13 | 1.356 | 39.24 | 3.999 | 85.9 | 160.2 | 21.58 | ****** | ****** | 961.5
[11 empty] | AU | F | G2 | 3 | 2 | 14 | 1.859 | 43.08 | 3.998 | 87.76 | 116.2 | 29.59 | ****** | ****** | 1055
[11 empty] | AU | F | G2 | 3 | 2 | 15 | 2.546 | 49.22 | 4 | 82.99 | 88.69 | 40.52 | ****** | ****** | 1206
[11 empty] | AU | F | G2 | 3 | 2 | 16 | 3.488 | 57.71 | 4 | 75.35 | 71.63 | 55.51 | ****** | ****** | 1414
[11 empty] | AU | F | G2 | 3 | 2 | 17 | 4.779 | 66.82 | 3.998 | 66.51 | 57.39 | 76.07 | ****** | ****** | 1637
[11 empty] | AU | F | G2 | 3 | 2 | 18 | 6.551 | 76.13 | 3.999 | 58.21 | 44.08 | 104.3 | ****** | ****** | 1865
[11 empty] | AU | F | G2 | 3 | 2 | 19 | 8.981 | 86.81 | 4 | 51.21 | 32.64 | 142.9 | ****** | ****** | 2127
[11 empty] | AU | F | G2 | 3 | 2 | 20 | 12.31 | 99.66 | 3.998 | 45.09 | 23.52 | 195.9 | ****** | ****** | 2442
[11 empty] | CT | F | G2 | 1 | 1 | 1 | 1 | 19.24 | 3.996 | ****** | ****** | 150.9 | 19.23 | 0.3823 | 471.4
[11 empty] | CT | F | G2 | 1 | 1 | 2 | 1.37 | 22.35 | 3.992 | ****** | ****** | 405.5 | 16.31 | 0.5236 | 547.6
[11 empty] | CT | F | G2 | 1 | 1 | 3 | 1.878 | 26.58 | 3.99 | ****** | ****** | 754.4 | 14.15 | 0.7177 | 651.3
[11 empty] | CT | F | G2 | 1 | 1 | 4 | 2.574 | 31.96 | 3.991 | ****** | ****** | 1233 | 12.41 | 0.9838 | 783
[11 empty] | CT | F | G2 | 1 | 1 | 5 | 3.53 | 38.51 | 3.991 | ****** | ****** | 1888 | 10.91 | 1.349 | 943.7
[11 empty] | CT | F | G2 | 1 | 1 | 6 | 4.839 | 47.19 | 3.992 | ****** | ****** | 2786 | 9.752 | 1.849 | 1156
[11 empty] | CT | F | G2 | 1 | 1 | 7 | 6.633 | 58.38 | 3.991 | ****** | ****** | 4018 | 8.801 | 2.535 | 1430
[11 empty] | CT | F | G2 | 1 | 1 | 8 | 9.094 | 73.02 | 3.989 | ****** | ****** | 5705 | 8.029 | 3.475 | 1789
[11 empty] | CT | F | G2 | 1 | 1 | 9 | 12.47 | 92.45 | 3.99 | ****** | ****** | 8018 | 7.416 | 4.764 | 2265
[11 empty] | CT | F | G2 | 1 | 1 | 10 | 17.08 | 116.3 | 3.988 | ****** | ****** | 11190 | 6.808 | 6.528 | 2849
[11 empty] | CT | F | G2 | 1 | 1 | 11 | 23.42 | 112.9 | 3.991 | ****** | ****** | 15550 | 4.821 | 8.95 | 2766
[11 empty] | CT | F | G2 | 1 | 1 | 12 | 31.99 | 113.4 | 3.989 | ****** | ****** | 21520 | 3.544 | 12.23 | 2778
[11 empty] | CT | F | G2 | 1 | 1 | 13 | 44.03 | 116 | 3.989 | ****** | ****** | 29700 | 2.635 | 16.83 | 2843
[11 empty] | CT | F | G2 | 1 | 1 | 14 | 60.23 | 120.6 | 3.989 | ****** | ****** | 40920 | 2.002 | 23.02 | 2955
[11 empty] | CT | F | G2 | 1 | 1 | 15 | 82.77 | 117.9 | 3.989 | ****** | ****** | 56290 | 1.425 | 31.63 | 2889
[11 empty] | CT | F | G2 | 1 | 1 | 16 | 113.3 | 121.8 | 3.99 | ****** | ****** | 77370 | 1.075 | 43.31 | 2984
[11 empty] | CT | F | G2 | 1 | 1 | 17 | 155.2 | 123.4 | 3.992 | ****** | ****** | 106300 | 0.7951 | 59.33 | 3024
[11 empty] | CT | F | G2 | 1 | 1 | 18 | 212.8 | 124.7 | 3.992 | ****** | ****** | 145900 | 0.5862 | 81.31 | 3056
[11 empty] | CT | F | G2 | 1 | 1 | 19 | 291.6 | 126 | 3.992 | ****** | ****** | 200100 | 0.4322 | 111.4 | 3088
[11 empty] | CT | F | G2 | 1 | 1 | 20 | 399.8 | 133.9 | 3.993 | ****** | ****** | 274500 | 0.335 | 152.8 | 3281
[11 empty] | CT | F | G2 | 2 | 1 | 1 | 0.9911 | 8.668 | 3.984 | ****** | ****** | 148 | 8.747 | 0.3787 | 212.4
[11 empty] | CT | F | G2 | 2 | 1 | 2 | 1.368 | 15.14 | 3.987 | ****** | ****** | 401.5 | 11.06 | 0.5229 | 370.9
[11 empty] | CT | F | G2 | 2 | 1 | 3 | 1.878 | 18.02 | 3.984 | ****** | ****** | 750.4 | 9.594 | 0.7176 | 441.5
[11 empty] | CT | F | G2 | 2 | 1 | 4 | 2.574 | 21.39 | 3.985 | ****** | ****** | 1229 | 8.311 | 0.9837 | 524.2
[11 empty] | CT | F | G2 | 2 | 1 | 5 | 3.528 | 26.18 | 3.986 | ****** | ****** | 1884 | 7.421 | 1.348 | 641.4
[11 empty] | CT | F | G2 | 2 | 1 | 6 | 4.837 | 32.74 | 3.985 | ****** | ****** | 2783 | 6.769 | 1.848 | 802.1
[11 empty] | CT | F | G2 | 2 | 1 | 7 | 6.631 | 41.07 | 3.986 | ****** | ****** | 4014 | 6.194 | 2.534 | 1006
[11 empty] | CT | F | G2 | 2 | 1 | 8 | 9.09 | 51.67 | 3.987 | ****** | ****** | 5702 | 5.685 | 3.474 | 1266
[11 empty] | CT | F | G2 | 2 | 1 | 9 | 12.46 | 65.68 | 3.987 | ****** | ****** | 8016 | 5.27 | 4.762 | 1609
[11 empty] | CT | F | G2 | 2 | 1 | 10 | 17.08 | 85.31 | 3.991 | ****** | ****** | 11190 | 4.994 | 6.529 | 2090
[11 empty] | CT | F | G2 | 2 | 1 | 11 | 23.42 | 109.6 | 3.987 | ****** | ****** | 15530 | 4.679 | 8.951 | 2685
[11 empty] | CT | F | G2 | 2 | 1 | 12 | 32.06 | 126 | 3.983 | ****** | ****** | 21500 | 3.932 | 12.25 | 3088
[11 empty] | CT | F | G2 | 2 | 1 | 13 | 43.91 | 120.3 | 3.987 | ****** | ****** | 29680 | 2.74 | 16.78 | 2948
[11 empty] | CT | F | G2 | 2 | 1 | 14 | 60.28 | 128.2 | 3.987 | ****** | ****** | 40900 | 2.127 | 23.04 | 3141
[11 empty] | CT | F | G2 | 2 | 1 | 15 | 82.8 | 119.3 | 3.985 | ****** | ****** | 56280 | 1.441 | 31.65 | 2923
[11 empty] | CT | F | G2 | 2 | 1 | 16 | 113.3 | 125 | 3.989 | ****** | ****** | 77350 | 1.103 | 43.31 | 3063
[11 empty] | CT | F | G2 | 2 | 1 | 17 | 155.1 | 127.6 | 3.987 | ****** | ****** | 106200 | 0.8227 | 59.29 | 3127
[11 empty] | CT | F | G2 | 2 | 1 | 18 | 212.9 | 126.2 | 3.986 | ****** | ****** | 145800 | 0.5927 | 81.35 | 3091
[11 empty] | CT | F | G2 | 2 | 1 | 19 | 291.8 | 127.5 | 3.987 | ****** | ****** | 200100 | 0.4369 | 111.5 | 3123
[11 empty] | CT | F | G2 | 2 | 1 | 20 | 400 | 134.3 | 3.987 | ****** | ****** | 274500 | 0.3357 | 152.9 | 3291
[11 empty] | CT | F | G2 | 3 | 1 | 1 | 0.9919 | 7.644 | 3.991 | ****** | ****** | 148 | 7.707 | 0.379 | 187.3
[11 empty] | CT | F | G2 | 3 | 1 | 2 | 1.369 | 13.16 | 3.99 | ****** | ****** | 401.6 | 9.614 | 0.5231 | 322.4
[11 empty] | CT | F | G2 | 3 | 1 | 3 | 1.878 | 15.59 | 3.99 | ****** | ****** | 750.7 | 8.3 | 0.7178 | 382
[11 empty] | CT | F | G2 | 3 | 1 | 4 | 2.574 | 18.45 | 3.991 | ****** | ****** | 1229 | 7.169 | 0.9836 | 452.1
[11 empty] | CT | F | G2 | 3 | 1 | 5 | 3.528 | 22.68 | 3.992 | ****** | ****** | 1885 | 6.428 | 1.348 | 555.6
[11 empty] | CT | F | G2 | 3 | 1 | 6 | 4.836 | 28.33 | 3.99 | ****** | ****** | 2783 | 5.859 | 1.848 | 694.2
[11 empty] | CT | F | G2 | 3 | 1 | 7 | 6.63 | 35.62 | 3.991 | ****** | ****** | 4015 | 5.372 | 2.534 | 872.7
[11 empty] | CT | F | G2 | 3 | 1 | 8 | 9.09 | 44.92 | 3.988 | ****** | ****** | 5703 | 4.942 | 3.474 | 1101
[11 empty] | CT | F | G2 | 3 | 1 | 9 | 12.46 | 56.74 | 3.988 | ****** | ****** | 8017 | 4.554 | 4.762 | 1390
[11 empty] | CT | F | G2 | 3 | 1 | 10 | 17.08 | 72.77 | 3.99 | ****** | ****** | 11190 | 4.26 | 6.528 | 1783
[11 empty] | CT | F | G2 | 3 | 1 | 11 | 23.42 | 96.15 | 3.991 | ****** | ****** | 15530 | 4.106 | 8.95 | 2356
[11 empty] | CT | F | G2 | 3 | 1 | 12 | 32.07 | 113.5 | 3.993 | ****** | ****** | 21500 | 3.539 | 12.26 | 2781
[11 empty] | CT | F | G2 | 3 | 1 | 13 | 43.92 | 134.5 | 3.991 | ****** | ****** | 29670 | 3.064 | 16.78 | 3296
[11 empty] | CT | F | G2 | 3 | 1 | 14 | 60.16 | 132.6 | 3.99 | ****** | ****** | 40890 | 2.204 | 22.99 | 3249
[11 empty] | CT | F | G2 | 3 | 1 | 15 | 82.58 | 131 | 3.988 | ****** | ****** | 56270 | 1.586 | 31.56 | 3210
[11 empty] | CT | F | G2 | 3 | 1 | 16 | 113.4 | 124 | 3.989 | ****** | ****** | 77350 | 1.094 | 43.34 | 3039
[11 empty] | CT | F | G2 | 3 | 1 | 17 | 155.3 | 125.7 | 3.989 | ****** | ****** | 106200 | 0.8093 | 59.35 | 3079
[11 empty] | CT | F | G2 | 3 | 1 | 18 | 212.9 | 128.1 | 3.993 | ****** | ****** | 145800 | 0.6016 | 81.37 | 3139
[11 empty] | CT | F | G2 | 3 | 1 | 19 | 291.8 | 131.7 | 3.991 | ****** | ****** | 200100 | 0.4513 | 111.5 | 3227
[11 empty] | CT | F | G2 | 3 | 1 | 20 | 400 | 134.8 | 3.988 | ****** | ****** | 274500 | 0.337 | 152.9 | 3302
[11 empty] | CT | F | G2 | 1 | 2 | 1 | 0.03139 | 0.07686 | 3.99 | 14.95 | 3.641 | 0.4996 | ****** | ****** | 1.883
[11 empty] | CT | F | G2 | 1 | 2 | 2 | 0.04246 | 0.1615 | 3.987 | 10.61 | 21.42 | 0.6758 | ****** | ****** | 3.958
[11 empty] | CT | F | G2 | 1 | 2 | 3 | 0.0579 | 0.2216 | 3.984 | 9.254 | 22.19 | 0.9215 | ****** | ****** | 5.429
[11 empty] | CT | F | G2 | 1 | 2 | 4 | 0.07933 | 0.2907 | 3.987 | 8.55 | 21.38 | 1.263 | ****** | ****** | 7.123
[11 empty] | CT | F | G2 | 1 | 2 | 5 | 0.1087 | 0.3837 | 3.979 | 8.1 | 20.64 | 1.73 | ****** | ****** | 9.401
[11 empty] | CT | F | G2 | 1 | 2 | 6 | 0.149 | 0.5107 | 3.986 | 7.817 | 20.07 | 2.371 | ****** | ****** | 12.51
[11 empty] | CT | F | G2 | 1 | 2 | 7 | 0.2042 | 0.6814 | 3.984 | 7.655 | 19.52 | 3.251 | ****** | ****** | 16.7
[11 empty] | CT | F | G2 | 1 | 2 | 8 | 0.28 | 0.9041 | 3.984 | 7.539 | 18.84 | 4.456 | ****** | ****** | 22.15
[11 empty] | CT | F | G2 | 1 | 2 | 9 | 0.3838 | 1.186 | 3.985 | 7.418 | 17.95 | 6.108 | ****** | ****** | 29.07
[11 empty] | CT | F | G2 | 1 | 2 | 10 | 0.5261 | 1.544 | 3.984 | 7.332 | 16.93 | 8.373 | ****** | ****** | 37.84
[11 empty] | CT | F | G2 | 1 | 2 | 11 | 0.7211 | 1.993 | 3.987 | 7.244 | 15.78 | 11.48 | ****** | ****** | 48.83
[11 empty] | CT | F | G2 | 1 | 2 | 12 | 0.9885 | 2.556 | 3.987 | 7.159 | 14.58 | 15.73 | ****** | ****** | 62.62
[11 empty] | CT | F | G2 | 1 | 2 | 13 | 1.355 | 3.268 | 3.985 | 7.081 | 13.4 | 21.57 | ****** | ****** | 80.08
[11 empty] | CT | F | G2 | 1 | 2 | 14 | 1.857 | 4.187 | 3.986 | 7.033 | 12.3 | 29.56 | ****** | ****** | 102.6
[11 empty] | CT | F | G2 | 1 | 2 | 15 | 2.546 | 5.404 | 3.986 | 7.049 | 11.32 | 40.52 | ****** | ****** | 132.4
[11 empty] | CT | F | G2 | 1 | 2 | 16 | 3.49 | 7.066 | 3.989 | 7.169 | 10.51 | 55.54 | ****** | ****** | 173.1
[11 empty] | CT | F | G2 | 1 | 2 | 17 | 4.784 | 9.406 | 3.988 | 7.449 | 9.855 | 76.14 | ****** | ****** | 230.5
[11 empty] | CT | F | G2 | 1 | 2 | 18 | 6.558 | 12.75 | 3.986 | 7.922 | 9.301 | 104.4 | ****** | ****** | 312.4
[11 empty] | CT | F | G2 | 1 | 2 | 19 | 8.99 | 17.47 | 3.989 | 8.551 | 8.72 | 143.1 | ****** | ****** | 428.1
[11 empty] | CT | F | G2 | 1 | 2 | 20 | 12.32 | 23.97 | 3.988 | 9.193 | 8.055 | 196.1 | ****** | ****** | 587.3
[11 empty] | CT | F | G2 | 2 | 2 | 1 | 0.0314 | 0.06291 | 3.99 | 12.13 | 3.363 | 0.4997 | ****** | ****** | 1.541
[11 empty] | CT | F | G2 | 2 | 2 | 2 | 0.04247 | 0.133 | 3.992 | 8.755 | 17.63 | 0.6759 | ****** | ****** | 3.259
[11 empty] | CT | F | G2 | 2 | 2 | 3 | 0.0579 | 0.1828 | 3.993 | 7.739 | 18.27 | 0.9215 | ****** | ****** | 4.479
[11 empty] | CT | F | G2 | 2 | 2 | 4 | 0.07932 | 0.2422 | 3.99 | 7.276 | 17.75 | 1.262 | ****** | ****** | 5.935
[11 empty] | CT | F | G2 | 2 | 2 | 5 | 0.1087 | 0.3236 | 3.991 | 7.015 | 17.34 | 1.73 | ****** | ****** | 7.928
[11 empty] | CT | F | G2 | 2 | 2 | 6 | 0.149 | 0.4341 | 3.994 | 6.847 | 16.98 | 2.371 | ****** | ****** | 10.64
[11 empty] | CT | F | G2 | 2 | 2 | 7 | 0.2042 | 0.5791 | 3.991 | 6.689 | 16.51 | 3.25 | ****** | ****** | 14.19
[11 empty] | CT | F | G2 | 2 | 2 | 8 | 0.28 | 0.7682 | 3.993 | 6.573 | 15.94 | 4.456 | ****** | ****** | 18.82
[11 empty] | CT | F | G2 | 2 | 2 | 9 | 0.3838 | 1.012 | 3.994 | 6.498 | 15.24 | 6.108 | ****** | ****** | 24.8
[11 empty] | CT | F | G2 | 2 | 2 | 10 | 0.5261 | 1.32 | 3.991 | 6.425 | 14.4 | 8.373 | ****** | ****** | 32.35
[11 empty] | CT | F | G2 | 2 | 2 | 11 | 0.7211 | 1.707 | 3.993 | 6.356 | 13.45 | 11.48 | ****** | ****** | 41.82
[11 empty] | CT | F | G2 | 2 | 2 | 12 | 0.9885 | 2.192 | 3.993 | 6.285 | 12.43 | 15.73 | ****** | ****** | 53.71
[11 empty] | CT | F | G2 | 2 | 2 | 13 | 1.355 | 2.807 | 3.994 | 6.225 | 11.43 | 21.57 | ****** | ****** | 68.78
[11 empty] | CT | F | G2 | 2 | 2 | 14 | 1.857 | 3.602 | 3.994 | 6.188 | 10.5 | 29.56 | ****** | ****** | 88.26
[11 empty] | CT | F | G2 | 2 | 2 | 15 | 2.546 | 4.657 | 3.993 | 6.207 | 9.674 | 40.52 | ****** | ****** | 114.1
[11 empty] | CT | F | G2 | 2 | 2 | 16 | 3.49 | 6.107 | 3.996 | 6.325 | 8.993 | 55.54 | ****** | ****** | 149.6
[11 empty] | CT | F | G2 | 2 | 2 | 17 | 4.784 | 8.158 | 3.996 | 6.583 | 8.454 | 76.14 | ****** | ****** | 199.9
[11 empty] | CT | F | G2 | 2 | 2 | 18 | 6.558 | 11.12 | 3.996 | 7.021 | 8.013 | 104.4 | ****** | ****** | 272.4
[11 empty] | CT | F | G2 | 2 | 2 | 19 | 8.99 | 15.34 | 3.995 | 7.608 | 7.557 | 143.1 | ****** | ****** | 375.9
[11 empty] | CT | F | G2 | 2 | 2 | 20 | 12.32 | 21.16 | 3.995 | 8.214 | 6.997 | 196.1 | ****** | ****** | 518.5
[11 empty] | CT | F | G2 | 3 | 2 | 1 | 0.0314 | 0.05767 | 3.99 | 10.92 | 3.725 | 0.4998 | ****** | ****** | 1.413
[11 empty] | CT | F | G2 | 3 | 2 | 2 | 0.04247 | 0.1187 | 3.993 | 8.006 | 15.63 | 0.6759 | ****** | ****** | 2.908
[11 empty] | CT | F | G2 | 3 | 2 | 3 | 0.0579 | 0.1618 | 3.992 | 7.075 | 16.07 | 0.9214 | ****** | ****** | 3.964
[11 empty] | CT | F | G2 | 3 | 2 | 4 | 0.07932 | 0.2135 | 3.993 | 6.611 | 15.56 | 1.262 | ****** | ****** | 5.231
[11 empty] | CT | F | G2 | 3 | 2 | 5 | 0.1087 | 0.2839 | 3.991 | 6.32 | 15.14 | 1.73 | ****** | ****** | 6.955
[11 empty] | CT | F | G2 | 3 | 2 | 6 | 0.149 | 0.3794 | 3.991 | 6.12 | 14.78 | 2.371 | ****** | ****** | 9.296
[11 empty] | CT | F | G2 | 3 | 2 | 7 | 0.2042 | 0.5077 | 3.993 | 5.999 | 14.42 | 3.25 | ****** | ****** | 12.44
[11 empty] | CT | F | G2 | 3 | 2 | 8 | 0.2799 | 0.6757 | 3.996 | 5.913 | 13.96 | 4.456 | ****** | ****** | 16.55
[11 empty] | CT | F | G2 | 3 | 2 | 9 | 0.3838 | 0.8909 | 3.995 | 5.836 | 13.37 | 6.108 | ****** | ****** | 21.83
[11 empty] | CT | F | G2 | 3 | 2 | 10 | 0.5261 | 1.164 | 3.995 | 5.778 | 12.65 | 8.372 | ****** | ****** | 28.53
[11 empty] | CT | F | G2 | 3 | 2 | 11 | 0.7211 | 1.507 | 3.997 | 5.72 | 11.82 | 11.48 | ****** | ****** | 36.94
[11 empty] | CT | F | G2 | 3 | 2 | 12 | 0.9885 | 1.939 | 3.996 | 5.666 | 10.94 | 15.73 | ****** | ****** | 47.51
[11 empty] | CT | F | G2 | 3 | 2 | 13 | 1.355 | 2.486 | 3.993 | 5.616 | 10.06 | 21.57 | ****** | ****** | 60.9
[11 empty] | CT | F | G2 | 3 | 2 | 14 | 1.857 | 3.192 | 3.997 | 5.59 | 9.24 | 29.56 | ****** | ****** | 78.22
[11 empty] | CT | F | G2 | 3 | 2 | 15 | 2.546 | 4.133 | 3.996 | 5.613 | 8.516 | 40.52 | ****** | ****** | 101.3
[11 empty] | CT | F | G2 | 3 | 2 | 16 | 3.49 | 5.426 | 3.998 | 5.724 | 7.917 | 55.54 | ****** | ****** | 132.9
[11 empty] | CT | F | G2 | 3 | 2 | 17 | 4.784 | 7.269 | 3.994 | 5.968 | 7.452 | 76.14 | ****** | ****** | 178.1
[11 empty] | CT | F | G2 | 3 | 2 | 18 | 6.558 | 9.947 | 3.994 | 6.377 | 7.083 | 104.4 | ****** | ****** | 243.7
[11 empty] | CT | F | G2 | 3 | 2 | 19 | 8.99 | 13.8 | 3.996 | 6.929 | 6.712 | 143.1 | ****** | ****** | 338.2
[11 empty] | CT | F | G2 | 3 | 2 | 20 | 12.32 | 19.13 | 3.997 | 7.506 | 6.233 | 196.1 | ****** | ****** | 468.8
[11 empty] | CU | F | G2 | 1 | 1 | 1 | 1 | 8.313 | 3.951 | ****** | ****** | 150.1 | 8.313 | 0.3821 | 203.7
[11 empty] | CU | F | G2 | 1 | 1 | 2 | 1.37 | 9.619 | 3.951 | ****** | ****** | 404.8 | 7.02 | 0.5236 | 235.7
[11 empty] | CU | F | G2 | 1 | 1 | 3 | 1.879 | 11.03 | 3.953 | ****** | ****** | 754 | 5.873 | 0.7178 | 270.3
[11 empty] | CU | F | G2 | 1 | 1 | 4 | 2.575 | 12.66 | 3.952 | ****** | ****** | 1233 | 4.916 | 0.9839 | 310.1
[11 empty] | CU | F | G2 | 1 | 1 | 5 | 3.53 | 14.39 | 3.95 | ****** | ****** | 1889 | 4.075 | 1.349 | 352.5
[11 empty] | CU | F | G2 | 1 | 1 | 6 | 4.839 | 16.33 | 3.946 | ****** | ****** | 2788 | 3.375 | 1.849 | 400.2
[11 empty] | CU | F | G2 | 1 | 1 | 7 | 6.633 | 18.5 | 3.945 | ****** | ****** | 4021 | 2.789 | 2.535 | 453.3
[11 empty] | CU | F | G2 | 1 | 1 | 8 | 9.092 | 20.92 | 3.948 | ****** | ****** | 5712 | 2.3 | 3.474 | 512.5
[11 empty] | CU | F | G2 | 1 | 1 | 9 | 12.46 | 23.73 | 3.95 | ****** | ****** | 8028 | 1.904 | 4.762 | 581.4
[11 empty] | CU | F | G2 | 1 | 1 | 10 | 17.08 | 27.1 | 3.946 | ****** | ****** | 11200 | 1.587 | 6.527 | 664.1
[11 empty] | CU | F | G2 | 1 | 1 | 11 | 23.42 | 31.23 | 3.948 | ****** | ****** | 15560 | 1.334 | 8.948 | 765.3
[11 empty] | CU | F | G2 | 1 | 1 | 12 | 32.1 | 36.27 | 3.951 | ****** | ****** | 21520 | 1.13 | 12.26 | 888.8
[11 empty] | CU | F | G2 | 1 | 1 | 13 | 43.99 | 42.98 | 3.95 | ****** | ****** | 29700 | 0.9771 | 16.81 | 1053
[11 empty] | CU | F | G2 | 1 | 1 | 14 | 60.3 | 51.2 | 3.952 | ****** | ****** | 40910 | 0.8491 | 23.04 | 1254
[11 empty] | CU | F | G2 | 1 | 1 | 15 | 82.66 | 60.83 | 3.952 | ****** | ****** | 56280 | 0.7359 | 31.59 | 1490
[11 empty] | CU | F | G2 | 1 | 1 | 16 | 113.3 | 71.19 | 3.953 | ****** | ****** | 77350 | 0.6282 | 43.3 | 1744
[11 empty] | CU | F | G2 | 1 | 1 | 17 | 155.3 | 81.23 | 3.957 | ****** | ****** | 106200 | 0.5229 | 59.36 | 1990
[11 empty] | CU | F | G2 | 1 | 1 | 18 | 212.9 | 90.57 | 3.956 | ****** | ****** | 145800 | 0.4254 | 81.37 | 2219
[11 empty] | CU | F | G2 | 1 | 1 | 19 | 291.9 | 99.66 | 3.956 | ****** | ****** | 200100 | 0.3414 | 111.5 | 2442
[11 empty] | CU | F | G2 | 1 | 1 | 20 | 400.1 | 108.9 | 3.962 | ****** | ****** | 274500 | 0.2722 | 152.9 | 2668
[11 empty] | CU | F | G2 | 2 | 1 | 1 | 0.9982 | 1.515 | 4.005 | ****** | ****** | 148.7 | 1.518 | 0.3814 | 37.13
[11 empty] | CU | F | G2 | 2 | 1 | 2 | 1.37 | 2.086 | 4.005 | ****** | ****** | 403.4 | 1.523 | 0.5235 | 51.11
[11 empty] | CU | F | G2 | 2 | 1 | 3 | 1.878 | 2.582 | 4.006 | ****** | ****** | 752.6 | 1.375 | 0.7177 | 63.27
[11 empty] | CU | F | G2 | 2 | 1 | 4 | 2.575 | 3.155 | 4.004 | ****** | ****** | 1231 | 1.225 | 0.9838 | 77.3
[11 empty] | CU | F | G2 | 2 | 1 | 5 | 3.529 | 3.866 | 4.003 | ****** | ****** | 1888 | 1.095 | 1.349 | 94.72
[11 empty] | CU | F | G2 | 2 | 1 | 6 | 4.837 | 4.831 | 4.001 | ****** | ****** | 2787 | 0.9987 | 1.848 | 118.4
[11 empty] | CU | F | G2 | 2 | 1 | 7 | 6.631 | 6.118 | 4.005 | ****** | ****** | 4020 | 0.9227 | 2.534 | 149.9
[11 empty] | CU | F | G2 | 2 | 1 | 8 | 9.089 | 7.796 | 4.004 | ****** | ****** | 5710 | 0.8578 | 3.473 | 191
[11 empty] | CU | F | G2 | 2 | 1 | 9 | 12.46 | 9.905 | 4.003 | ****** | ****** | 8027 | 0.795 | 4.761 | 242.7
[11 empty] | CU | F | G2 | 2 | 1 | 10 | 17.08 | 12.41 | 4.004 | ****** | ****** | 11200 | 0.7265 | 6.526 | 304
[11 empty] | CU | F | G2 | 2 | 1 | 11 | 23.41 | 15.29 | 4.005 | ****** | ****** | 15560 | 0.653 | 8.946 | 374.6
[11 empty] | CU | F | G2 | 2 | 1 | 12 | 32.09 | 18.56 | 4.004 | ****** | ****** | 21520 | 0.5781 | 12.26 | 454.6
[11 empty] | CU | F | G2 | 2 | 1 | 13 | 43.99 | 22.29 | 4.004 | ****** | ****** | 29700 | 0.5066 | 16.81 | 546.1
[11 empty] | CU | F | G2 | 2 | 1 | 14 | 60.31 | 26.79 | 4.003 | ****** | ****** | 40920 | 0.4442 | 23.04 | 656.3
[11 empty] | CU | F | G2 | 2 | 1 | 15 | 82.66 | 32.41 | 4.005 | ****** | ****** | 56290 | 0.3921 | 31.59 | 794.2
[11 empty] | CU | F | G2 | 2 | 1 | 16 | 113.3 | 39.46 | 4.003 | ****** | ****** | 77350 | 0.3483 | 43.3 | 966.9
[11 empty] | CU | F | G2 | 2 | 1 | 17 | 155.3 | 48.31 | 4.002 | ****** | ****** | 106200 | 0.3111 | 59.35 | 1184
[11 empty] | CU | F | G2 | 2 | 1 | 18 | 212.9 | 59.33 | 4.006 | ****** | ****** | 145800 | 0.2787 | 81.35 | 1454
[11 empty] | CU | F | G2 | 2 | 1 | 19 | 291.8 | 73.49 | 4.004 | ****** | ****** | 200100 | 0.2519 | 111.5 | 1801
[11 empty] | CU | F | G2 | 2 | 1 | 20 | 400 | 90.24 | 4.008 | ****** | ****** | 274500 | 0.2256 | 152.9 | 2211
[11 empty] | CU | F | G2 | 2 | 1 | 1 | 0.9986 | 1.146 | 4 | ****** | ****** | 148.7 | 1.147 | 0.3816 | 28.07
[11 empty] | CU | F | G2 | 3 | 1 | 2 | 1.37 | 1.562 | 4 | ****** | ****** | 403.5 | 1.14 | 0.5236 | 38.28
[11 empty] | CU | F | G2 | 3 | 1 | 3 | 1.878 | 1.905 | 4.003 | ****** | ****** | 752.8 | 1.014 | 0.7178 | 46.66
[11 empty] | CU | F | G2 | 3 | 1 | 4 | 2.575 | 2.299 | 4.001 | ****** | ****** | 1232 | 0.8929 | 0.9839 | 56.33
[11 empty] | CU | F | G2 | 3 | 1 | 5 | 3.529 | 2.812 | 4 | ****** | ****** | 1888 | 0.7967 | 1.349 | 68.89
[11 empty] | CU | F | G2 | 3 | 1 | 6 | 4.838 | 3.457 | 4.002 | ****** | ****** | 2788 | 0.7147 | 1.849 | 84.71
[11 empty] | CU | F | G2 | 3 | 1 | 7 | 6.631 | 4.307 | 3.999 | ****** | ****** | 4021 | 0.6495 | 2.534 | 105.5
[11 empty] | CU | F | G2 | 3 | 1 | 8 | 9.089 | 5.418 | 4 | ****** | ****** | 5711 | 0.5961 | 3.473 | 132.7
[11 empty] | CU | F | G2 | 3 | 1 | 9 | 12.46 | 6.835 | 4.001 | ****** | ****** | 8028 | 0.5486 | 4.761 | 167.5
[11 empty] | CU | F | G2 | 3 | 1 | 10 | 17.08 | 8.632 | 4.002 | ****** | ****** | 11200 | 0.5054 | 6.526 | 211.5
[11 empty] | CU | F | G2 | 3 | 1 | 11 | 23.41 | 10.88 | 4.001 | ****** | ****** | 15560 | 0.4646 | 8.946 | 266.5
[11 empty] | CU | F | G2 | 3 | 1 | 12 | 32.09 | 13.63 | 4 | ****** | ****** | 21530 | 0.4248 | 12.26 | 334
[11 empty] | CU | F | G2 | 3 | 1 | 13 | 43.99 | 16.89 | 4.002 | ****** | ****** | 29710 | 0.384 | 16.81 | 413.9
[11 empty] | CU | F | G2 | 3 | 1 | 14 | 60.3 | 20.98 | 4.001 | ****** | ****** | 40920 | 0.3478 | 23.04 | 513.9
[11 empty] | CU | F | G2 | 3 | 1 | 15 | 82.66 | 26.04 | 4.002 | ****** | ****** | 56290 | 0.315 | 31.59 | 638
[11 empty] | CU | F | G2 | 3 | 1 | 16 | 113.3 | 32.37 | 4.003 | ****** | ****** | 77360 | 0.2857 | 43.3 | 793.1
[11 empty] | CU | F | G2 | 3 | 1 | 17 | 155.3 | 40.54 | 4.001 | ****** | ****** | 106200 | 0.2611 | 59.35 | 993.4
[11 empty] | CU | F | G2 | 3 | 1 | 18 | 212.9 | 50.9 | 4.001 | ****** | ****** | 145800 | 0.2391 | 81.35 | 1247
[11 empty] | CU | F | G2 | 3 | 1 | 19 | 291.8 | 64.36 | 4.003 | ****** | ****** | 200100 | 0.2206 | 111.5 | 1577
[11 empty] | CU | F | G2 | 3 | 1 | 20 | 400 | 81.41 | 4.002 | ****** | ****** | 274500 | 0.2035 | 152.8 | 1995
[11 empty] | CU | F | G2 | 1 | 2 | 1 | 0.03142 | 0.02077 | 3.955 | 3.72 | 1.847 | 0.5001 | ****** | ****** | 0.5089
[11 empty] | CU | F | G2 | 1 | 2 | 2 | 0.04248 | 0.03491 | 3.952 | 3.5 | 3.796 | 0.6761 | ****** | ****** | 0.8554
[11 empty] | CU | F | G2 | 1 | 2 | 3 | 0.05788 | 0.04764 | 3.952 | 3.367 | 3.924 | 0.9213 | ****** | ****** | 1.167
[11 empty] | CU | F | G2 | 1 | 2 | 4 | 0.07929 | 0.06416 | 3.956 | 3.291 | 3.875 | 1.262 | ****** | ****** | 1.572
[11 empty] | CU | F | G2 | 1 | 2 | 5 | 0.1087 | 0.08656 | 3.957 | 3.235 | 3.819 | 1.73 | ****** | ****** | 2.121
[11 empty] | CU | F | G2 | 1 | 2 | 6 | 0.149 | 0.1168 | 3.961 | 3.183 | 3.761 | 2.371 | ****** | ****** | 2.862
[11 empty] | CU | F | G2 | 1 | 2 | 7 | 0.2042 | 0.1572 | 3.963 | 3.132 | 3.686 | 3.25 | ****** | ****** | 3.852
[11 empty] | CU | F | G2 | 1 | 2 | 8 | 0.2799 | 0.2105 | 3.966 | 3.085 | 3.58 | 4.455 | ****** | ****** | 5.159
[11 empty] | CU | F | G2 | 1 | 2 | 9 | 0.3837 | 0.2797 | 3.967 | 3.037 | 3.427 | 6.107 | ****** | ****** | 6.852
[11 empty] | CU | F | G2 | 1 | 2 | 10 | 0.526 | 0.3678 | 3.967 | 2.983 | 3.225 | 8.372 | ****** | ****** | 9.012
[11 empty] | CU | F | G2 | 1 | 2 | 11 | 0.7211 | 0.4789 | 3.968 | 2.912 | 2.989 | 11.48 | ****** | ****** | 11.73
[11 empty] | CU | F | G2 | 1 | 2 | 12 | 0.9885 | 0.6181 | 3.97 | 2.831 | 2.724 | 15.73 | ****** | ****** | 15.14
[11 empty] | CU | F | G2 | 1 | 2 | 13 | 1.355 | 0.793 | 3.975 | 2.738 | 2.455 | 21.56 | ****** | ****** | 19.43
[11 empty] | CU | F | G2 | 1 | 2 | 14 | 1.857 | 1.015 | 3.976 | 2.642 | 2.196 | 29.56 | ****** | ****** | 24.88
[11 empty] | CU | F | G2 | 1 | 2 | 15 | 2.546 | 1.304 | 3.977 | 2.552 | 1.961 | 40.52 | ****** | ****** | 31.95
[11 empty] | CU | F | G2 | 1 | 2 | 16 | 3.49 | 1.686 | 3.978 | 2.479 | 1.752 | 55.54 | ****** | ****** | 41.31
[11 empty] | CU | F | G2 | 1 | 2 | 17 | 4.784 | 2.202 | 3.982 | 2.43 | 1.57 | 76.13 | ****** | ****** | 53.96
[11 empty] | CU | F | G2 | 1 | 2 | 18 | 6.557 | 2.901 | 3.979 | 2.4 | 1.403 | 104.4 | ****** | ****** | 71.08
[11 empty] | CU | F | G2 | 1 | 2 | 19 | 8.988 | 3.836 | 3.984 | 2.376 | 1.244 | 143.1 | ****** | ****** | 94
[11 empty] | CU | F | G2 | 1 | 2 | 20 | 12.32 | 5.067 | 3.987 | 2.344 | 1.087 | 196.1 | ****** | ****** | 124.2
[11 empty] | CU | F | G2 | 2 | 2 | 1 | 0.03142 | 0.01802 | 4.002 | 3.149 | 1.75 | 0.5001 | ****** | ****** | 0.4414
[11 empty] | CU | F | G2 | 2 | 2 | 2 | 0.04249 | 0.02908 | 4.003 | 3.047 | 3.034 | 0.6762 | ****** | ****** | 0.7124
[11 empty] | CU | F | G2 | 2 | 2 | 3 | 0.05788 | 0.03945 | 4.003 | 2.942 | 3.112 | 0.9212 | ****** | ****** | 0.9666
[11 empty] | CU | F | G2 | 2 | 2 | 4 | 0.07929 | 0.05314 | 4.002 | 2.87 | 3.081 | 1.262 | ****** | ****** | 1.302
[11 empty] | CU | F | G2 | 2 | 2 | 5 | 0.1087 | 0.07178 | 4 | 2.811 | 3.052 | 1.73 | ****** | ****** | 1.759
[11 empty] | CU | F | G2 | 2 | 2 | 6 | 0.149 | 0.09689 | 4.002 | 2.76 | 3.014 | 2.371 | ****** | ****** | 2.374
[11 empty] | CU | F | G2 | 2 | 2 | 7 | 0.2042 | 0.1305 | 4.002 | 2.716 | 2.956 | 3.25 | ****** | ****** | 3.197
[11 empty] | CU | F | G2 | 2 | 2 | 8 | 0.2799 | 0.1746 | 4.002 | 2.671 | 2.868 | 4.455 | ****** | ****** | 4.278
[11 empty] | CU | F | G2 | 2 | 2 | 9 | 0.3837 | 0.232 | 4.002 | 2.622 | 2.749 | 6.107 | ****** | ****** | 5.685
[11 empty] | CU | F | G2 | 2 | 2 | 10 | 0.526 | 0.3053 | 4.002 | 2.568 | 2.589 | 8.372 | ****** | ****** | 7.48
[11 empty] | CU | F | G2 | 2 | 2 | 11 | 0.7211 | 0.3978 | 4.002 | 2.504 | 2.398 | 11.48 | ****** | ****** | 9.748
[11 empty] | CU | F | G2 | 2 | 2 | 12 | 0.9885 | 0.514 | 4.001 | 2.43 | 2.184 | 15.73 | ****** | ****** | 12.59
[11 empty] | CU | F | G2 | 2 | 2 | 13 | 1.355 | 0.66 | 4 | 2.346 | 1.965 | 21.57 | ****** | ****** | 16.17
[11 empty] | CU | F | G2 | 2 | 2 | 14 | 1.857 | 0.8462 | 4.001 | 2.26 | 1.756 | 29.56 | ****** | ****** | 20.73
[11 empty] | CU | F | G2 | 2 | 2 | 15 | 2.546 | 1.088 | 4.001 | 2.181 | 1.566 | 40.52 | ****** | ****** | 26.66
[11 empty] | CU | F | G2 | 2 | 2 | 16 | 3.49 | 1.41 | 4.002 | 2.117 | 1.401 | 55.54 | ****** | ****** | 34.55
[11 empty] | CU | F | G2 | 2 | 2 | 17 | 4.784 | 1.846 | 4.002 | 2.075 | 1.255 | 76.14 | ****** | ****** | 45.24
[11 empty] | CU | F | G2 | 2 | 2 | 18 | 6.558 | 2.44 | 4.001 | 2.052 | 1.121 | 104.4 | ****** | ****** | 59.79
[11 empty] | CU | F | G2 | 2 | 2 | 19 | 8.989 | 3.239 | 4.002 | 2.037 | 0.9892 | 143.1 | ****** | ****** | 79.36
[11 empty] | CU | F | G2 | 2 | 2 | 20 | 12.32 | 4.291 | 4.002 | 2.013 | 0.8562 | 196.1 | ****** | ****** | 105.1
[11 empty] | CU | F | G2 | 2 | 2 | 1 | 0.03142 | 0.0166 | 4.001 | 2.824 | 1.745 | 0.5001 | ****** | ****** | 0.4068
[11 empty] | CU | F | G2 | 3 | 2 | 2 | 0.04249 | 0.0263 | 4.002 | 2.781 | 2.719 | 0.6762 | ****** | ****** | 0.6443
[11 empty] | CU | F | G2 | 3 | 2 | 3 | 0.05788 | 0.0356 | 4 | 2.701 | 2.764 | 0.9212 | ****** | ****** | 0.8723
[11 empty] | CU | F | G2 | 3 | 2 | 4 | 0.07929 | 0.04797 | 4.002 | 2.643 | 2.731 | 1.262 | ****** | ****** | 1.175
[11 empty] | CU | F | G2 | 3 | 2 | 5 | 0.1087 | 0.06461 | 3.997 | 2.596 | 2.686 | 1.73 | ****** | ****** | 1.583
[11 empty] | CU | F | G2 | 3 | 2 | 6 | 0.149 | 0.08711 | 3.999 | 2.547 | 2.648 | 2.371 | ****** | ****** | 2.134
[11 empty] | CU | F | G2 | 3 | 2 | 7 | 0.2042 | 0.1171 | 3.997 | 2.503 | 2.594 | 3.25 | ****** | ****** | 2.87
[11 empty] | CU | F | G2 | 3 | 2 | 8 | 0.2799 | 0.1568 | 4.001 | 2.46 | 2.518 | 4.455 | ****** | ****** | 3.843
[11 empty] | CU | F | G2 | 3 | 2 | 9 | 0.3837 | 0.2086 | 4.002 | 2.416 | 2.415 | 6.107 | ****** | ****** | 5.112
[11 empty] | CU | F | G2 | 3 | 2 | 10 | 0.526 | 0.2751 | 4 | 2.366 | 2.28 | 8.372 | ****** | ****** | 6.739
[11 empty] | CU | F | G2 | 3 | 2 | 11 | 0.7211 | 0.3591 | 4 | 2.308 | 2.113 | 11.48 | ****** | ****** | 8.798
[11 empty] | CU | F | G2 | 3 | 2 | 12 | 0.9885 | 0.4646 | 3.999 | 2.24 | 1.925 | 15.73 | ****** | ****** | 11.38
[11 empty] | CU | F | G2 | 3 | 2 | 13 | 1.355 | 0.5972 | 4.001 | 2.163 | 1.729 | 21.57 | ****** | ****** | 14.63
[11 empty] | CU | F | G2 | 3 | 2 | 14 | 1.857 | 0.7664 | 4.001 | 2.084 | 1.543 | 29.56 | ****** | ****** | 18.78
[11 empty] | CU | F | G2 | 3 | 2 | 15 | 2.546 | 0.9861 | 4 | 2.009 | 1.373 | 40.52 | ****** | ****** | 24.16
[11 empty] | CU | F | G2 | 3 | 2 | 16 | 3.49 | 1.279 | 4.001 | 1.949 | 1.225 | 55.55 | ****** | ****** | 31.33
[11 empty] | CU | F | G2 | 3 | 2 | 17 | 4.784 | 1.675 | 4.001 | 1.909 | 1.094 | 76.14 | ****** | ****** | 41.04
[11 empty] | CU | F | G2 | 3 | 2 | 18 | 6.558 | 2.217 | 4.001 | 1.887 | 0.9753 | 104.4 | ****** | ****** | 54.31
[11 empty] | CU | F | G2 | 3 | 2 | 19 | 8.989 | 2.947 | 4.001 | 1.872 | 0.858 | 143.1 | ****** | ****** | 72.2
[11 empty] | CU | F | G2 | 3 | 2 | 20 | 12.32 | 3.911 | 4.002 | 1.852 | 0.7406 | 196.1 | ****** | ****** | 95.83
[11 empty] | DT | F | G2 | 1 | 1 | 1 | 1 | 9.726 | 3.985 | ****** | ****** | 150.2 | 9.725 | 0.3822 | 238.3
[11 empty] | DT | F | G2 | 1 | 1 | 2 | 1.37 | 11.16 | 3.985 | ****** | ****** | 405 | 8.147 | 0.5236 | 273.5
[11 empty] | DT | F | G2 | 1 | 1 | 3 | 1.878 | 12.85 | 3.986 | ****** | ****** | 754.1 | 6.842 | 0.7177 | 314.9
[11 empty] | DT | F | G2 | 1 | 1 | 4 | 2.574 | 14.96 | 3.988 | ****** | ****** | 1233 | 5.81 | 0.9838 | 366.5
[11 empty] | DT | F | G2 | 1 | 1 | 5 | 3.528 | 18.3 | 3.989 | ****** | ****** | 1888 | 5.186 | 1.348 | 448.3
[11 empty] | DT | F | G2 | 1 | 1 | 6 | 4.836 | 22.82 | 3.99 | ****** | ****** | 2787 | 4.719 | 1.848 | 559.1
[11 empty] | DT | F | G2 | 1 | 1 | 7 | 6.631 | 29.4 | 3.99 | ****** | ****** | 4019 | 4.434 | 2.534 | 720.4
[11 empty] | DT | F | G2 | 1 | 1 | 8 | 9.09 | 38.48 | 3.986 | ****** | ****** | 5706 | 4.233 | 3.474 | 942.8
[11 empty] | DT | F | G2 | 1 | 1 | 9 | 12.46 | 50.4 | 3.986 | ****** | ****** | 8020 | 4.044 | 4.762 | 1235
[11 empty] | DT | F | G2 | 1 | 1 | 10 | 17.09 | 66.55 | 3.986 | ****** | ****** | 11190 | 3.895 | 6.529 | 1631
[11 empty] | DT | F | G2 | 1 | 1 | 11 | 23.42 | 89.35 | 3.984 | ****** | ****** | 15540 | 3.815 | 8.95 | 2189
[11 empty] | DT | F | G2 | 1 | 1 | 12 | 32.11 | 120.3 | 3.985 | ****** | ****** | 21490 | 3.748 | 12.27 | 2948
[11 empty] | DT | F | G2 | 1 | 1 | 13 | 44.03 | 157.7 | 3.986 | ****** | ****** | 29660 | 3.581 | 16.83 | 3863
[11 empty] | DT | F | G2 | 1 | 1 | 14 | 60.36 | 195.2 | 3.985 | ****** | ****** | 40860 | 3.234 | 23.07 | 4782
[11 empty] | DT | F | G2 | 1 | 1 | 15 | 82.75 | 231.5 | 3.984 | ****** | ****** | 56220 | 2.798 | 31.63 | 5672
[11 empty] | DT | F | G2 | 1 | 1 | 16 | 113.4 | 263.1 | 3.987 | ****** | ****** | 77280 | 2.319 | 43.35 | 6446
[11 empty] | DT | F | G2 | 1 | 1 | 17 | 155.5 | 286.4 | 3.984 | ****** | ****** | 106200 | 1.842 | 59.43 | 7018
[11 empty] | DT | F | G2 | 1 | 1 | 18 | 213.1 | 299.9 | 3.986 | ****** | ****** | 145800 | 1.407 | 81.46 | 7348
[11 empty] | DT | F | G2 | 1 | 1 | 19 | 292.1 | 305.4 | 3.985 | ****** | ****** | 200000 | 1.046 | 111.7 | 7484
[11 empty] | DT | F | G2 | 1 | 1 | 20 | 400.4 | 306.8 | 3.986 | ****** | ****** | 274400 | 0.7663 | 153 | 7517
[11 empty] | DT | F | G2 | 2 | 1 | 1 | 0.9959 | 1.135 | 3.993 | ****** | ****** | 148.5 | 1.14 | 0.3806 | 27.81
[11 empty] | DT | F | G2 | 2 | 1 | 2 | 1.369 | 2.339 | 3.992 | ****** | ****** | 402.7 | 1.709 | 0.523 | 57.31
[11 empty] | DT | F | G2 | 2 | 1 | 3 | 1.878 | 3.246 | 3.992 | ****** | ****** | 751.7 | 1.729 | 0.7175 | 79.52
[11 empty] | DT | F | G2 | 2 | 1 | 4 | 2.574 | 4.145 | 3.991 | ****** | ****** | 1230 | 1.61 | 0.9837 | 101.6
[11 empty] | DT | F | G2 | 2 | 1 | 5 | 3.529 | 5.089 | 3.993 | ****** | ****** | 1886 | 1.442 | 1.349 | 124.7
[11 empty] | DT | F | G2 | 2 | 1 | 6 | 4.838 | 6.171 | 3.99 | ****** | ****** | 2786 | 1.276 | 1.849 | 151.2
[11 empty] | DT | F | G2 | 2 | 1 | 7 | 6.632 | 7.366 | 3.992 | ****** | ****** | 4019 | 1.111 | 2.534 | 180.5
[11 empty] | DT | F | G2 | 2 | 1 | 8 | 9.091 | 8.811 | 3.992 | ****** | ****** | 5709 | 0.9692 | 3.474 | 215.9
[11 empty] | DT | F | G2 | 2 | 1 | 9 | 12.46 | 10.74 | 3.994 | ****** | ****** | 8026 | 0.8619 | 4.762 | 263.2
[11 empty] | DT | F | G2 | 2 | 1 | 10 | 17.08 | 13.42 | 3.994 | ****** | ****** | 11200 | 0.7859 | 6.527 | 328.9
[11 empty] | DT | F | G2 | 2 | 1 | 11 | 23.41 | 17.25 | 3.993 | ****** | ****** | 15550 | 0.7366 | 8.947 | 422.5
[11 empty] | DT | F | G2 | 2 | 1 | 12 | 32.1 | 22.62 | 3.992 | ****** | ****** | 21520 | 0.7049 | 12.26 | 554.3
[11 empty] | DT | F | G2 | 2 | 1 | 13 | 43.99 | 30.19 | 3.993 | ****** | ****** | 29700 | 0.6863 | 16.81 | 739.8
[11 empty] | DT | F | G2 | 2 | 1 | 14 | 60.3 | 40.69 | 3.993 | ****** | ****** | 40900 | 0.6748 | 23.04 | 997.1
[11 empty] | DT | F | G2 | 2 | 1 | 15 | 82.66 | 55.71 | 3.994 | ****** | ****** | 56270 | 0.674 | 31.59 | 1365
[11 empty] | DT | F | G2 | 2 | 1 | 16 | 113.3 | 77.9 | 3.993 | ****** | ****** | 77320 | 0.6876 | 43.3 | 1909
[11 empty] | DT | F | G2 | 2 | 1 | 17 | 155.3 | 110.3 | 3.994 | ****** | ****** | 106200 | 0.7103 | 59.36 | 2703
[11 empty] | DT | F | G2 | 2 | 1 | 18 | 212.9 | 154.4 | 3.994 | ****** | ****** | 145700 | 0.7252 | 81.37 | 3783
[11 empty] | DT | F | G2 | 2 | 1 | 19 | 291.9 | 204.3 | 3.994 | ****** | ****** | 200000 | 0.6997 | 111.6 | 5005
[11 empty] | DT | F | G2 | 2 | 1 | 20 | 400.2 | 247.9 | 3.996 | ****** | ****** | 274300 | 0.6193 | 153 | 6073
[11 empty] | DT | F | G2 | 3 | 1 | 1 | 0.9968 | 0.7543 | 4.011 | ****** | ****** | 148.6 | 0.7568 | 0.3809 | 18.48
[11 empty] | DT | F | G2 | 3 | 1 | 2 | 1.369 | 1.593 | 4.011 | ****** | ****** | 402.9 | 1.164 | 0.5231 | 39.02
[11 empty] | DT | F | G2 | 3 | 1 | 3 | 1.878 | 2.299 | 4.008 | ****** | ****** | 752 | 1.224 | 0.7175 | 56.32
[11 empty] | DT | F | G2 | 3 | 1 | 4 | 2.574 | 3.031 | 4.011 | ****** | ****** | 1231 | 1.177 | 0.9837 | 74.26
[11 empty] | DT | F | G2 | 3 | 1 | 5 | 3.529 | 3.853 | 4.012 | ****** | ****** | 1887 | 1.092 | 1.349 | 94.41
[11 empty] | DT | F | G2 | 3 | 1 | 6 | 4.838 | 4.781 | 4.012 | ****** | ****** | 2786 | 0.9882 | 1.849 | 117.1
[11 empty] | DT | F | G2 | 3 | 1 | 7 | 6.632 | 5.817 | 4.011 | ****** | ****** | 4019 | 0.8771 | 2.534 | 142.5
[11 empty] | DT | F | G2 | 3 | 1 | 8 | 9.091 | 7.042 | 4.013 | ****** | ****** | 5710 | 0.7746 | 3.474 | 172.5
[11 empty] | DT | F | G2 | 3 | 1 | 9 | 12.46 | 8.571 | 4.01 | ****** | ****** | 8027 | 0.6878 | 4.762 | 210
[11 empty] | DT | F | G2 | 3 | 1 | 10 | 17.08 | 10.63 | 4.01 | ****** | ****** | 11200 | 0.6224 | 6.527 | 260.5
[11 empty] | DT | F | G2 | 3 | 1 | 11 | 23.41 | 13.56 | 4.012 | ****** | ****** | 15560 | 0.5791 | 8.947 | 332.2
[11 empty] | DT | F | G2 | 3 | 1 | 12 | 32.09 | 17.72 | 4.011 | ****** | ****** | 21520 | 0.5521 | 12.26 | 434.2
[11 empty] | DT | F | G2 | 3 | 1 | 13 | 43.99 | 23.59 | 4.01 | ****** | ****** | 29700 | 0.5363 | 16.81 | 578.1
[11 empty] | DT | F | G2 | 3 | 1 | 14 | 60.3 | 31.7 | 4.011 | ****** | ****** | 40910 | 0.5256 | 23.04 | 776.6
[11 empty] | DT | F | G2 | 3 | 1 | 15 | 82.66 | 43.04 | 4.013 | ****** | ****** | 56270 | 0.5207 | 31.59 | 1055
[11 empty] | DT | F | G2 | 3 | 1 | 16 | 113.3 | 59.28 | 4.012 | ****** | ****** | 77330 | 0.5232 | 43.3 | 1452
[11 empty] | DT | F | G2 | 3 | 1 | 17 | 155.3 | 82.92 | 4.01 | ****** | ****** | 106200 | 0.5339 | 59.35 | 2032
[11 empty] | DT | F | G2 | 3 | 1 | 18 | 212.9 | 117.6 | 4.01 | ****** | ****** | 145800 | 0.5526 | 81.36 | 2883
[11 empty] | DT | F | G2 | 3 | 1 | 19 | 291.9 | 165 | 4.01 | ****** | ****** | 200000 | 0.5652 | 111.5 | 4042
[11 empty] | DT | F | G2 | 3 | 1 | 20 | 400.2 | 216.2 | 4.012 | ****** | ****** | 274300 | 0.5402 | 152.9 | 5297
[11 empty] | DT | F | G2 | 1 | 2 | 1 | 0.03142 | 0.01546 | 3.984 | 2.542 | 1.759 | 0.5001 | ****** | ****** | 0.3788
[11 empty] | DT | F | G2 | 1 | 2 | 2 | 0.04248 | 0.02081 | 3.987 | 2.103 | 2.247 | 0.6761 | ****** | ****** | 0.5098
[11 empty] | DT | F | G2 | 1 | 2 | 3 | 0.05788 | 0.02463 | 3.985 | 1.807 | 1.971 | 0.9212 | ****** | ****** | 0.6036
[11 empty] | DT | F | G2 | 1 | 2 | 4 | 0.07929 | 0.03032 | 3.988 | 1.634 | 1.762 | 1.262 | ****** | ****** | 0.743
[11 empty] | DT | F | G2 | 1 | 2 | 5 | 0.1087 | 0.03841 | 3.985 | 1.515 | 1.623 | 1.73 | ****** | ****** | 0.941
[11 empty] | DT | F | G2 | 1 | 2 | 6 | 0.149 | 0.04903 | 3.985 | 1.431 | 1.493 | 2.371 | ****** | ****** | 1.201
[11 empty] | DT | F | G2 | 1 | 2 | 7 | 0.2042 | 0.06225 | 3.984 | 1.366 | 1.342 | 3.25 | ****** | ****** | 1.525
[11 empty] | DT | F | G2 | 1 | 2 | 8 | 0.2799 | 0.07896 | 3.983 | 1.306 | 1.197 | 4.455 | ****** | ****** | 1.935
[11 empty] | DT | F | G2 | 1 | 2 | 9 | 0.3837 | 0.1008 | 3.986 | 1.243 | 1.086 | 6.107 | ****** | ****** | 2.471
[11 empty] | DT | F | G2 | 1 | 2 | 10 | 0.5261 | 0.1286 | 3.985 | 1.188 | 0.9746 | 8.372 | ****** | ****** | 3.152
[11 empty] | DT | F | G2 | 1 | 2 | 11 | 0.7211 | 0.165 | 3.987 | 1.137 | 0.8797 | 11.48 | ****** | ****** | 4.043
[11 empty] | DT | F | G2 | 1 | 2 | 12 | 0.9885 | 0.2138 | 3.986 | 1.095 | 0.8041 | 15.73 | ****** | ****** | 5.238
[11 empty] | DT | F | G2 | 1 | 2 | 13 | 1.355 | 0.2817 | 3.988 | 1.068 | 0.7512 | 21.57 | ****** | ****** | 6.902
[11 empty] | DT | F | G2 | 1 | 2 | 14 | 1.858 | 0.3831 | 3.986 | 1.07 | 0.7309 | 29.56 | ****** | ****** | 9.387
[11 empty] | DT | F | G2 | 1 | 2 | 15 | 2.546 | 0.5463 | 3.986 | 1.117 | 0.755 | 40.53 | ****** | ****** | 13.39
[11 empty] | DT | F | G2 | 1 | 2 | 16 | 3.49 | 0.8353 | 3.983 | 1.248 | 0.8382 | 55.55 | ****** | ****** | 20.47
[11 empty] | DT | F | G2 | 1 | 2 | 17 | 4.785 | 1.382 | 3.982 | 1.515 | 0.9987 | 76.15 | ****** | ****** | 33.86
[11 empty] | DT | F | G2 | 1 | 2 | 18 | 6.559 | 2.368 | 3.987 | 1.93 | 1.19 | 104.4 | ****** | ****** | 58.01
[11 empty] | DT | F | G2 | 1 | 2 | 19 | 8.993 | 3.906 | 3.984 | 2.396 | 1.305 | 143.1 | ****** | ****** | 95.69
[11 empty] | DT | F | G2 | 1 | 2 | 20 | 12.33 | 5.955 | 3.985 | 2.755 | 1.273 | 196.2 | ****** | ****** | 145.9
[11 empty] | DT | F | G2 | 2 | 2 | 1 | 0.03142 | 0.009977 | 3.996 | 1.635 | 1.143 | 0.5001 | ****** | ****** | 0.2445
[11 empty] | DT | F | G2 | 2 | 2 | 2 | 0.04248 | 0.01309 | 3.993 | 1.408 | 1.328 | 0.6761 | ****** | ****** | 0.3206
[11 empty] | DT | F | G2 | 2 | 2 | 3 | 0.05788 | 0.01531 | 3.998 | 1.221 | 1.127 | 0.9212 | ****** | ****** | 0.375
[11 empty] | DT | F | G2 | 2 | 2 | 4 | 0.07928 | 0.01893 | 3.996 | 1.122 | 0.9956 | 1.262 | ****** | ****** | 0.4638
[11 empty] | DT | F | G2 | 2 | 2 | 5 | 0.1087 | 0.02418 | 3.996 | 1.054 | 0.9179 | 1.73 | ****** | ****** | 0.5924
[11 empty] | DT | F | G2 | 2 | 2 | 6 | 0.149 | 0.03132 | 3.998 | 1.006 | 0.8562 | 2.371 | ****** | ****** | 0.7675
[11 empty] | DT | F | G2 | 2 | 2 | 7 | 0.2042 | 0.04021 | 3.998 | 0.9668 | 0.7721 | 3.25 | ****** | ****** | 0.9853
[11 empty] | DT | F | G2 | 2 | 2 | 8 | 0.2799 | 0.05162 | 3.998 | 0.9302 | 0.6907 | 4.455 | ****** | ****** | 1.265
[11 empty] | DT | F | G2 | 2 | 2 | 9 | 0.3837 | 0.06711 | 3.996 | 0.8936 | 0.6394 | 6.107 | ****** | ****** | 1.644
[11 empty] | DT | F | G2 | 2 | 2 | 10 | 0.526 | 0.08711 | 4 | 0.8609 | 0.5843 | 8.372 | ****** | ****** | 2.134
[11 empty] | DT | F | G2 | 2 | 2 | 11 | 0.7211 | 0.1134 | 4 | 0.8313 | 0.5347 | 11.48 | ****** | ****** | 2.779
[11 empty] | DT | F | G2 | 2 | 2 | 12 | 0.9885 | 0.149 | 4.002 | 0.8066 | 0.4956 | 15.73 | ****** | ****** | 3.65
[11 empty] | DT | F | G2 | 2 | 2 | 13 | 1.355 | 0.1982 | 4.003 | 0.791 | 0.4679 | 21.57 | ****** | ****** | 4.857
[11 empty] | DT | F | G2 | 2 | 2 | 14 | 1.858 | 0.2704 | 4.004 | 0.792 | 0.4571 | 29.57 | ****** | ****** | 6.624
[11 empty] | DT | F | G2 | 2 | 2 | 15 | 2.546 | 0.3856 | 4.001 | 0.8231 | 0.4774 | 40.53 | ****** | ****** | 9.449
[11 empty] | DT | F | G2 | 2 | 2 | 16 | 3.491 | 0.5884 | 4.004 | 0.9132 | 0.5363 | 55.56 | ****** | ****** | 14.42
[11 empty] | DT | F | G2 | 2 | 2 | 17 | 4.785 | 0.9793 | 4.004 | 1.108 | 0.6531 | 76.15 | ****** | ****** | 23.99
[11 empty] | DT | F | G2 | 2 | 2 | 18 | 6.559 | 1.73 | 4.004 | 1.44 | 0.8209 | 104.4 | ****** | ****** | 42.39
[11 empty] | DT | F | G2 | 2 | 2 | 19 | 8.993 | 2.991 | 4.005 | 1.856 | 0.9599 | 143.1 | ****** | ****** | 73.29
[11 empty] | DT | F | G2 | 2 | 2 | 20 | 12.33 | 4.764 | 4.005 | 2.218 | 0.9877 | 196.2 | ****** | ****** | 116.7
[11 empty] | DT | F | G2 | 3 | 2 | 1 | 0.03142 | 0.008251 | 4.018 | 1.283 | 1.037 | 0.5001 | ****** | ****** | 0.2022
[11 empty] | DT | F | G2 | 3 | 2 | 2 | 0.04248 | 0.01137 | 4.017 | 1.178 | 1.2 | 0.6762 | ****** | ****** | 0.2786
[11 empty] | DT | F | G2 | 3 | 2 | 3 | 0.05788 | 0.01354 | 4.016 | 1.05 | 1.028 | 0.9212 | ****** | ****** | 0.3317
[11 empty] | DT | F | G2 | 3 | 2 | 4 | 0.07928 | 0.01671 | 4.016 | 0.9821 | 0.8882 | 1.262 | ****** | ****** | 0.4094
[11 empty] | DT | F | G2 | 3 | 2 | 5 | 0.1087 | 0.02104 | 4.016 | 0.9373 | 0.7752 | 1.73 | ****** | ****** | 0.5154
[11 empty] | DT | F | G2 | 3 | 2 | 6 | 0.149 | 0.02688 | 4.016 | 0.9022 | 0.6866 | 2.371 | ****** | ****** | 0.6585
[11 empty] | DT | F | G2 | 3 | 2 | 7 | 0.2042 | 0.03492 | 4.016 | 0.8651 | 0.6372 | 3.25 | ****** | ****** | 0.8555
[11 empty] | DT | F | G2 | 3 | 2 | 8 | 0.2799 | 0.04542 | 4.013 | 0.8304 | 0.5916 | 4.455 | ****** | ****** | 1.113
[11 empty] | DT | F | G2 | 3 | 2 | 9 | 0.3837 | 0.0587 | 4.014 | 0.8002 | 0.5325 | 6.107 | ****** | ****** | 1.438
[11 empty] | DT | F | G2 | 3 | 2 | 10 | 0.526 | 0.07629 | 4.014 | 0.7697 | 0.4879 | 8.372 | ****** | ****** | 1.869
[11 empty] | DT | F | G2 | 3 | 2 | 11 | 0.7211 | 0.09945 | 4.014 | 0.7427 | 0.4463 | 11.48 | ****** | ****** | 2.437
[11 empty] | DT | F | G2 | 3 | 2 | 12 | 0.9885 | 0.1307 | 4.016 | 0.7199 | 0.415 | 15.73 | ****** | ****** | 3.203
[11 empty] | DT | F | G2 | 3 | 2 | 13 | 1.355 | 0.174 | 4.013 | 0.7048 | 0.3927 | 21.57 | ****** | ****** | 4.263
[11 empty] | DT | F | G2 | 3 | 2 | 14 | 1.858 | 0.2368 | 4.012 | 0.7027 | 0.3841 | 29.56 | ****** | ****** | 5.801
[11 empty] | DT | F | G2 | 3 | 2 | 15 | 2.546 | 0.3349 | 4.009 | 0.7254 | 0.3956 | 40.53 | ****** | ****** | 8.205
[11 empty] | DT | F | G2 | 3 | 2 | 16 | 3.491 | 0.5043 | 4.01 | 0.7958 | 0.4368 | 55.56 | ****** | ****** | 12.36
[11 empty] | DT | F | G2 | 3 | 2 | 17 | 4.785 | 0.8313 | 4.008 | 0.953 | 0.5323 | 76.15 | ****** | ****** | 20.37
[11 empty] | DT | F | G2 | 3 | 2 | 18 | 6.559 | 1.467 | 4.006 | 1.234 | 0.6735 | 104.4 | ****** | ****** | 35.95
[11 empty] | DT | F | G2 | 3 | 2 | 19 | 8.993 | 2.577 | 4.011 | 1.609 | 0.8079 | 143.1 | ****** | ****** | 63.14
[11 empty] | DT | F | G2 | 3 | 2 | 20 | 12.33 | 4.191 | 4.009 | 1.958 | 0.8547 | 196.2 | ****** | ****** | 102.7
[11 empty] | DU | F | G2 | 1 | 1 | 1 | 0.9996 | 12.64 | 3.945 | ****** | ****** | 150.2 | 12.65 | 0.382 | 309.7
[11 empty] | DU | F | G2 | 1 | 1 | 2 | 1.37 | 14.16 | 3.945 | ****** | ****** | 405 | 10.33 | 0.5237 | 346.9
[11 empty] | DU | F | G2 | 1 | 1 | 3 | 1.879 | 15.6 | 3.948 | ****** | ****** | 754.3 | 8.302 | 0.7179 | 382.1
[11 empty] | DU | F | G2 | 1 | 1 | 4 | 2.575 | 17.06 | 3.948 | ****** | ****** | 1233 | 6.623 | 0.9842 | 417.9
[11 empty] | DU | F | G2 | 1 | 1 | 5 | 3.53 | 18.7 | 3.949 | ****** | ****** | 1889 | 5.299 | 1.349 | 458.3
[11 empty] | DU | F | G2 | 1 | 1 | 6 | 4.839 | 20.49 | 3.951 | ****** | ****** | 2789 | 4.234 | 1.849 | 502
[11 empty] | DU | F | G2 | 1 | 1 | 7 | 6.633 | 22.65 | 3.95 | ****** | ****** | 4022 | 3.415 | 2.535 | 555
[11 empty] | DU | F | G2 | 1 | 1 | 8 | 9.091 | 25.26 | 3.952 | ****** | ****** | 5713 | 2.779 | 3.474 | 618.9
[11 empty] | DU | F | G2 | 1 | 1 | 9 | 12.46 | 28.5 | 3.954 | ****** | ****** | 8029 | 2.287 | 4.762 | 698.3
[11 empty] | DU | F | G2 | 1 | 1 | 10 | 17.08 | 32.68 | 3.954 | ****** | ****** | 11200 | 1.913 | 6.527 | 800.6
[11 empty] | DU | F | G2 | 1 | 1 | 11 | 23.41 | 38.21 | 3.956 | ****** | ****** | 15560 | 1.632 | 8.947 | 936.2
[11 empty] | DU | F | G2 | 1 | 1 | 12 | 32.09 | 45.39 | 3.957 | ****** | ****** | 21520 | 1.414 | 12.26 | 1112
[11 empty] | DU | F | G2 | 1 | 1 | 13 | 43.99 | 54.54 | 3.958 | ****** | ****** | 29700 | 1.24 | 16.81 | 1336
[11 empty] | DU | F | G2 | 1 | 1 | 14 | 60.31 | 65.5 | 3.96 | ****** | ****** | 40910 | 1.086 | 23.05 | 1605
[11 empty] | DU | F | G2 | 1 | 1 | 15 | 82.68 | 77.55 | 3.96 | ****** | ****** | 56280 | 0.9379 | 31.6 | 1900
[11 empty] | DU | F | G2 | 1 | 1 | 16 | 113.3 | 89.67 | 3.96 | ****** | ****** | 77340 | 0.7911 | 43.31 | 2197
[11 empty] | DU | F | G2 | 1 | 1 | 17 | 155.4 | 101.2 | 3.963 | ****** | ****** | 106200 | 0.6512 | 59.38 | 2479
[11 empty] | DU | F | G2 | 1 | 1 | 18 | 213 | 111.5 | 3.963 | ****** | ****** | 145800 | 0.5234 | 81.39 | 2731
[11 empty] | DU | F | G2 | 1 | 1 | 19 | 291.9 | 121.2 | 3.963 | ****** | ****** | 200100 | 0.4151 | 111.6 | 2969
[11 empty] | DU | F | G2 | 1 | 1 | 20 | 400.1 | 130.6 | 3.965 | ****** | ****** | 274500 | 0.3264 | 152.9 | 3200
[11 empty] | DU | F | G2 | 2 | 1 | 1 | 0.9946 | 3.457 | 3.994 | ****** | ****** | 148.3 | 3.476 | 0.3801 | 84.71
[11 empty] | DU | F | G2 | 2 | 1 | 2 | 1.368 | 5.942 | 3.994 | ****** | ****** | 402.3 | 4.342 | 0.5229 | 145.6
[11 empty] | DU | F | G2 | 2 | 1 | 3 | 1.878 | 7.24 | 3.99 | ****** | ****** | 751.4 | 3.855 | 0.7177 | 177.4
[11 empty] | DU | F | G2 | 2 | 1 | 4 | 2.575 | 8.328 | 3.991 | ****** | ****** | 1230 | 3.234 | 0.9839 | 204
[11 empty] | DU | F | G2 | 2 | 1 | 5 | 3.53 | 9.523 | 3.995 | ****** | ****** | 1886 | 2.698 | 1.349 | 233.3
[11 empty] | DU | F | G2 | 2 | 1 | 6 | 4.838 | 10.74 | 3.992 | ****** | ****** | 2786 | 2.219 | 1.849 | 263.1
[11 empty] | DU | F | G2 | 2 | 1 | 7 | 6.632 | 12.07 | 3.993 | ****** | ****** | 4019 | 1.82 | 2.534 | 295.8
[11 empty] | DU | F | G2 | 2 | 1 | 8 | 9.091 | 13.58 | 3.994 | ****** | ****** | 5710 | 1.494 | 3.474 | 332.8
[11 empty] | DU | F | G2 | 2 | 1 | 9 | 12.46 | 15.28 | 3.99 | ****** | ****** | 8027 | 1.226 | 4.762 | 374.5
[11 empty] | DU | F | G2 | 2 | 1 | 10 | 17.08 | 17.28 | 3.992 | ****** | ****** | 11200 | 1.012 | 6.528 | 423.4
[11 empty] | DU | F | G2 | 2 | 1 | 11 | 23.41 | 19.71 | 3.995 | ****** | ****** | 15560 | 0.8419 | 8.948 | 483
[11 empty] | DU | F | G2 | 2 | 1 | 12 | 32.09 | 22.7 | 3.993 | ****** | ****** | 21530 | 0.7074 | 12.26 | 556.3
[11 empty] | DU | F | G2 | 2 | 1 | 13 | 43.99 | 26.34 | 3.993 | ****** | ****** | 29710 | 0.5987 | 16.81 | 645.3
[11 empty] | DU | F | G2 | 2 | 1 | 14 | 60.3 | 31.08 | 3.996 | ****** | ****** | 40920 | 0.5154 | 23.04 | 761.6
[11 empty] | DU | F | G2 | 2 | 1 | 15 | 82.66 | 37.22 | 3.996 | ****** | ****** | 56290 | 0.4503 | 31.59 | 912
[11 empty] | DU | F | G2 | 2 | 1 | 16 | 113.3 | 45.28 | 3.993 | ****** | ****** | 77360 | 0.3997 | 43.3 | 1110
[11 empty] | DU | F | G2 | 2 | 1 | 17 | 155.3 | 56.25 | 3.997 | ****** | ****** | 106200 | 0.3622 | 59.35 | 1378
[11 empty] | DU | F | G2 | 2 | 1 | 18 | 212.9 | 70.67 | 3.996 | ****** | ****** | 145800 | 0.332 | 81.36 | 1732
[11 empty] | DU | F | G2 | 2 | 1 | 19 | 291.8 | 88.76 | 3.997 | ****** | ****** | 200100 | 0.3041 | 111.5 | 2175
[11 empty] | DU | F | G2 | 2 | 1 | 20 | 400 | 109.2 | 4.001 | ****** | ****** | 274500 | 0.273 | 152.9 | 2676
[11 empty] | DU | F | G2 | 2 | 1 | 1 | 0.9952 | 2.469 | 4.004 | ****** | ****** | 148.4 | 2.481 | 0.3803 | 60.5
[11 empty] | DU | F | G2 | 3 | 1 | 2 | 1.368 | 4.428 | 4.003 | ****** | ****** | 402.5 | 3.236 | 0.5229 | 108.5
[11 empty] | DU | F | G2 | 3 | 1 | 3 | 1.878 | 5.563 | 4.001 | ****** | ****** | 751.5 | 2.962 | 0.7177 | 136.3
[11 empty] | DU | F | G2 | 3 | 1 | 4 | 2.575 | 6.568 | 4 | ****** | ****** | 1230 | 2.551 | 0.9838 | 160.9
[11 empty] | DU | F | G2 | 3 | 1 | 5 | 3.53 | 7.598 | 3.999 | ****** | ****** | 1887 | 2.153 | 1.349 | 186.2
[11 empty] | DU | F | G2 | 3 | 1 | 6 | 4.838 | 8.73 | 3.999 | ****** | ****** | 2786 | 1.804 | 1.849 | 213.9
[11 empty] | DU | F | G2 | 3 | 1 | 7 | 6.632 | 9.959 | 4 | ****** | ****** | 4019 | 1.502 | 2.534 | 244
[11 empty] | DU | F | G2 | 3 | 1 | 8 | 9.091 | 11.31 | 4.001 | ****** | ****** | 5710 | 1.244 | 3.474 | 277.1
[11 empty] | DU | F | G2 | 3 | 1 | 9 | 12.46 | 12.89 | 4 | ****** | ****** | 8027 | 1.034 | 4.762 | 315.8
[11 empty] | DU | F | G2 | 3 | 1 | 10 | 17.08 | 14.72 | 3.999 | ****** | ****** | 11200 | 0.8615 | 6.527 | 360.6
[11 empty] | DU | F | G2 | 3 | 1 | 11 | 23.41 | 16.89 | 4 | ****** | ****** | 15560 | 0.7215 | 8.948 | 413.9
[11 empty] | DU | F | G2 | 3 | 1 | 12 | 32.1 | 19.58 | 3.996 | ****** | ****** | 21530 | 0.6102 | 12.26 | 479.8
[11 empty] | DU | F | G2 | 3 | 1 | 13 | 43.99 | 22.86 | 4 | ****** | ****** | 29710 | 0.5197 | 16.81 | 560.2
[11 empty] | DU | F | G2 | 3 | 1 | 14 | 60.3 | 27.07 | 3.999 | ****** | ****** | 40920 | 0.4489 | 23.04 | 663.3
[11 empty] | DU | F | G2 | 3 | 1 | 15 | 82.66 | 32.41 | 3.998 | ****** | ****** | 56290 | 0.3921 | 31.59 | 794.2
[11 empty] | DU | F | G2 | 3 | 1 | 16 | 113.3 | 39.34 | 3.998 | ****** | ****** | 77360 | 0.3472 | 43.3 | 963.9
[11 empty] | DU | F | G2 | 3 | 1 | 17 | 155.3 | 48.66 | 4 | ****** | ****** | 106200 | 0.3133 | 59.35 | 1192
[11 empty] | DU | F | G2 | 3 | 1 | 18 | 212.9 | 61.24 | 3.997 | ****** | ****** | 145800 | 0.2876 | 81.36 | 1500
[11 empty] | DU | F | G2 | 3 | 1 | 19 | 291.8 | 77.66 | 4.001 | ****** | ****** | 200100 | 0.2661 | 111.5 | 1903
[11 empty] | DU | F | G2 | 3 | 1 | 20 | 400 | 98.35 | 4.001 | ****** | ****** | 274500 | 0.2459 | 152.9 | 2410
[11 empty] | DU | F | G2 | 1 | 2 | 1 | 0.03141 | 0.04568 | 3.963 | 7.46 | 5.276 | 0.5 | ****** | ****** | 1.119
[11 empty] | DU | F | G2 | 1 | 2 | 2 | 0.04247 | 0.08402 | 3.967 | 6.152 | 10.8 | 0.6759 | ****** | ****** | 2.059
[11 empty] | DU | F | G2 | 1 | 2 | 3 | 0.05788 | 0.1143 | 3.966 | 5.546 | 11.09 | 0.9212 | ****** | ****** | 2.799
[11 empty] | DU | F | G2 | 1 | 2 | 4 | 0.0793 | 0.149 | 3.97 | 5.2 | 10.6 | 1.262 | ****** | ****** | 3.65
[11 empty] | DU | F | G2 | 1 | 2 | 5 | 0.1087 | 0.1922 | 3.971 | 4.947 | 9.949 | 1.73 | ****** | ****** | 4.71
[11 empty] | DU | F | G2 | 1 | 2 | 6 | 0.149 | 0.2461 | 3.971 | 4.731 | 9.237 | 2.372 | ****** | ****** | 6.03
[11 empty] | DU | F | G2 | 1 | 2 | 7 | 0.2043 | 0.3119 | 3.971 | 4.513 | 8.467 | 3.251 | ****** | ****** | 7.642
[11 empty] | DU | F | G2 | 1 | 2 | 8 | 0.28 | 0.3911 | 3.977 | 4.298 | 7.651 | 4.456 | ****** | ****** | 9.582
[11 empty] | DU | F | G2 | 1 | 2 | 9 | 0.3838 | 0.4854 | 3.981 | 4.06 | 6.832 | 6.109 | ****** | ****** | 11.89
[11 empty] | DU | F | G2 | 1 | 2 | 10 | 0.5261 | 0.5983 | 3.984 | 3.817 | 6.041 | 8.373 | ****** | ****** | 14.66
[11 empty] | DU | F | G2 | 1 | 2 | 11 | 0.7212 | 0.7356 | 3.983 | 3.592 | 5.307 | 11.48 | ****** | ****** | 18.02
[11 empty] | DU | F | G2 | 1 | 2 | 12 | 0.9885 | 0.9058 | 3.983 | 3.379 | 4.661 | 15.73 | ****** | ****** | 22.19
[11 empty] | DU | F | G2 | 1 | 2 | 13 | 1.355 | 1.128 | 3.979 | 3.214 | 4.126 | 21.57 | ****** | ****** | 27.64
[11 empty] | DU | F | G2 | 1 | 2 | 14 | 1.857 | 1.435 | 3.982 | 3.125 | 3.716 | 29.56 | ****** | ****** | 35.17
[11 empty] | DU | F | G2 | 1 | 2 | 15 | 2.546 | 1.886 | 3.979 | 3.143 | 3.434 | 40.52 | ****** | ****** | 46.22
[11 empty] | DU | F | G2 | 1 | 2 | 16 | 3.49 | 2.575 | 3.983 | 3.302 | 3.253 | 55.55 | ****** | ****** | 63.08
[11 empty] | DU | F | G2 | 1 | 2 | 17 | 4.784 | 3.627 | 3.984 | 3.604 | 3.115 | 76.15 | ****** | ****** | 88.88
[11 empty] | DU | F | G2 | 1 | 2 | 18 | 6.559 | 5.177 | 3.983 | 3.993 | 2.94 | 104.4 | ****** | ****** | 126.8
[11 empty] | DU | F | G2 | 1 | 2 | 19 | 8.991 | 7.305 | 3.986 | 4.355 | 2.663 | 143.1 | ****** | ****** | 179
[11 empty] | DU | F | G2 | 1 | 2 | 20 | 12.32 | 10.01 | 3.986 | 4.564 | 2.28 | 196.1 | ****** | ****** | 245.2
[11 empty] | DU | F | G2 | 2 | 2 | 1 | 0.03142 | 0.03579 | 3.995 | 5.855 | 4.118 | 0.5 | ****** | ****** | 0.8769
[11 empty] | DU | F | G2 | 2 | 2 | 2 | 0.04247 | 0.06238 | 3.999 | 4.749 | 7.912 | 0.676 | ****** | ****** | 1.528
[11 empty] | DU | F | G2 | 2 | 2 | 3 | 0.05788 | 0.08222 | 3.997 | 4.218 | 7.866 | 0.9212 | ****** | ****** | 2.014
[11 empty] | DU | F | G2 | 2 | 2 | 4 | 0.0793 | 0.1047 | 3.996 | 3.9 | 7.325 | 1.262 | ****** | ****** | 2.566
[11 empty] | DU | F | G2 | 2 | 2 | 5 | 0.1087 | 0.1329 | 3.999 | 3.665 | 6.749 | 1.73 | ****** | ****** | 3.255
[11 empty] | DU | F | G2 | 2 | 2 | 6 | 0.149 | 0.1679 | 3.998 | 3.463 | 6.174 | 2.371 | ****** | ****** | 4.113
[11 empty] | DU | F | G2 | 2 | 2 | 7 | 0.2043 | 0.2107 | 3.996 | 3.275 | 5.594 | 3.251 | ****** | ****** | 5.163
[11 empty] | DU | F | G2 | 2 | 2 | 8 | 0.28 | 0.2624 | 3.995 | 3.091 | 5.011 | 4.456 | ****** | ****** | 6.428
[11 empty] | DU | F | G2 | 2 | 2 | 9 | 0.3838 | 0.3241 | 3.999 | 2.906 | 4.44 | 6.108 | ****** | ****** | 7.941
[11 empty] | DU | F | G2 | 2 | 2 | 10 | 0.5261 | 0.3982 | 3.999 | 2.72 | 3.9 | 8.373 | ****** | ****** | 9.755
[11 empty] | DU | F | G2 | 2 | 2 | 11 | 0.7212 | 0.4885 | 3.997 | 2.544 | 3.412 | 11.48 | ****** | ****** | 11.97
[11 empty] | DU | F | G2 | 2 | 2 | 12 | 0.9885 | 0.6029 | 3.995 | 2.391 | 2.995 | 15.73 | ****** | ****** | 14.77
[11 empty] | DU | F | G2 | 2 | 2 | 13 | 1.355 | 0.7565 | 3.996 | 2.278 | 2.667 | 21.57 | ****** | ****** | 18.53
[11 empty] | DU | F | G2 | 2 | 2 | 14 | 1.857 | 0.9781 | 4 | 2.233 | 2.442 | 29.56 | ****** | ****** | 23.97
[11 empty] | DU | F | G2 | 2 | 2 | 15 | 2.546 | 1.322 | 3.998 | 2.288 | 2.326 | 40.52 | ****** | ****** | 32.39
[11 empty] | DU | F | G2 | 2 | 2 | 16 | 3.49 | 1.878 | 3.998 | 2.477 | 2.301 | 55.55 | ****** | ****** | 46.01
[11 empty] | DU | F | G2 | 2 | 2 | 17 | 4.785 | 2.77 | 3.998 | 2.806 | 2.314 | 76.15 | ****** | ****** | 67.86
[11 empty] | DU | F | G2 | 2 | 2 | 18 | 6.559 | 4.125 | 4 | 3.226 | 2.282 | 104.4 | ****** | ****** | 101.1
[11 empty] | DU | F | G2 | 2 | 2 | 19 | 8.992 | 6.016 | 4.001 | 3.623 | 2.131 | 143.1 | ****** | ****** | 147.4
[11 empty] | DU | F | G2 | 2 | 2 | 20 | 12.33 | 8.422 | 3.997 | 3.871 | 1.857 | 196.2 | ****** | ****** | 206.4
[11 empty] | DU | F | G2 | 2 | 2 | 1 | 0.03142 | 0.03004 | 3.998 | 4.929 | 3.433 | 0.5 | ****** | ****** | 0.7359
[11 empty] | DU | F | G2 | 3 | 2 | 2 | 0.04248 | 0.05037 | 3.996 | 3.978 | 6.301 | 0.676 | ****** | ****** | 1.234
[11 empty] | DU | F | G2 | 3 | 2 | 3 | 0.05788 | 0.06496 | 3.996 | 3.504 | 6.119 | 0.9212 | ****** | ****** | 1.592
[11 empty] | DU | F | G2 | 3 | 2 | 4 | 0.0793 | 0.08159 | 3.999 | 3.214 | 5.609 | 1.262 | ****** | ****** | 1.999
[11 empty] | DU | F | G2 | 3 | 2 | 5 | 0.1087 | 0.1025 | 3.997 | 2.992 | 5.116 | 1.73 | ****** | ****** | 2.512
[11 empty] | DU | F | G2 | 3 | 2 | 6 | 0.149 | 0.1288 | 3.998 | 2.797 | 4.658 | 2.371 | ****** | ****** | 3.157
[11 empty] | DU | F | G2 | 3 | 2 | 7 | 0.2042 | 0.1611 | 3.999 | 2.638 | 4.197 | 3.251 | ****** | ****** | 3.948
[11 empty] | DU | F | G2 | 3 | 2 | 8 | 0.28 | 0.2001 | 3.998 | 2.484 | 3.742 | 4.456 | ****** | ****** | 4.904
[11 empty] | DU | F | G2 | 3 | 2 | 9 | 0.3838 | 0.2471 | 3.999 | 2.328 | 3.309 | 6.108 | ****** | ****** | 6.056
[11 empty] | DU | F | G2 | 3 | 2 | 10 | 0.5261 | 0.3037 | 3.997 | 2.179 | 2.9 | 8.373 | ****** | ****** | 7.442
[11 empty] | DU | F | G2 | 3 | 2 | 11 | 0.7212 | 0.3736 | 4 | 2.037 | 2.539 | 11.48 | ****** | ****** | 9.154
[11 empty] | DU | F | G2 | 3 | 2 | 12 | 0.9886 | 0.4634 | 4 | 1.918 | 2.235 | 15.73 | ****** | ****** | 11.35
[11 empty] | DU | F | G2 | 3 | 2 | 13 | 1.355 | 0.5862 | 3.997 | 1.834 | 2.007 | 21.57 | ****** | ****** | 14.36
[11 empty] | DU | F | G2 | 3 | 2 | 14 | 1.857 | 0.768 | 4 | 1.81 | 1.864 | 29.56 | ****** | ****** | 18.82
[11 empty] | DU | F | G2 | 3 | 2 | 15 | 2.546 | 1.058 | 3.997 | 1.876 | 1.814 | 40.52 | ****** | ****** | 25.91
[11 empty] | DU | F | G2 | 3 | 2 | 16 | 3.49 | 1.54 | 3.998 | 2.067 | 1.848 | 55.55 | ****** | ****** | 37.74
[11 empty] | DU | F | G2 | 3 | 2 | 17 | 4.785 | 2.335 | 3.999 | 2.392 | 1.919 | 76.15 | ****** | ****** | 57.22
[11 empty] | DU | F | G2 | 3 | 2 | 18 | 6.56 | 3.57 | 3.999 | 2.81 | 1.949 | 104.4 | ****** | ****** | 87.48
[11 empty] | DU | F | G2 | 3 | 2 | 19 | 8.993 | 5.315 | 4.002 | 3.213 | 1.862 | 143.1 | ****** | ****** | 130.2
[11 empty] | DU | F | G2 | 3 | 2 | 20 | 12.33 | 7.549 | 4.001 | 3.477 | 1.647 | 196.2 | ****** | ****** | 185
WMa,DSO
WMa,DSO
WMa,DSO
WMa,DSO
WMa,DSO
WMa,DSO
WMa,DSO
WMa,DSO
WMa,DSO
WMa,DSO
Data Series Information
Name: |  |  | CHTF1 G2 3
Number of Intervals: |  |  | 2
Application: |  |  | RHEOPLUS/32 V3.40 21004840-33024
Device: |  |  | MCR301 SN80714774; FW3.40D090210; Slot7; Adj93d
Measuring Date/Time: |  |  | 2/20/2015; 10:18 AM
Measuring System: |  |  | PP50/P2-SN9573; [d=1 mm]
Accessories: |  |  | TU1=P-PTD200-SN80723578
Calculating Constants:
- Norm. Csr [min/s]: |  |  | 2.6164965
- Norm. Css [Pa/mNm]: |  |  | 40.813657
- Start Delay Time [s]: |  |  | 7.5
- Substance Density [rho]: |  |  | 1000
- Measurement Type: |  |  | 1
- Motor Correction Factor: |  |  | 1
Interval: |  |  | 1
Number of Data Points: |  |  | 20
Time Setting: |  |  | 20 Meas. Pts.
Meas. Pt. Duration 2 s
Measuring Profile:
Shear Rate |  |  | d(gamma)/dt = 1 ... 400 1/s log
Temperature |  |  | T[-1] = 4 °C
Meas. Pts. | Shear Rate | Shear Stress | Temperature | Loss Modulus | Storage Modulus | Strain | Viscosity | Speed | Torque | Status
| [1/s] | [Pa] | [°C] | [Pa] | [Pa] | [%] | [Pa·s] | [1/min] | [µNm] | []
Interval: |  |  | 2
Number of Data Points: |  |  | 20
Time Setting: |  |  | 20 Meas. Pts.
Meas. Pt. Duration 5 s
Measuring Profile:
#NAME? |  |  | Amplitude gamma = 0.5 ... 200 % log
Angular Frequency omega = 6.2831853 rad/s
Temperature |  |  | T[-1] = 4 °C
Meas. Pts. | Shear Rate | Shear Stress | Temperature | Loss Modulus | Storage Modulus | Strain | Viscosity | Speed | Torque | Status
| [1/s] | [Pa] | [°C] | [Pa] | [Pa] | [%] | [Pa·s] | [1/min] | [µNm] | []
WMa,DSO
WMa,DSO
WMa,DSO
WMa,DSO
WMa,DSO
WMa,DSO
WMa,DSO
WMa,DSO
WMa,DSO
WMa,DSO
WMa,DSO
WMa,DSO
WMa,DSO
WMa,DSO
WMa,DSO
WMa,DSO
WMa,DSO
WMa,DSO
WMa,DSO
WMa,DSO
Data Series Information

## G3.Fersk
Prøve | Lagring | Gjentak | Nummer | Intervall | Målepunkt | Shear Rate (1/s) | Shear Stress (Pa) | Temperature (°C) | Loss Modulus (Pa) | Storage Modulus (Pa) | Strain (%) | Viscosity (Pa*s) | Speed (1/min) | Torque (µNm)
AT | F | G3 | 1 | 1 | 1 | 0.9999 | 111.8 | 3.929 | ****** | ****** | 154.6 | 111.8 | 0.3822 | 2740
AT | F | G3 | 1 | 1 | 2 | 1.371 | 121.5 | 3.931 | ****** | ****** | 409.5 | 88.66 | 0.524 | 2978
AT | F | G3 | 1 | 1 | 3 | 1.879 | 130.8 | 3.928 | ****** | ****** | 758.7 | 69.59 | 0.7181 | 3204
AT | F | G3 | 1 | 1 | 4 | 2.576 | 141.6 | 3.921 | ****** | ****** | 1237 | 55 | 0.9844 | 3470
AT | F | G3 | 1 | 1 | 5 | 3.53 | 154.7 | 3.916 | ****** | ****** | 1893 | 43.83 | 1.349 | 3790
AT | F | G3 | 1 | 1 | 6 | 4.839 | 171.9 | 3.916 | ****** | ****** | 2792 | 35.52 | 1.85 | 4212
AT | F | G3 | 1 | 1 | 7 | 6.634 | 193.7 | 3.914 | ****** | ****** | 4024 | 29.19 | 2.535 | 4745
AT | F | G3 | 1 | 1 | 8 | 9.093 | 220.7 | 3.91 | ****** | ****** | 5713 | 24.27 | 3.475 | 5407
AT | F | G3 | 1 | 1 | 9 | 12.47 | 254.8 | 3.906 | ****** | ****** | 8027 | 20.44 | 4.764 | 6244
AT | F | G3 | 1 | 1 | 10 | 17.09 | 296.5 | 3.906 | ****** | ****** | 11200 | 17.35 | 6.532 | 7264
AT | F | G3 | 1 | 1 | 11 | 23.43 | 345.8 | 3.905 | ****** | ****** | 15550 | 14.76 | 8.955 | 8472
AT | F | G3 | 1 | 1 | 12 | 32.12 | 399.2 | 3.904 | ****** | ****** | 21510 | 12.43 | 12.28 | 9780
AT | F | G3 | 1 | 1 | 13 | 44.04 | 455.1 | 3.902 | ****** | ****** | 29680 | 10.33 | 16.83 | 11150
AT | F | G3 | 1 | 1 | 14 | 60.38 | 503.9 | 3.899 | ****** | ****** | 40890 | 8.346 | 23.08 | 12350
AT | F | G3 | 1 | 1 | 15 | 82.77 | 543.4 | 3.898 | ****** | ****** | 56260 | 6.565 | 31.64 | 13310
AT | F | G3 | 1 | 1 | 16 | 113.5 | 571.7 | 3.903 | ****** | ****** | 77330 | 5.039 | 43.37 | 14010
AT | F | G3 | 1 | 1 | 17 | 155.5 | 587.8 | 3.903 | ****** | ****** | 106200 | 3.78 | 59.45 | 14400
AT | F | G3 | 1 | 1 | 18 | 213.2 | 593.9 | 3.906 | ****** | ****** | 145800 | 2.786 | 81.49 | 14550
AT | F | G3 | 1 | 1 | 19 | 292.1 | 597.9 | 3.907 | ****** | ****** | 200100 | 2.046 | 111.7 | 14650
AT | F | G3 | 1 | 1 | 20 | 400.4 | 602.6 | 3.908 | ****** | ****** | 274500 | 1.505 | 153.1 | 14760
AT | F | G3 | 2 | 1 | 1 | 0.9992 | 82.56 | 3.973 | ****** | ****** | 148.8 | 82.63 | 0.3819 | 2023
AT | F | G3 | 2 | 1 | 2 | 1.372 | 86.18 | 3.974 | ****** | ****** | 403.7 | 62.82 | 0.5243 | 2112
AT | F | G3 | 2 | 1 | 3 | 1.88 | 88.82 | 3.975 | ****** | ****** | 753.2 | 47.25 | 0.7185 | 2176
AT | F | G3 | 2 | 1 | 4 | 2.576 | 92.9 | 3.974 | ****** | ****** | 1232 | 36.06 | 0.9845 | 2276
AT | F | G3 | 2 | 1 | 5 | 3.531 | 98.04 | 3.975 | ****** | ****** | 1889 | 27.77 | 1.349 | 2402
AT | F | G3 | 2 | 1 | 6 | 4.839 | 103 | 3.977 | ****** | ****** | 2788 | 21.28 | 1.849 | 2524
AT | F | G3 | 2 | 1 | 7 | 6.633 | 108 | 3.977 | ****** | ****** | 4022 | 16.28 | 2.535 | 2646
AT | F | G3 | 2 | 1 | 8 | 9.093 | 113.7 | 3.976 | ****** | ****** | 5712 | 12.5 | 3.475 | 2786
AT | F | G3 | 2 | 1 | 9 | 12.46 | 120.3 | 3.977 | ****** | ****** | 8029 | 9.656 | 4.763 | 2949
AT | F | G3 | 2 | 1 | 10 | 17.08 | 128.8 | 3.978 | ****** | ****** | 11210 | 7.543 | 6.528 | 3157
AT | F | G3 | 2 | 1 | 11 | 23.42 | 139.3 | 3.978 | ****** | ****** | 15560 | 5.95 | 8.949 | 3413
AT | F | G3 | 2 | 1 | 12 | 32.1 | 152.2 | 3.98 | ****** | ****** | 21530 | 4.741 | 12.27 | 3728
AT | F | G3 | 2 | 1 | 13 | 43.99 | 169.2 | 3.98 | ****** | ****** | 29700 | 3.845 | 16.81 | 4145
AT | F | G3 | 2 | 1 | 14 | 60.3 | 190.5 | 3.98 | ****** | ****** | 40910 | 3.159 | 23.05 | 4667
AT | F | G3 | 2 | 1 | 15 | 82.66 | 218.9 | 3.979 | ****** | ****** | 56270 | 2.648 | 31.59 | 5363
AT | F | G3 | 2 | 1 | 16 | 113.3 | 256.4 | 3.982 | ****** | ****** | 77330 | 2.263 | 43.31 | 6283
AT | F | G3 | 2 | 1 | 17 | 155.3 | 305.7 | 3.984 | ****** | ****** | 106200 | 1.968 | 59.37 | 7489
AT | F | G3 | 2 | 1 | 18 | 212.9 | 368 | 3.983 | ****** | ****** | 145800 | 1.728 | 81.38 | 9017
AT | F | G3 | 2 | 1 | 19 | 291.9 | 439.6 | 3.985 | ****** | ****** | 200000 | 1.506 | 111.6 | 10770
AT | F | G3 | 2 | 1 | 20 | 400.2 | 506.8 | 3.987 | ****** | ****** | 274300 | 1.266 | 153 | 12420
AT | F | G3 | 3 | 1 | 1 | 0.9969 | 66.32 | 3.992 | ****** | ****** | 148.5 | 66.52 | 0.381 | 1625
AT | F | G3 | 3 | 1 | 2 | 1.371 | 74.24 | 3.989 | ****** | ****** | 403.1 | 54.14 | 0.524 | 1819
AT | F | G3 | 3 | 1 | 3 | 1.879 | 78.3 | 3.989 | ****** | ****** | 752.5 | 41.67 | 0.7182 | 1919
AT | F | G3 | 3 | 1 | 4 | 2.576 | 83.28 | 3.99 | ****** | ****** | 1231 | 32.33 | 0.9844 | 2041
AT | F | G3 | 3 | 1 | 5 | 3.53 | 88.1 | 3.994 | ****** | ****** | 1888 | 24.95 | 1.349 | 2159
AT | F | G3 | 3 | 1 | 6 | 4.84 | 93.39 | 3.991 | ****** | ****** | 2787 | 19.3 | 1.85 | 2288
AT | F | G3 | 3 | 1 | 7 | 6.634 | 98.45 | 3.994 | ****** | ****** | 4021 | 14.84 | 2.535 | 2412
AT | F | G3 | 3 | 1 | 8 | 9.093 | 103.5 | 3.994 | ****** | ****** | 5711 | 11.38 | 3.475 | 2536
AT | F | G3 | 3 | 1 | 9 | 12.46 | 109.5 | 3.993 | ****** | ****** | 8029 | 8.785 | 4.763 | 2683
AT | F | G3 | 3 | 1 | 10 | 17.08 | 117 | 3.996 | ****** | ****** | 11200 | 6.847 | 6.529 | 2866
AT | F | G3 | 3 | 1 | 11 | 23.42 | 126.1 | 3.991 | ****** | ****** | 15560 | 5.386 | 8.949 | 3090
AT | F | G3 | 3 | 1 | 12 | 32.1 | 137.1 | 3.993 | ****** | ****** | 21520 | 4.27 | 12.27 | 3358
AT | F | G3 | 3 | 1 | 13 | 43.99 | 151.3 | 3.995 | ****** | ****** | 29700 | 3.438 | 16.81 | 3706
AT | F | G3 | 3 | 1 | 14 | 60.31 | 168.7 | 3.993 | ****** | ****** | 40910 | 2.798 | 23.05 | 4134
AT | F | G3 | 3 | 1 | 15 | 82.66 | 191.6 | 3.994 | ****** | ****** | 56280 | 2.318 | 31.59 | 4696
AT | F | G3 | 3 | 1 | 16 | 113.3 | 221.7 | 3.995 | ****** | ****** | 77340 | 1.957 | 43.3 | 5433
AT | F | G3 | 3 | 1 | 17 | 155.3 | 261.5 | 3.997 | ****** | ****** | 106200 | 1.684 | 59.36 | 6408
AT | F | G3 | 3 | 1 | 18 | 212.9 | 314 | 3.995 | ****** | ****** | 145800 | 1.475 | 81.38 | 7693
AT | F | G3 | 3 | 1 | 19 | 291.8 | 380.6 | 3.996 | ****** | ****** | 200000 | 1.304 | 111.6 | 9325
AT | F | G3 | 3 | 1 | 20 | 400.1 | 455 | 3.998 | ****** | ****** | 274300 | 1.137 | 152.9 | 11150
AT | F | G3 | 1 | 2 | 1 | 0.03135 | 0.7339 | 3.909 | 120.9 | 83.73 | 0.499 | ****** | ****** | 17.98
AT | F | G3 | 1 | 2 | 2 | 0.04237 | 1.903 | 3.906 | 109.1 | 260.2 | 0.6744 | ****** | ****** | 46.62
AT | F | G3 | 1 | 2 | 3 | 0.05785 | 3.037 | 3.908 | 108.4 | 311.5 | 0.9208 | ****** | ****** | 74.41
AT | F | G3 | 1 | 2 | 4 | 0.07931 | 4.407 | 3.911 | 109 | 331.7 | 1.262 | ****** | ****** | 108
AT | F | G3 | 1 | 2 | 5 | 0.1087 | 6.21 | 3.917 | 109.8 | 341.7 | 1.73 | ****** | ****** | 152.2
AT | F | G3 | 1 | 2 | 6 | 0.149 | 8.629 | 3.922 | 110.6 | 346.5 | 2.372 | ****** | ****** | 211.4
AT | F | G3 | 1 | 2 | 7 | 0.2043 | 11.84 | 3.927 | 111.2 | 346.8 | 3.251 | ****** | ****** | 290.1
AT | F | G3 | 1 | 2 | 8 | 0.2801 | 16.04 | 3.929 | 111.7 | 342.1 | 4.457 | ****** | ****** | 393
AT | F | G3 | 1 | 2 | 9 | 0.3839 | 21.4 | 3.931 | 111.9 | 331.8 | 6.11 | ****** | ****** | 524.2
AT | F | G3 | 1 | 2 | 10 | 0.5262 | 27.92 | 3.928 | 111.4 | 314.2 | 8.375 | ****** | ****** | 684.2
AT | F | G3 | 1 | 2 | 11 | 0.7214 | 35.5 | 3.931 | 109.7 | 289.1 | 11.48 | ****** | ****** | 869.7
AT | F | G3 | 1 | 2 | 12 | 0.9888 | 43.73 | 3.936 | 106.2 | 256.8 | 15.74 | ****** | ****** | 1072
AT | F | G3 | 1 | 2 | 13 | 1.355 | 51.9 | 3.938 | 100.8 | 218.5 | 21.57 | ****** | ****** | 1272
AT | F | G3 | 1 | 2 | 14 | 1.859 | 57.48 | 3.941 | 97.3 | 168.2 | 29.58 | ****** | ****** | 1408
AT | F | G3 | 1 | 2 | 15 | 2.547 | 62.57 | 3.945 | 93.73 | 122.7 | 40.53 | ****** | ****** | 1533
AT | F | G3 | 1 | 2 | 16 | 3.488 | 70.79 | 3.949 | 84.63 | 95.41 | 55.51 | ****** | ****** | 1735
AT | F | G3 | 1 | 2 | 17 | 4.779 | 80 | 3.953 | 73.67 | 75.08 | 76.06 | ****** | ****** | 1960
AT | F | G3 | 1 | 2 | 18 | 6.551 | 89.58 | 3.955 | 64.2 | 57.09 | 104.3 | ****** | ****** | 2195
AT | F | G3 | 1 | 2 | 19 | 8.982 | 100.8 | 3.958 | 56.73 | 41.87 | 142.9 | ****** | ****** | 2470
AT | F | G3 | 1 | 2 | 20 | 12.31 | 114.2 | 3.961 | 50.1 | 29.8 | 195.9 | ****** | ****** | 2799
AT | F | G3 | 2 | 2 | 1 | 0.03135 | 0.6534 | 3.988 | 105.5 | 77.54 | 0.499 | ****** | ****** | 16.01
AT | F | G3 | 2 | 2 | 2 | 0.04238 | 1.657 | 3.987 | 94.64 | 226.8 | 0.6744 | ****** | ****** | 40.6
AT | F | G3 | 2 | 2 | 3 | 0.05785 | 2.62 | 3.987 | 93.59 | 268.7 | 0.9208 | ****** | ****** | 64.19
AT | F | G3 | 2 | 2 | 4 | 0.07931 | 3.779 | 3.989 | 93.74 | 284.3 | 1.262 | ****** | ****** | 92.59
AT | F | G3 | 2 | 2 | 5 | 0.1087 | 5.303 | 3.987 | 94.13 | 291.6 | 1.73 | ****** | ****** | 129.9
AT | F | G3 | 2 | 2 | 6 | 0.149 | 7.347 | 3.988 | 94.63 | 294.9 | 2.372 | ****** | ****** | 180
AT | F | G3 | 2 | 2 | 7 | 0.2043 | 10.07 | 3.988 | 95.12 | 294.7 | 3.251 | ****** | ****** | 246.7
AT | F | G3 | 2 | 2 | 8 | 0.28 | 13.62 | 3.987 | 95.57 | 290.3 | 4.457 | ****** | ****** | 333.7
AT | F | G3 | 2 | 2 | 9 | 0.3839 | 18.13 | 3.989 | 95.92 | 280.8 | 6.11 | ****** | ****** | 444.1
AT | F | G3 | 2 | 2 | 10 | 0.5262 | 23.65 | 3.991 | 95.73 | 265.6 | 8.375 | ****** | ****** | 579.4
AT | F | G3 | 2 | 2 | 11 | 0.7213 | 30.11 | 3.992 | 94.46 | 244.6 | 11.48 | ****** | ****** | 737.7
AT | F | G3 | 2 | 2 | 12 | 0.9888 | 37.24 | 3.991 | 92 | 218 | 15.74 | ****** | ****** | 912.4
AT | F | G3 | 2 | 2 | 13 | 1.355 | 44.58 | 3.991 | 87.9 | 187 | 21.57 | ****** | ****** | 1092
AT | F | G3 | 2 | 2 | 14 | 1.859 | 50.42 | 3.992 | 84.29 | 148.2 | 29.58 | ****** | ****** | 1235
AT | F | G3 | 2 | 2 | 15 | 2.547 | 55.15 | 3.991 | 81.45 | 109 | 40.53 | ****** | ****** | 1351
AT | F | G3 | 2 | 2 | 16 | 3.488 | 62.23 | 3.987 | 73.94 | 84.24 | 55.52 | ****** | ****** | 1525
AT | F | G3 | 2 | 2 | 17 | 4.78 | 70.38 | 3.989 | 64.97 | 65.87 | 76.07 | ****** | ****** | 1724
AT | F | G3 | 2 | 2 | 18 | 6.552 | 79.22 | 3.987 | 57.09 | 50.13 | 104.3 | ****** | ****** | 1941
AT | F | G3 | 2 | 2 | 19 | 8.982 | 89.71 | 3.987 | 50.74 | 36.92 | 143 | ****** | ****** | 2198
AT | F | G3 | 2 | 2 | 20 | 12.31 | 102.4 | 3.991 | 45.11 | 26.43 | 196 | ****** | ****** | 2510
AT | F | G3 | 3 | 2 | 1 | 0.03135 | 0.6021 | 3.995 | 96.07 | 72.97 | 0.499 | ****** | ****** | 14.75
AT | F | G3 | 3 | 2 | 2 | 0.04238 | 1.505 | 3.996 | 85.87 | 205.9 | 0.6745 | ****** | ****** | 36.87
AT | F | G3 | 3 | 2 | 3 | 0.05785 | 2.37 | 3.997 | 84.8 | 243 | 0.9208 | ****** | ****** | 58.07
AT | F | G3 | 3 | 2 | 4 | 0.07931 | 3.414 | 3.997 | 84.87 | 256.8 | 1.262 | ****** | ****** | 83.65
AT | F | G3 | 3 | 2 | 5 | 0.1087 | 4.784 | 3.996 | 85.13 | 263.1 | 1.73 | ****** | ****** | 117.2
AT | F | G3 | 3 | 2 | 6 | 0.149 | 6.619 | 4 | 85.47 | 265.7 | 2.372 | ****** | ****** | 162.2
AT | F | G3 | 3 | 2 | 7 | 0.2043 | 9.067 | 4.001 | 85.9 | 265.3 | 3.251 | ****** | ****** | 222.1
AT | F | G3 | 3 | 2 | 8 | 0.28 | 12.28 | 4 | 86.35 | 261.6 | 4.457 | ****** | ****** | 300.8
AT | F | G3 | 3 | 2 | 9 | 0.3839 | 16.36 | 4.001 | 86.74 | 253.3 | 6.109 | ****** | ****** | 400.8
AT | F | G3 | 3 | 2 | 10 | 0.5262 | 21.38 | 4 | 86.81 | 240 | 8.375 | ****** | ****** | 523.8
AT | F | G3 | 3 | 2 | 11 | 0.7213 | 27.26 | 4.003 | 85.95 | 221.4 | 11.48 | ****** | ****** | 668
AT | F | G3 | 3 | 2 | 12 | 0.9888 | 33.81 | 4.008 | 84.05 | 197.7 | 15.74 | ****** | ****** | 828.4
AT | F | G3 | 3 | 2 | 13 | 1.355 | 40.61 | 4.008 | 80.63 | 170.1 | 21.57 | ****** | ****** | 995.1
AT | F | G3 | 3 | 2 | 14 | 1.859 | 46.01 | 4.01 | 77.79 | 134.7 | 29.58 | ****** | ****** | 1127
AT | F | G3 | 3 | 2 | 15 | 2.547 | 50.72 | 4.008 | 75.04 | 100.1 | 40.53 | ****** | ****** | 1243
AT | F | G3 | 3 | 2 | 16 | 3.488 | 57.48 | 4.006 | 68.26 | 77.84 | 55.52 | ****** | ****** | 1408
AT | F | G3 | 3 | 2 | 17 | 4.78 | 65.17 | 4.006 | 60.23 | 60.93 | 76.07 | ****** | ****** | 1597
AT | F | G3 | 3 | 2 | 18 | 6.552 | 73.59 | 4.005 | 53.14 | 46.43 | 104.3 | ****** | ****** | 1803
AT | F | G3 | 3 | 2 | 19 | 8.983 | 83.68 | 4.005 | 47.44 | 34.28 | 143 | ****** | ****** | 2050
AT | F | G3 | 3 | 2 | 20 | 12.31 | 96.05 | 4.005 | 42.38 | 24.62 | 196 | ****** | ****** | 2353
AU | F | G3 | 1 | 1 | 1 | 0.9999 | 86.61 | 3.895 | ****** | ****** | 153.4 | 86.62 | 0.3821 | 2122
AU | F | G3 | 1 | 1 | 2 | 1.371 | 91.53 | 3.895 | ****** | ****** | 408.3 | 66.77 | 0.5239 | 2243
AU | F | G3 | 1 | 1 | 3 | 1.879 | 97.17 | 3.9 | ****** | ****** | 757.6 | 51.72 | 0.718 | 2381
AU | F | G3 | 1 | 1 | 4 | 2.575 | 104.6 | 3.903 | ****** | ****** | 1236 | 40.64 | 0.9841 | 2564
AU | F | G3 | 1 | 1 | 5 | 3.53 | 113.7 | 3.904 | ****** | ****** | 1892 | 32.2 | 1.349 | 2785
AU | F | G3 | 1 | 1 | 6 | 4.838 | 122.1 | 3.905 | ****** | ****** | 2792 | 25.25 | 1.849 | 2993
AU | F | G3 | 1 | 1 | 7 | 6.632 | 131.7 | 3.91 | ****** | ****** | 4025 | 19.86 | 2.535 | 3226
AU | F | G3 | 1 | 1 | 8 | 9.089 | 143.4 | 3.913 | ****** | ****** | 5715 | 15.77 | 3.474 | 3513
AU | F | G3 | 1 | 1 | 9 | 12.46 | 156.2 | 3.913 | ****** | ****** | 8031 | 12.53 | 4.762 | 3826
AU | F | G3 | 1 | 1 | 10 | 17.08 | 171.4 | 3.916 | ****** | ****** | 11210 | 10.04 | 6.528 | 4200
AU | F | G3 | 1 | 1 | 11 | 23.41 | 188 | 3.92 | ****** | ****** | 15560 | 8.03 | 8.949 | 4607
AU | F | G3 | 1 | 1 | 12 | 32.09 | 208.2 | 3.922 | ****** | ****** | 21520 | 6.486 | 12.27 | 5101
AU | F | G3 | 1 | 1 | 13 | 44 | 232.1 | 3.925 | ****** | ****** | 29700 | 5.276 | 16.82 | 5688
AU | F | G3 | 1 | 1 | 14 | 60.31 | 260.3 | 3.928 | ****** | ****** | 40910 | 4.316 | 23.05 | 6377
AU | F | G3 | 1 | 1 | 15 | 82.67 | 295.3 | 3.93 | ****** | ****** | 56270 | 3.572 | 31.6 | 7235
AU | F | G3 | 1 | 1 | 16 | 113.3 | 332.2 | 3.933 | ****** | ****** | 77330 | 2.932 | 43.32 | 8140
AU | F | G3 | 1 | 1 | 17 | 155.4 | 372.6 | 3.938 | ****** | ****** | 106200 | 2.398 | 59.39 | 9130
AU | F | G3 | 1 | 1 | 18 | 213 | 405.6 | 3.939 | ****** | ****** | 145800 | 1.904 | 81.42 | 9939
AU | F | G3 | 1 | 1 | 19 | 292 | 436.4 | 3.94 | ****** | ****** | 200000 | 1.495 | 111.6 | 10690
AU | F | G3 | 1 | 1 | 20 | 400.2 | 462 | 3.943 | ****** | ****** | 274400 | 1.154 | 153 | 11320
AU | F | G3 | 2 | 1 | 1 | 0.9994 | 82.77 | 3.981 | ****** | ****** | 148.8 | 82.82 | 0.3819 | 2028
AU | F | G3 | 2 | 1 | 2 | 1.371 | 85.78 | 3.982 | ****** | ****** | 403.7 | 62.54 | 0.5242 | 2102
AU | F | G3 | 2 | 1 | 3 | 1.88 | 88.55 | 3.98 | ****** | ****** | 753.2 | 47.11 | 0.7183 | 2170
AU | F | G3 | 2 | 1 | 4 | 2.576 | 94.13 | 3.982 | ****** | ****** | 1232 | 36.55 | 0.9843 | 2306
AU | F | G3 | 2 | 1 | 5 | 3.531 | 100.4 | 3.983 | ****** | ****** | 1888 | 28.43 | 1.349 | 2459
AU | F | G3 | 2 | 1 | 6 | 4.839 | 107.1 | 3.981 | ****** | ****** | 2788 | 22.13 | 1.85 | 2624
AU | F | G3 | 2 | 1 | 7 | 6.633 | 113.5 | 3.984 | ****** | ****** | 4021 | 17.11 | 2.535 | 2781
AU | F | G3 | 2 | 1 | 8 | 9.092 | 120.3 | 3.983 | ****** | ****** | 5711 | 13.23 | 3.475 | 2948
AU | F | G3 | 2 | 1 | 9 | 12.46 | 127.8 | 3.984 | ****** | ****** | 8029 | 10.25 | 4.763 | 3131
AU | F | G3 | 2 | 1 | 10 | 17.08 | 136.5 | 3.987 | ****** | ****** | 11200 | 7.992 | 6.528 | 3345
AU | F | G3 | 2 | 1 | 11 | 23.42 | 146.4 | 3.985 | ****** | ****** | 15560 | 6.251 | 8.95 | 3586
AU | F | G3 | 2 | 1 | 12 | 32.1 | 158.1 | 3.985 | ****** | ****** | 21520 | 4.926 | 12.27 | 3874
AU | F | G3 | 2 | 1 | 13 | 43.99 | 172.6 | 3.987 | ****** | ****** | 29700 | 3.924 | 16.81 | 4230
AU | F | G3 | 2 | 1 | 14 | 60.3 | 189.6 | 3.988 | ****** | ****** | 40910 | 3.144 | 23.05 | 4645
AU | F | G3 | 2 | 1 | 15 | 82.66 | 210.8 | 3.986 | ****** | ****** | 56280 | 2.55 | 31.59 | 5164
AU | F | G3 | 2 | 1 | 16 | 113.3 | 236.8 | 3.99 | ****** | ****** | 77350 | 2.09 | 43.3 | 5801
AU | F | G3 | 2 | 1 | 17 | 155.3 | 269 | 3.989 | ****** | ****** | 106200 | 1.732 | 59.36 | 6591
AU | F | G3 | 2 | 1 | 18 | 212.9 | 308 | 3.989 | ****** | ****** | 145800 | 1.447 | 81.37 | 7546
AU | F | G3 | 2 | 1 | 19 | 291.8 | 349.9 | 3.991 | ****** | ****** | 200000 | 1.199 | 111.5 | 8574
AU | F | G3 | 2 | 1 | 20 | 400.1 | 396 | 3.992 | ****** | ****** | 274400 | 0.9898 | 152.9 | 9703
AU | F | G3 | 3 | 1 | 1 | 1.001 | 78.8 | 3.996 | ****** | ****** | 148.9 | 78.73 | 0.3825 | 1931
AU | F | G3 | 3 | 1 | 2 | 1.372 | 80.13 | 3.997 | ****** | ****** | 403.9 | 58.42 | 0.5242 | 1963
AU | F | G3 | 3 | 1 | 3 | 1.879 | 83.82 | 3.997 | ****** | ****** | 753.3 | 44.6 | 0.7182 | 2054
AU | F | G3 | 3 | 1 | 4 | 2.576 | 89.25 | 3.997 | ****** | ****** | 1232 | 34.65 | 0.9845 | 2187
AU | F | G3 | 3 | 1 | 5 | 3.53 | 95.25 | 3.996 | ****** | ****** | 1888 | 26.98 | 1.349 | 2334
AU | F | G3 | 3 | 1 | 6 | 4.84 | 101.1 | 3.997 | ****** | ****** | 2788 | 20.9 | 1.85 | 2478
AU | F | G3 | 3 | 1 | 7 | 6.634 | 106.9 | 3.997 | ****** | ****** | 4021 | 16.12 | 2.535 | 2620
AU | F | G3 | 3 | 1 | 8 | 9.092 | 112.7 | 3.996 | ****** | ****** | 5712 | 12.4 | 3.475 | 2762
AU | F | G3 | 3 | 1 | 9 | 12.46 | 119.8 | 3.998 | ****** | ****** | 8029 | 9.613 | 4.763 | 2935
AU | F | G3 | 3 | 1 | 10 | 17.08 | 128 | 3.995 | ****** | ****** | 11210 | 7.492 | 6.529 | 3136
AU | F | G3 | 3 | 1 | 11 | 23.41 | 137.7 | 3.995 | ****** | ****** | 15560 | 5.881 | 8.948 | 3374
AU | F | G3 | 3 | 1 | 12 | 32.09 | 148.5 | 3.996 | ****** | ****** | 21530 | 4.628 | 12.27 | 3639
AU | F | G3 | 3 | 1 | 13 | 43.99 | 161.6 | 3.998 | ****** | ****** | 29700 | 3.672 | 16.81 | 3958
AU | F | G3 | 3 | 1 | 14 | 60.31 | 177.1 | 3.997 | ****** | ****** | 40920 | 2.937 | 23.05 | 4339
AU | F | G3 | 3 | 1 | 15 | 82.66 | 196.2 | 3.998 | ****** | ****** | 56280 | 2.373 | 31.59 | 4807
AU | F | G3 | 3 | 1 | 16 | 113.3 | 219.5 | 3.998 | ****** | ****** | 77350 | 1.938 | 43.3 | 5379
AU | F | G3 | 3 | 1 | 17 | 155.3 | 248.2 | 4 | ****** | ****** | 106200 | 1.598 | 59.36 | 6082
AU | F | G3 | 3 | 1 | 18 | 212.9 | 282.9 | 4.001 | ****** | ****** | 145800 | 1.329 | 81.37 | 6931
AU | F | G3 | 3 | 1 | 19 | 291.8 | 324.6 | 4.001 | ****** | ****** | 200000 | 1.112 | 111.5 | 7952
AU | F | G3 | 3 | 1 | 20 | 400 | 371.5 | 4.002 | ****** | ****** | 274400 | 0.9287 | 152.9 | 9103
AU | F | G3 | 1 | 2 | 1 | 0.03135 | 0.9031 | 3.938 | 153.9 | 95.32 | 0.4989 | ****** | ****** | 22.13
AU | F | G3 | 1 | 2 | 2 | 0.04237 | 2.384 | 3.946 | 137.4 | 325.8 | 0.6743 | ****** | ****** | 58.42
AU | F | G3 | 1 | 2 | 3 | 0.05785 | 3.796 | 3.948 | 135.8 | 389.2 | 0.9208 | ****** | ****** | 93.01
AU | F | G3 | 1 | 2 | 4 | 0.07931 | 5.469 | 3.949 | 135.9 | 411.4 | 1.262 | ****** | ****** | 134
AU | F | G3 | 1 | 2 | 5 | 0.1087 | 7.642 | 3.953 | 136.2 | 420.1 | 1.73 | ****** | ****** | 187.2
AU | F | G3 | 1 | 2 | 6 | 0.149 | 10.54 | 3.952 | 136.6 | 423 | 2.372 | ****** | ****** | 258.4
AU | F | G3 | 1 | 2 | 7 | 0.2043 | 14.44 | 3.954 | 137.6 | 422.2 | 3.252 | ****** | ****** | 353.7
AU | F | G3 | 1 | 2 | 8 | 0.2801 | 19.5 | 3.957 | 138.2 | 415 | 4.457 | ****** | ****** | 477.7
AU | F | G3 | 1 | 2 | 9 | 0.3839 | 25.78 | 3.959 | 137.9 | 398.8 | 6.11 | ****** | ****** | 631.7
AU | F | G3 | 1 | 2 | 10 | 0.5262 | 33.32 | 3.961 | 136.8 | 373.5 | 8.376 | ****** | ****** | 816.3
AU | F | G3 | 1 | 2 | 11 | 0.7214 | 41.88 | 3.962 | 134 | 339.3 | 11.48 | ****** | ****** | 1026
AU | F | G3 | 1 | 2 | 12 | 0.9888 | 50.8 | 3.966 | 128.5 | 296.1 | 15.74 | ****** | ****** | 1245
AU | F | G3 | 1 | 2 | 13 | 1.356 | 57.89 | 3.967 | 124 | 237.8 | 21.58 | ****** | ****** | 1418
AU | F | G3 | 1 | 2 | 14 | 1.858 | 62.12 | 3.971 | 121.9 | 171 | 29.58 | ****** | ****** | 1522
AU | F | G3 | 1 | 2 | 15 | 2.545 | 68.99 | 3.973 | 112.5 | 127.8 | 40.51 | ****** | ****** | 1690
AU | F | G3 | 1 | 2 | 16 | 3.487 | 78.63 | 3.973 | 99.96 | 100.4 | 55.5 | ****** | ****** | 1926
AU | F | G3 | 1 | 2 | 17 | 4.779 | 89.1 | 3.978 | 86.76 | 78.72 | 76.06 | ****** | ****** | 2183
AU | F | G3 | 1 | 2 | 18 | 6.551 | 99.97 | 3.98 | 75.03 | 59.71 | 104.3 | ****** | ****** | 2450
AU | F | G3 | 1 | 2 | 19 | 8.98 | 112.2 | 3.978 | 65.13 | 43.84 | 142.9 | ****** | ****** | 2749
AU | F | G3 | 1 | 2 | 20 | 12.31 | 126.3 | 3.981 | 56.33 | 31.3 | 195.9 | ****** | ****** | 3093
AU | F | G3 | 2 | 2 | 1 | 0.03135 | 0.8191 | 3.988 | 134 | 94.81 | 0.4989 | ****** | ****** | 20.07
AU | F | G3 | 2 | 2 | 2 | 0.04237 | 2.103 | 3.989 | 119.8 | 287.8 | 0.6744 | ****** | ****** | 51.52
AU | F | G3 | 2 | 2 | 3 | 0.05785 | 3.327 | 3.988 | 118.5 | 341.3 | 0.9208 | ****** | ****** | 81.51
AU | F | G3 | 2 | 2 | 4 | 0.07931 | 4.792 | 3.991 | 118.7 | 360.6 | 1.262 | ****** | ****** | 117.4
AU | F | G3 | 2 | 2 | 5 | 0.1087 | 6.713 | 3.988 | 119.3 | 369.1 | 1.73 | ****** | ****** | 164.5
AU | F | G3 | 2 | 2 | 6 | 0.149 | 9.264 | 3.991 | 119.8 | 371.7 | 2.372 | ****** | ****** | 227
AU | F | G3 | 2 | 2 | 7 | 0.2043 | 12.63 | 3.991 | 120 | 369.3 | 3.251 | ****** | ****** | 309.4
AU | F | G3 | 2 | 2 | 8 | 0.28 | 16.99 | 3.992 | 120.2 | 361.8 | 4.457 | ****** | ****** | 416.3
AU | F | G3 | 2 | 2 | 9 | 0.3839 | 22.52 | 3.993 | 120.4 | 348.4 | 6.11 | ****** | ****** | 551.9
AU | F | G3 | 2 | 2 | 10 | 0.5262 | 29.22 | 3.993 | 119.9 | 327.7 | 8.375 | ****** | ****** | 716
AU | F | G3 | 2 | 2 | 11 | 0.7213 | 36.83 | 3.992 | 117.7 | 298.5 | 11.48 | ****** | ****** | 902.4
AU | F | G3 | 2 | 2 | 12 | 0.9888 | 44.92 | 3.995 | 113.5 | 261.9 | 15.74 | ****** | ****** | 1101
AU | F | G3 | 2 | 2 | 13 | 1.356 | 51.35 | 3.995 | 110.5 | 210.7 | 21.58 | ****** | ****** | 1258
AU | F | G3 | 2 | 2 | 14 | 1.859 | 55.29 | 3.994 | 109.5 | 151.5 | 29.58 | ****** | ****** | 1355
AU | F | G3 | 2 | 2 | 15 | 2.545 | 61.72 | 3.994 | 101.3 | 113.8 | 40.51 | ****** | ****** | 1512
AU | F | G3 | 2 | 2 | 16 | 3.487 | 70.47 | 3.994 | 89.91 | 89.66 | 55.5 | ****** | ****** | 1727
AU | F | G3 | 2 | 2 | 17 | 4.779 | 79.92 | 3.994 | 78.06 | 70.35 | 76.06 | ****** | ****** | 1958
AU | F | G3 | 2 | 2 | 18 | 6.551 | 89.93 | 3.995 | 67.76 | 53.37 | 104.3 | ****** | ****** | 2203
AU | F | G3 | 2 | 2 | 19 | 8.981 | 101.6 | 3.997 | 59.22 | 39.26 | 142.9 | ****** | ****** | 2488
AU | F | G3 | 2 | 2 | 20 | 12.31 | 115.2 | 4 | 51.64 | 28.12 | 195.9 | ****** | ****** | 2823
AU | F | G3 | 3 | 2 | 1 | 0.03135 | 0.7686 | 3.997 | 123.6 | 91.98 | 0.4989 | ****** | ****** | 18.83
AU | F | G3 | 3 | 2 | 2 | 0.04237 | 1.95 | 3.999 | 110.4 | 267.2 | 0.6744 | ****** | ****** | 47.77
AU | F | G3 | 3 | 2 | 3 | 0.05785 | 3.081 | 3.998 | 109.4 | 316.2 | 0.9208 | ****** | ****** | 75.49
AU | F | G3 | 3 | 2 | 4 | 0.07931 | 4.447 | 3.999 | 109.9 | 334.7 | 1.262 | ****** | ****** | 109
AU | F | G3 | 3 | 2 | 5 | 0.1087 | 6.24 | 3.999 | 110.7 | 343.2 | 1.73 | ****** | ****** | 152.9
AU | F | G3 | 3 | 2 | 6 | 0.149 | 8.611 | 3.997 | 111.1 | 345.6 | 2.372 | ****** | ****** | 211
AU | F | G3 | 3 | 2 | 7 | 0.2043 | 11.71 | 3.998 | 111.2 | 342.7 | 3.251 | ****** | ****** | 287
AU | F | G3 | 3 | 2 | 8 | 0.28 | 15.74 | 3.998 | 111.3 | 335.2 | 4.457 | ****** | ****** | 385.7
AU | F | G3 | 3 | 2 | 9 | 0.3839 | 20.91 | 3.999 | 111.6 | 323.5 | 6.11 | ****** | ****** | 512.3
AU | F | G3 | 3 | 2 | 10 | 0.5262 | 27.17 | 3.998 | 111.4 | 304.7 | 8.375 | ****** | ****** | 665.8
AU | F | G3 | 3 | 2 | 11 | 0.7213 | 34.32 | 3.999 | 109.6 | 278.1 | 11.48 | ****** | ****** | 840.9
AU | F | G3 | 3 | 2 | 12 | 0.9888 | 41.96 | 3.999 | 106.1 | 244.6 | 15.74 | ****** | ****** | 1028
AU | F | G3 | 3 | 2 | 13 | 1.356 | 48.09 | 3.999 | 103.7 | 197.2 | 21.58 | ****** | ****** | 1178
AU | F | G3 | 3 | 2 | 14 | 1.859 | 51.99 | 3.997 | 103.2 | 142.3 | 29.58 | ****** | ****** | 1274
AU | F | G3 | 3 | 2 | 15 | 2.545 | 58.24 | 3.999 | 95.68 | 107.3 | 40.51 | ****** | ****** | 1427
AU | F | G3 | 3 | 2 | 16 | 3.487 | 66.52 | 3.998 | 85.01 | 84.51 | 55.5 | ****** | ****** | 1630
AU | F | G3 | 3 | 2 | 17 | 4.779 | 75.55 | 3.998 | 73.97 | 66.3 | 76.06 | ****** | ****** | 1851
AU | F | G3 | 3 | 2 | 18 | 6.551 | 85.19 | 4 | 64.39 | 50.29 | 104.3 | ****** | ****** | 2087
AU | F | G3 | 3 | 2 | 19 | 8.981 | 96.54 | 3.999 | 56.49 | 37.02 | 142.9 | ****** | ****** | 2365
AU | F | G3 | 3 | 2 | 20 | 12.31 | 109.9 | 4 | 49.44 | 26.54 | 195.9 | ****** | ****** | 2694
CT | F | G3 | 1 | 1 | 1 | 0.9999 | 12.94 | 3.926 | ****** | ****** | 150.4 | 12.94 | 0.3821 | 317.1
CT | F | G3 | 1 | 1 | 2 | 1.37 | 15.04 | 3.926 | ****** | ****** | 405.1 | 10.97 | 0.5236 | 368.4
CT | F | G3 | 1 | 1 | 3 | 1.878 | 17.45 | 3.927 | ****** | ****** | 754.1 | 9.291 | 0.7179 | 427.6
CT | F | G3 | 1 | 1 | 4 | 2.575 | 20.19 | 3.928 | ****** | ****** | 1233 | 7.842 | 0.984 | 494.8
CT | F | G3 | 1 | 1 | 5 | 3.53 | 23.61 | 3.93 | ****** | ****** | 1889 | 6.689 | 1.349 | 578.5
CT | F | G3 | 1 | 1 | 6 | 4.838 | 27.61 | 3.929 | ****** | ****** | 2788 | 5.707 | 1.849 | 676.5
CT | F | G3 | 1 | 1 | 7 | 6.632 | 32.6 | 3.926 | ****** | ****** | 4020 | 4.916 | 2.535 | 798.8
CT | F | G3 | 1 | 1 | 8 | 9.092 | 38.77 | 3.929 | ****** | ****** | 5709 | 4.265 | 3.475 | 950
CT | F | G3 | 1 | 1 | 9 | 12.46 | 46.3 | 3.931 | ****** | ****** | 8024 | 3.715 | 4.763 | 1135
CT | F | G3 | 1 | 1 | 10 | 17.08 | 55.57 | 3.932 | ****** | ****** | 11200 | 3.252 | 6.529 | 1361
CT | F | G3 | 1 | 1 | 11 | 23.42 | 67.19 | 3.933 | ****** | ****** | 15550 | 2.869 | 8.95 | 1646
CT | F | G3 | 1 | 1 | 12 | 32.1 | 81.93 | 3.933 | ****** | ****** | 21510 | 2.552 | 12.27 | 2007
CT | F | G3 | 1 | 1 | 13 | 44.01 | 101 | 3.937 | ****** | ****** | 29690 | 2.296 | 16.82 | 2475
CT | F | G3 | 1 | 1 | 14 | 60.33 | 125.7 | 3.937 | ****** | ****** | 40890 | 2.084 | 23.06 | 3080
CT | F | G3 | 1 | 1 | 15 | 82.71 | 156.4 | 3.939 | ****** | ****** | 56250 | 1.891 | 31.61 | 3833
CT | F | G3 | 1 | 1 | 16 | 113.4 | 190.3 | 3.94 | ****** | ****** | 77300 | 1.678 | 43.34 | 4663
CT | F | G3 | 1 | 1 | 17 | 155.4 | 223.1 | 3.94 | ****** | ****** | 106200 | 1.436 | 59.42 | 5468
CT | F | G3 | 1 | 1 | 18 | 213.1 | 250.7 | 3.945 | ****** | ****** | 145700 | 1.177 | 81.45 | 6144
CT | F | G3 | 1 | 1 | 19 | 292.1 | 272.8 | 3.945 | ****** | ****** | 200000 | 0.934 | 111.6 | 6683
CT | F | G3 | 1 | 1 | 20 | 400.3 | 290 | 3.945 | ****** | ****** | 274400 | 0.7246 | 153 | 7106
CT | F | G3 | 2 | 1 | 1 | 0.9955 | 3.16 | 3.989 | ****** | ****** | 148.4 | 3.174 | 0.3805 | 77.42
CT | F | G3 | 2 | 1 | 2 | 1.369 | 5.034 | 3.989 | ****** | ****** | 402.6 | 3.676 | 0.5233 | 123.3
CT | F | G3 | 2 | 1 | 3 | 1.879 | 5.963 | 3.989 | ****** | ****** | 751.8 | 3.174 | 0.7179 | 146.1
CT | F | G3 | 2 | 1 | 4 | 2.575 | 7.06 | 3.989 | ****** | ****** | 1231 | 2.742 | 0.9839 | 173
CT | F | G3 | 2 | 1 | 5 | 3.529 | 8.441 | 3.99 | ****** | ****** | 1887 | 2.392 | 1.349 | 206.8
CT | F | G3 | 2 | 1 | 6 | 4.838 | 10.12 | 3.991 | ****** | ****** | 2786 | 2.092 | 1.849 | 248
CT | F | G3 | 2 | 1 | 7 | 6.632 | 12.09 | 3.991 | ****** | ****** | 4019 | 1.823 | 2.534 | 296.2
CT | F | G3 | 2 | 1 | 8 | 9.091 | 14.48 | 3.99 | ****** | ****** | 5709 | 1.592 | 3.474 | 354.7
CT | F | G3 | 2 | 1 | 9 | 12.46 | 17.46 | 3.99 | ****** | ****** | 8025 | 1.402 | 4.762 | 427.9
CT | F | G3 | 2 | 1 | 10 | 17.08 | 21.23 | 3.99 | ****** | ****** | 11200 | 1.243 | 6.528 | 520.1
CT | F | G3 | 2 | 1 | 11 | 23.41 | 25.99 | 3.991 | ****** | ****** | 15550 | 1.11 | 8.948 | 636.9
CT | F | G3 | 2 | 1 | 12 | 32.1 | 31.99 | 3.992 | ****** | ****** | 21520 | 0.9965 | 12.27 | 783.7
CT | F | G3 | 2 | 1 | 13 | 43.99 | 39.53 | 3.991 | ****** | ****** | 29700 | 0.8986 | 16.81 | 968.6
CT | F | G3 | 2 | 1 | 14 | 60.31 | 49.34 | 3.992 | ****** | ****** | 40910 | 0.8182 | 23.05 | 1209
CT | F | G3 | 2 | 1 | 15 | 82.66 | 62.29 | 3.993 | ****** | ****** | 56270 | 0.7535 | 31.59 | 1526
CT | F | G3 | 2 | 1 | 16 | 113.3 | 80.02 | 3.992 | ****** | ****** | 77330 | 0.7062 | 43.31 | 1961
CT | F | G3 | 2 | 1 | 17 | 155.3 | 105.6 | 3.993 | ****** | ****** | 106200 | 0.6801 | 59.36 | 2588
CT | F | G3 | 2 | 1 | 18 | 212.9 | 143.1 | 3.994 | ****** | ****** | 145800 | 0.672 | 81.38 | 3506
CT | F | G3 | 2 | 1 | 19 | 291.9 | 195.6 | 3.994 | ****** | ****** | 200000 | 0.6701 | 111.6 | 4792
CT | F | G3 | 2 | 1 | 20 | 400.1 | 252.9 | 3.993 | ****** | ****** | 274300 | 0.6321 | 153 | 6197
CT | F | G3 | 3 | 1 | 1 | 0.996 | 2.67 | 4 | ****** | ****** | 148.5 | 2.68 | 0.3806 | 65.42
CT | F | G3 | 3 | 1 | 2 | 1.369 | 4.227 | 4 | ****** | ****** | 402.8 | 3.087 | 0.5233 | 103.6
CT | F | G3 | 3 | 1 | 3 | 1.879 | 5.034 | 3.999 | ****** | ****** | 752 | 2.68 | 0.7179 | 123.3
CT | F | G3 | 3 | 1 | 4 | 2.575 | 5.952 | 3.998 | ****** | ****** | 1231 | 2.312 | 0.984 | 145.8
CT | F | G3 | 3 | 1 | 5 | 3.529 | 7.163 | 4 | ****** | ****** | 1887 | 2.03 | 1.349 | 175.5
CT | F | G3 | 3 | 1 | 6 | 4.838 | 8.588 | 4.001 | ****** | ****** | 2786 | 1.775 | 1.849 | 210.4
CT | F | G3 | 3 | 1 | 7 | 6.632 | 10.32 | 3.998 | ****** | ****** | 4019 | 1.556 | 2.534 | 252.8
CT | F | G3 | 3 | 1 | 8 | 9.09 | 12.43 | 4 | ****** | ****** | 5709 | 1.368 | 3.474 | 304.6
CT | F | G3 | 3 | 1 | 9 | 12.46 | 15.07 | 3.998 | ****** | ****** | 8026 | 1.21 | 4.762 | 369.3
CT | F | G3 | 3 | 1 | 10 | 17.08 | 18.41 | 3.999 | ****** | ****** | 11200 | 1.078 | 6.528 | 451
CT | F | G3 | 3 | 1 | 11 | 23.41 | 22.66 | 4 | ****** | ****** | 15550 | 0.9677 | 8.948 | 555.1
CT | F | G3 | 3 | 1 | 12 | 32.1 | 28.03 | 3.998 | ****** | ****** | 21520 | 0.8732 | 12.27 | 686.7
CT | F | G3 | 3 | 1 | 13 | 44 | 34.73 | 3.999 | ****** | ****** | 29700 | 0.7895 | 16.81 | 851
CT | F | G3 | 3 | 1 | 14 | 60.31 | 43.38 | 3.999 | ****** | ****** | 40910 | 0.7193 | 23.05 | 1063
CT | F | G3 | 3 | 1 | 15 | 82.66 | 54.66 | 4.001 | ****** | ****** | 56270 | 0.6612 | 31.59 | 1339
CT | F | G3 | 3 | 1 | 16 | 113.3 | 69.77 | 4.002 | ****** | ****** | 77330 | 0.6158 | 43.31 | 1710
CT | F | G3 | 3 | 1 | 17 | 155.3 | 91.44 | 4 | ****** | ****** | 106200 | 0.5887 | 59.36 | 2240
CT | F | G3 | 3 | 1 | 18 | 212.9 | 123.9 | 4 | ****** | ****** | 145800 | 0.5819 | 81.37 | 3035
CT | F | G3 | 3 | 1 | 19 | 291.8 | 172.3 | 3.999 | ****** | ****** | 200000 | 0.5903 | 111.5 | 4221
CT | F | G3 | 3 | 1 | 20 | 400.1 | 233.1 | 4 | ****** | ****** | 274300 | 0.5826 | 152.9 | 5711
CT | F | G3 | 1 | 2 | 1 | 0.03142 | 0.02928 | 3.948 | 4.531 | 3.71 | 0.5 | ****** | ****** | 0.7174
CT | F | G3 | 1 | 2 | 2 | 0.04248 | 0.05068 | 3.953 | 4.063 | 6.3 | 0.676 | ****** | ****** | 1.242
CT | F | G3 | 1 | 2 | 3 | 0.05788 | 0.06956 | 3.955 | 3.823 | 6.512 | 0.9211 | ****** | ****** | 1.704
CT | F | G3 | 1 | 2 | 4 | 0.07928 | 0.09409 | 3.957 | 3.696 | 6.476 | 1.262 | ****** | ****** | 2.305
CT | F | G3 | 1 | 2 | 5 | 0.1087 | 0.1276 | 3.96 | 3.622 | 6.427 | 1.73 | ****** | ****** | 3.126
CT | F | G3 | 1 | 2 | 6 | 0.149 | 0.173 | 3.962 | 3.574 | 6.365 | 2.371 | ****** | ****** | 4.24
CT | F | G3 | 1 | 2 | 7 | 0.2042 | 0.2341 | 3.963 | 3.538 | 6.273 | 3.25 | ****** | ****** | 5.735
CT | F | G3 | 1 | 2 | 8 | 0.2799 | 0.3147 | 3.966 | 3.51 | 6.131 | 4.455 | ****** | ****** | 7.711
CT | F | G3 | 1 | 2 | 9 | 0.3837 | 0.4198 | 3.969 | 3.483 | 5.926 | 6.107 | ****** | ****** | 10.28
CT | F | G3 | 1 | 2 | 10 | 0.526 | 0.5543 | 3.97 | 3.453 | 5.65 | 8.371 | ****** | ****** | 13.58
CT | F | G3 | 1 | 2 | 11 | 0.721 | 0.7248 | 3.971 | 3.425 | 5.307 | 11.48 | ****** | ****** | 17.76
CT | F | G3 | 1 | 2 | 12 | 0.9884 | 0.9401 | 3.975 | 3.39 | 4.921 | 15.73 | ****** | ****** | 23.03
CT | F | G3 | 1 | 2 | 13 | 1.355 | 1.215 | 3.977 | 3.358 | 4.524 | 21.56 | ****** | ****** | 29.77
CT | F | G3 | 1 | 2 | 14 | 1.857 | 1.574 | 3.976 | 3.337 | 4.149 | 29.56 | ****** | ****** | 38.56
CT | F | G3 | 1 | 2 | 15 | 2.546 | 2.059 | 3.979 | 3.345 | 3.825 | 40.52 | ****** | ****** | 50.44
CT | F | G3 | 1 | 2 | 16 | 3.49 | 2.74 | 3.981 | 3.408 | 3.568 | 55.54 | ****** | ****** | 67.14
CT | F | G3 | 1 | 2 | 17 | 4.783 | 3.728 | 3.982 | 3.55 | 3.373 | 76.13 | ****** | ****** | 91.34
CT | F | G3 | 1 | 2 | 18 | 6.557 | 5.184 | 3.983 | 3.783 | 3.219 | 104.4 | ****** | ****** | 127
CT | F | G3 | 1 | 2 | 19 | 8.989 | 7.304 | 3.984 | 4.089 | 3.056 | 143.1 | ****** | ****** | 179
CT | F | G3 | 1 | 2 | 20 | 12.32 | 10.26 | 3.985 | 4.404 | 2.819 | 196.1 | ****** | ****** | 251.3
CT | F | G3 | 2 | 2 | 1 | 0.03142 | 0.02662 | 3.993 | 4.089 | 3.41 | 0.5001 | ****** | ****** | 0.6523
CT | F | G3 | 2 | 2 | 2 | 0.04247 | 0.04444 | 3.997 | 3.628 | 5.482 | 0.676 | ****** | ****** | 1.089
CT | F | G3 | 2 | 2 | 3 | 0.05788 | 0.06083 | 3.997 | 3.478 | 5.613 | 0.9211 | ****** | ****** | 1.49
CT | F | G3 | 2 | 2 | 4 | 0.07928 | 0.08176 | 3.996 | 3.338 | 5.554 | 1.262 | ****** | ****** | 2.003
CT | F | G3 | 2 | 2 | 5 | 0.1087 | 0.111 | 3.996 | 3.27 | 5.521 | 1.729 | ****** | ****** | 2.719
CT | F | G3 | 2 | 2 | 6 | 0.1489 | 0.1502 | 3.997 | 3.213 | 5.463 | 2.371 | ****** | ****** | 3.681
CT | F | G3 | 2 | 2 | 7 | 0.2042 | 0.2035 | 3.996 | 3.188 | 5.39 | 3.25 | ****** | ****** | 4.986
CT | F | G3 | 2 | 2 | 8 | 0.2799 | 0.274 | 3.997 | 3.172 | 5.27 | 4.455 | ****** | ****** | 6.714
CT | F | G3 | 2 | 2 | 9 | 0.3837 | 0.3662 | 3.996 | 3.148 | 5.104 | 6.107 | ****** | ****** | 8.972
CT | F | G3 | 2 | 2 | 10 | 0.526 | 0.4845 | 3.996 | 3.112 | 4.879 | 8.371 | ****** | ****** | 11.87
CT | F | G3 | 2 | 2 | 11 | 0.721 | 0.6348 | 3.997 | 3.087 | 4.591 | 11.48 | ****** | ****** | 15.55
CT | F | G3 | 2 | 2 | 12 | 0.9884 | 0.8242 | 3.997 | 3.054 | 4.257 | 15.73 | ****** | ****** | 20.19
CT | F | G3 | 2 | 2 | 13 | 1.355 | 1.065 | 3.998 | 3.021 | 3.908 | 21.56 | ****** | ****** | 26.1
CT | F | G3 | 2 | 2 | 14 | 1.857 | 1.379 | 3.999 | 2.998 | 3.576 | 29.56 | ****** | ****** | 33.8
CT | F | G3 | 2 | 2 | 15 | 2.546 | 1.803 | 3.997 | 2.999 | 3.286 | 40.52 | ****** | ****** | 44.16
CT | F | G3 | 2 | 2 | 16 | 3.49 | 2.395 | 3.999 | 3.045 | 3.053 | 55.54 | ****** | ****** | 58.68
CT | F | G3 | 2 | 2 | 17 | 4.783 | 3.251 | 3.998 | 3.159 | 2.874 | 76.13 | ****** | ****** | 79.66
CT | F | G3 | 2 | 2 | 18 | 6.557 | 4.51 | 4 | 3.349 | 2.732 | 104.4 | ****** | ****** | 110.5
CT | F | G3 | 2 | 2 | 19 | 8.989 | 6.35 | 3.999 | 3.606 | 2.588 | 143.1 | ****** | ****** | 155.6
CT | F | G3 | 2 | 2 | 20 | 12.32 | 8.926 | 4 | 3.875 | 2.388 | 196.1 | ****** | ****** | 218.7
CT | F | G3 | 3 | 2 | 1 | 0.03142 | 0.02405 | 4.001 | 3.776 | 2.979 | 0.5001 | ****** | ****** | 0.5892
CT | F | G3 | 3 | 2 | 2 | 0.04248 | 0.0411 | 4 | 3.447 | 5.008 | 0.676 | ****** | ****** | 1.007
CT | F | G3 | 3 | 2 | 3 | 0.05787 | 0.05588 | 4 | 3.259 | 5.117 | 0.9211 | ****** | ****** | 1.369
CT | F | G3 | 3 | 2 | 4 | 0.07928 | 0.07553 | 4 | 3.159 | 5.085 | 1.262 | ****** | ****** | 1.851
CT | F | G3 | 3 | 2 | 5 | 0.1087 | 0.1025 | 4.002 | 3.099 | 5.053 | 1.729 | ****** | ****** | 2.512
CT | F | G3 | 3 | 2 | 6 | 0.149 | 0.1392 | 3.999 | 3.061 | 5.012 | 2.371 | ****** | ****** | 3.411
CT | F | G3 | 3 | 2 | 7 | 0.2042 | 0.1888 | 3.999 | 3.042 | 4.948 | 3.25 | ****** | ****** | 4.625
CT | F | G3 | 3 | 2 | 8 | 0.2799 | 0.2542 | 4.001 | 2.999 | 4.856 | 4.455 | ****** | ****** | 6.229
CT | F | G3 | 3 | 2 | 9 | 0.3837 | 0.3402 | 4.001 | 2.976 | 4.71 | 6.106 | ****** | ****** | 8.335
CT | F | G3 | 3 | 2 | 10 | 0.526 | 0.4509 | 4 | 2.951 | 4.506 | 8.371 | ****** | ****** | 11.05
CT | F | G3 | 3 | 2 | 11 | 0.721 | 0.5911 | 4 | 2.926 | 4.239 | 11.48 | ****** | ****** | 14.48
CT | F | G3 | 3 | 2 | 12 | 0.9884 | 0.7683 | 4.001 | 2.895 | 3.934 | 15.73 | ****** | ****** | 18.82
CT | F | G3 | 3 | 2 | 13 | 1.355 | 0.9936 | 4.003 | 2.862 | 3.611 | 21.56 | ****** | ****** | 24.34
CT | F | G3 | 3 | 2 | 14 | 1.857 | 1.287 | 4 | 2.838 | 3.301 | 29.56 | ****** | ****** | 31.53
CT | F | G3 | 3 | 2 | 15 | 2.546 | 1.681 | 4 | 2.835 | 3.029 | 40.52 | ****** | ****** | 41.18
CT | F | G3 | 3 | 2 | 16 | 3.49 | 2.232 | 4.002 | 2.873 | 2.809 | 55.54 | ****** | ****** | 54.68
CT | F | G3 | 3 | 2 | 17 | 4.783 | 3.025 | 4 | 2.973 | 2.637 | 76.13 | ****** | ****** | 74.12
CT | F | G3 | 3 | 2 | 18 | 6.557 | 4.191 | 4 | 3.143 | 2.5 | 104.4 | ****** | ****** | 102.7
CT | F | G3 | 3 | 2 | 19 | 8.989 | 5.89 | 4 | 3.372 | 2.361 | 143.1 | ****** | ****** | 144.3
CT | F | G3 | 3 | 2 | 20 | 12.32 | 8.27 | 4.001 | 3.613 | 2.175 | 196.1 | ****** | ****** | 202.6
CU | F | G3 | 1 | 1 | 1 | 0.9997 | 4.785 | 3.93 | ****** | ****** | 150 | 4.786 | 0.3821 | 117.2
CU | F | G3 | 1 | 1 | 2 | 1.37 | 5.548 | 3.932 | ****** | ****** | 404.7 | 4.049 | 0.5236 | 135.9
CU | F | G3 | 1 | 1 | 3 | 1.878 | 6.425 | 3.933 | ****** | ****** | 754 | 3.42 | 0.7179 | 157.4
CU | F | G3 | 1 | 1 | 4 | 2.575 | 7.41 | 3.934 | ****** | ****** | 1233 | 2.878 | 0.9841 | 181.6
CU | F | G3 | 1 | 1 | 5 | 3.53 | 8.467 | 3.937 | ****** | ****** | 1889 | 2.399 | 1.349 | 207.5
CU | F | G3 | 1 | 1 | 6 | 4.839 | 9.692 | 3.939 | ****** | ****** | 2789 | 2.003 | 1.849 | 237.5
CU | F | G3 | 1 | 1 | 7 | 6.633 | 11.14 | 3.94 | ****** | ****** | 4022 | 1.679 | 2.535 | 272.9
CU | F | G3 | 1 | 1 | 8 | 9.091 | 12.79 | 3.942 | ****** | ****** | 5712 | 1.406 | 3.474 | 313.3
CU | F | G3 | 1 | 1 | 9 | 12.46 | 14.72 | 3.943 | ****** | ****** | 8029 | 1.181 | 4.762 | 360.7
CU | F | G3 | 1 | 1 | 10 | 17.08 | 17.05 | 3.944 | ****** | ****** | 11210 | 0.9982 | 6.528 | 417.8
CU | F | G3 | 1 | 1 | 11 | 23.41 | 19.79 | 3.945 | ****** | ****** | 15560 | 0.8452 | 8.948 | 484.9
CU | F | G3 | 1 | 1 | 12 | 32.1 | 23.15 | 3.946 | ****** | ****** | 21530 | 0.7213 | 12.27 | 567.2
CU | F | G3 | 1 | 1 | 13 | 43.99 | 27.37 | 3.947 | ****** | ****** | 29710 | 0.6221 | 16.81 | 670.5
CU | F | G3 | 1 | 1 | 14 | 60.3 | 32.78 | 3.949 | ****** | ****** | 40920 | 0.5436 | 23.05 | 803.2
CU | F | G3 | 1 | 1 | 15 | 82.65 | 40.14 | 3.953 | ****** | ****** | 56290 | 0.4856 | 31.59 | 983.4
CU | F | G3 | 1 | 1 | 16 | 113.3 | 49.76 | 3.952 | ****** | ****** | 77350 | 0.4392 | 43.3 | 1219
CU | F | G3 | 1 | 1 | 17 | 155.3 | 61.36 | 3.952 | ****** | ****** | 106200 | 0.3951 | 59.36 | 1503
CU | F | G3 | 1 | 1 | 18 | 212.9 | 74.24 | 3.955 | ****** | ****** | 145800 | 0.3487 | 81.36 | 1819
CU | F | G3 | 1 | 1 | 19 | 291.8 | 87.77 | 3.956 | ****** | ****** | 200100 | 0.3008 | 111.5 | 2151
CU | F | G3 | 1 | 1 | 20 | 400.1 | 101.6 | 3.958 | ****** | ****** | 274500 | 0.2539 | 152.9 | 2489
CU | F | G3 | 2 | 1 | 1 | 0.9971 | 1.929 | 3.989 | ****** | ****** | 148.6 | 1.935 | 0.3811 | 47.27
CU | F | G3 | 2 | 1 | 2 | 1.369 | 2.915 | 3.989 | ****** | ****** | 403.1 | 2.129 | 0.5233 | 71.43
CU | F | G3 | 2 | 1 | 3 | 1.878 | 3.611 | 3.987 | ****** | ****** | 752.3 | 1.923 | 0.7177 | 88.47
CU | F | G3 | 2 | 1 | 4 | 2.574 | 4.373 | 3.989 | ****** | ****** | 1231 | 1.699 | 0.9838 | 107.1
CU | F | G3 | 2 | 1 | 5 | 3.529 | 5.379 | 3.989 | ****** | ****** | 1887 | 1.524 | 1.349 | 131.8
CU | F | G3 | 2 | 1 | 6 | 4.837 | 6.647 | 3.989 | ****** | ****** | 2787 | 1.374 | 1.848 | 162.9
CU | F | G3 | 2 | 1 | 7 | 6.63 | 8.224 | 3.991 | ****** | ****** | 4019 | 1.24 | 2.534 | 201.5
CU | F | G3 | 2 | 1 | 8 | 9.089 | 10.11 | 3.99 | ****** | ****** | 5709 | 1.113 | 3.474 | 247.8
CU | F | G3 | 2 | 1 | 9 | 12.46 | 12.25 | 3.989 | ****** | ****** | 8026 | 0.9833 | 4.762 | 300.2
CU | F | G3 | 2 | 1 | 10 | 17.08 | 14.7 | 3.993 | ****** | ****** | 11200 | 0.8604 | 6.527 | 360.1
CU | F | G3 | 2 | 1 | 11 | 23.41 | 17.48 | 3.99 | ****** | ****** | 15560 | 0.7467 | 8.948 | 428.4
CU | F | G3 | 2 | 1 | 12 | 32.09 | 20.61 | 3.989 | ****** | ****** | 21520 | 0.6423 | 12.27 | 505.1
CU | F | G3 | 2 | 1 | 13 | 43.99 | 24.22 | 3.991 | ****** | ****** | 29700 | 0.5506 | 16.81 | 593.5
CU | F | G3 | 2 | 1 | 14 | 60.31 | 28.46 | 3.993 | ****** | ****** | 40920 | 0.4719 | 23.05 | 697.3
CU | F | G3 | 2 | 1 | 15 | 82.67 | 33.63 | 3.992 | ****** | ****** | 56290 | 0.4069 | 31.59 | 824.1
CU | F | G3 | 2 | 1 | 16 | 113.3 | 40.09 | 3.995 | ****** | ****** | 77360 | 0.3538 | 43.3 | 982.3
CU | F | G3 | 2 | 1 | 17 | 155.3 | 48.35 | 3.993 | ****** | ****** | 106200 | 0.3113 | 59.36 | 1185
CU | F | G3 | 2 | 1 | 18 | 212.9 | 58.93 | 3.993 | ****** | ****** | 145800 | 0.2768 | 81.36 | 1444
CU | F | G3 | 2 | 1 | 19 | 291.8 | 72.88 | 3.993 | ****** | ****** | 200100 | 0.2497 | 111.5 | 1786
CU | F | G3 | 2 | 1 | 20 | 400 | 89.99 | 3.991 | ****** | ****** | 274500 | 0.225 | 152.9 | 2205
CU | F | G3 | 2 | 1 | 1 | 0.9974 | 1.685 | 3.997 | ****** | ****** | 148.7 | 1.69 | 0.3812 | 41.29
CU | F | G3 | 3 | 1 | 2 | 1.37 | 2.491 | 3.998 | ****** | ****** | 403.2 | 1.818 | 0.5235 | 61.03
CU | F | G3 | 3 | 1 | 3 | 1.878 | 2.993 | 3.997 | ****** | ****** | 752.5 | 1.594 | 0.7178 | 73.34
CU | F | G3 | 3 | 1 | 4 | 2.575 | 3.574 | 3.997 | ****** | ****** | 1231 | 1.388 | 0.984 | 87.56
CU | F | G3 | 3 | 1 | 5 | 3.529 | 4.304 | 4 | ****** | ****** | 1888 | 1.22 | 1.349 | 105.5
CU | F | G3 | 3 | 1 | 6 | 4.838 | 5.25 | 3.999 | ****** | ****** | 2787 | 1.085 | 1.849 | 128.6
CU | F | G3 | 3 | 1 | 7 | 6.631 | 6.394 | 3.996 | ****** | ****** | 4020 | 0.9643 | 2.534 | 156.7
CU | F | G3 | 3 | 1 | 8 | 9.09 | 7.797 | 3.997 | ****** | ****** | 5710 | 0.8577 | 3.474 | 191
CU | F | G3 | 3 | 1 | 9 | 12.46 | 9.482 | 4 | ****** | ****** | 8027 | 0.761 | 4.762 | 232.3
CU | F | G3 | 3 | 1 | 10 | 17.08 | 11.5 | 3.998 | ****** | ****** | 11200 | 0.6735 | 6.527 | 281.9
CU | F | G3 | 3 | 1 | 11 | 23.41 | 13.91 | 3.998 | ****** | ****** | 15560 | 0.5942 | 8.948 | 340.9
CU | F | G3 | 3 | 1 | 12 | 32.09 | 16.78 | 4 | ****** | ****** | 21520 | 0.5229 | 12.27 | 411.2
CU | F | G3 | 3 | 1 | 13 | 43.99 | 20.17 | 3.997 | ****** | ****** | 29700 | 0.4584 | 16.81 | 494.1
CU | F | G3 | 3 | 1 | 14 | 60.3 | 24.3 | 3.997 | ****** | ****** | 40920 | 0.4029 | 23.05 | 595.3
CU | F | G3 | 3 | 1 | 15 | 82.66 | 29.37 | 4.001 | ****** | ****** | 56290 | 0.3553 | 31.59 | 719.5
CU | F | G3 | 3 | 1 | 16 | 113.3 | 35.63 | 4 | ****** | ****** | 77360 | 0.3145 | 43.3 | 873.1
CU | F | G3 | 3 | 1 | 17 | 155.3 | 43.73 | 3.997 | ****** | ****** | 106200 | 0.2816 | 59.36 | 1072
CU | F | G3 | 3 | 1 | 18 | 212.9 | 54.1 | 3.999 | ****** | ****** | 145800 | 0.2541 | 81.36 | 1326
CU | F | G3 | 3 | 1 | 19 | 291.8 | 67.77 | 3.999 | ****** | ****** | 200100 | 0.2322 | 111.5 | 1661
CU | F | G3 | 3 | 1 | 20 | 400 | 85.27 | 3.999 | ****** | ****** | 274500 | 0.2132 | 152.9 | 2089
CU | F | G3 | 1 | 2 | 1 | 0.03142 | 0.02334 | 3.959 | 4.428 | 1.473 | 0.5 | ****** | ****** | 0.5718
CU | F | G3 | 1 | 2 | 2 | 0.04248 | 0.04293 | 3.961 | 3.923 | 4.994 | 0.676 | ****** | ****** | 1.052
CU | F | G3 | 1 | 2 | 3 | 0.05788 | 0.05939 | 3.959 | 3.716 | 5.268 | 0.9212 | ****** | ****** | 1.455
CU | F | G3 | 1 | 2 | 4 | 0.07929 | 0.07952 | 3.961 | 3.611 | 5.164 | 1.262 | ****** | ****** | 1.948
CU | F | G3 | 1 | 2 | 5 | 0.1087 | 0.1068 | 3.963 | 3.546 | 5.053 | 1.73 | ****** | ****** | 2.616
CU | F | G3 | 1 | 2 | 6 | 0.149 | 0.1438 | 3.965 | 3.502 | 4.95 | 2.371 | ****** | ****** | 3.522
CU | F | G3 | 1 | 2 | 7 | 0.2042 | 0.1933 | 3.967 | 3.466 | 4.832 | 3.25 | ****** | ****** | 4.735
CU | F | G3 | 1 | 2 | 8 | 0.2799 | 0.2585 | 3.971 | 3.431 | 4.68 | 4.455 | ****** | ****** | 6.334
CU | F | G3 | 1 | 2 | 9 | 0.3837 | 0.3432 | 3.971 | 3.391 | 4.481 | 6.107 | ****** | ****** | 8.409
CU | F | G3 | 1 | 2 | 10 | 0.526 | 0.4512 | 3.974 | 3.342 | 4.229 | 8.371 | ****** | ****** | 11.06
CU | F | G3 | 1 | 2 | 11 | 0.721 | 0.587 | 3.976 | 3.283 | 3.923 | 11.48 | ****** | ****** | 14.38
CU | F | G3 | 1 | 2 | 12 | 0.9884 | 0.7559 | 3.978 | 3.205 | 3.581 | 15.73 | ****** | ****** | 18.52
CU | F | G3 | 1 | 2 | 13 | 1.355 | 0.9672 | 3.982 | 3.114 | 3.228 | 21.56 | ****** | ****** | 23.7
CU | F | G3 | 1 | 2 | 14 | 1.857 | 1.234 | 3.983 | 3.017 | 2.888 | 29.56 | ****** | ****** | 30.25
CU | F | G3 | 1 | 2 | 15 | 2.546 | 1.579 | 3.983 | 2.923 | 2.578 | 40.51 | ****** | ****** | 38.69
CU | F | G3 | 1 | 2 | 16 | 3.489 | 2.034 | 3.983 | 2.846 | 2.306 | 55.53 | ****** | ****** | 49.84
CU | F | G3 | 1 | 2 | 17 | 4.783 | 2.65 | 3.984 | 2.797 | 2.072 | 76.12 | ****** | ****** | 64.93
CU | F | G3 | 1 | 2 | 18 | 6.556 | 3.494 | 3.985 | 2.781 | 1.866 | 104.3 | ****** | ****** | 85.62
CU | F | G3 | 1 | 2 | 19 | 8.987 | 4.646 | 3.987 | 2.786 | 1.671 | 143 | ****** | ****** | 113.8
CU | F | G3 | 1 | 2 | 20 | 12.32 | 6.198 | 3.987 | 2.792 | 1.482 | 196.1 | ****** | ****** | 151.9
CU | F | G3 | 2 | 2 | 1 | 0.03142 | 0.02197 | 3.993 | 4.01 | 1.795 | 0.5 | ****** | ****** | 0.5383
CU | F | G3 | 2 | 2 | 2 | 0.04248 | 0.03895 | 3.993 | 3.711 | 4.407 | 0.676 | ****** | ****** | 0.9544
CU | F | G3 | 2 | 2 | 3 | 0.05788 | 0.05347 | 3.994 | 3.543 | 4.598 | 0.9212 | ****** | ****** | 1.31
CU | F | G3 | 2 | 2 | 4 | 0.07929 | 0.07181 | 3.995 | 3.451 | 4.524 | 1.262 | ****** | ****** | 1.759
CU | F | G3 | 2 | 2 | 5 | 0.1087 | 0.09669 | 3.996 | 3.39 | 4.445 | 1.73 | ****** | ****** | 2.369
CU | F | G3 | 2 | 2 | 6 | 0.149 | 0.1304 | 3.995 | 3.345 | 4.365 | 2.371 | ****** | ****** | 3.195
CU | F | G3 | 2 | 2 | 7 | 0.2042 | 0.1756 | 3.997 | 3.308 | 4.272 | 3.25 | ****** | ****** | 4.302
CU | F | G3 | 2 | 2 | 8 | 0.2799 | 0.2352 | 3.995 | 3.272 | 4.145 | 4.455 | ****** | ****** | 5.764
CU | F | G3 | 2 | 2 | 9 | 0.3837 | 0.3129 | 3.996 | 3.236 | 3.972 | 6.107 | ****** | ****** | 7.666
CU | F | G3 | 2 | 2 | 10 | 0.526 | 0.412 | 3.996 | 3.191 | 3.747 | 8.371 | ****** | ****** | 10.1
CU | F | G3 | 2 | 2 | 11 | 0.721 | 0.537 | 3.995 | 3.133 | 3.476 | 11.48 | ****** | ****** | 13.16
CU | F | G3 | 2 | 2 | 12 | 0.9884 | 0.6933 | 3.995 | 3.06 | 3.172 | 15.73 | ****** | ****** | 16.99
CU | F | G3 | 2 | 2 | 13 | 1.355 | 0.8889 | 3.998 | 2.972 | 2.856 | 21.56 | ****** | ****** | 21.78
CU | F | G3 | 2 | 2 | 14 | 1.857 | 1.137 | 3.997 | 2.878 | 2.555 | 29.56 | ****** | ****** | 27.87
CU | F | G3 | 2 | 2 | 15 | 2.546 | 1.459 | 3.996 | 2.787 | 2.279 | 40.52 | ****** | ****** | 35.74
CU | F | G3 | 2 | 2 | 16 | 3.489 | 1.886 | 3.997 | 2.715 | 2.04 | 55.54 | ****** | ****** | 46.21
CU | F | G3 | 2 | 2 | 17 | 4.783 | 2.463 | 3.999 | 2.667 | 1.831 | 76.13 | ****** | ****** | 60.34
CU | F | G3 | 2 | 2 | 18 | 6.557 | 3.254 | 3.999 | 2.649 | 1.646 | 104.4 | ****** | ****** | 79.73
CU | F | G3 | 2 | 2 | 19 | 8.988 | 4.333 | 3.996 | 2.65 | 1.468 | 143 | ****** | ****** | 106.2
CU | F | G3 | 2 | 2 | 20 | 12.32 | 5.782 | 3.999 | 2.651 | 1.292 | 196.1 | ****** | ****** | 141.7
CU | F | G3 | 2 | 2 | 1 | 0.03142 | 0.02189 | 3.999 | 3.948 | 1.894 | 0.5 | ****** | ****** | 0.5364
CU | F | G3 | 3 | 2 | 2 | 0.04248 | 0.03772 | 3.998 | 3.648 | 4.222 | 0.6761 | ****** | ****** | 0.9243
CU | F | G3 | 3 | 2 | 3 | 0.05788 | 0.05086 | 3.998 | 3.451 | 4.31 | 0.9211 | ****** | ****** | 1.246
CU | F | G3 | 3 | 2 | 4 | 0.07929 | 0.06826 | 3.998 | 3.353 | 4.245 | 1.262 | ****** | ****** | 1.672
CU | F | G3 | 3 | 2 | 5 | 0.1087 | 0.09183 | 3.998 | 3.286 | 4.17 | 1.73 | ****** | ****** | 2.25
CU | F | G3 | 3 | 2 | 6 | 0.149 | 0.1241 | 3.998 | 3.261 | 4.096 | 2.371 | ****** | ****** | 3.041
CU | F | G3 | 3 | 2 | 7 | 0.2042 | 0.1672 | 3.997 | 3.223 | 4.009 | 3.25 | ****** | ****** | 4.096
CU | F | G3 | 3 | 2 | 8 | 0.2799 | 0.2241 | 3.999 | 3.187 | 3.893 | 4.455 | ****** | ****** | 5.492
CU | F | G3 | 3 | 2 | 9 | 0.3837 | 0.2982 | 4 | 3.15 | 3.732 | 6.107 | ****** | ****** | 7.307
CU | F | G3 | 3 | 2 | 10 | 0.526 | 0.3931 | 4 | 3.108 | 3.52 | 8.371 | ****** | ****** | 9.632
CU | F | G3 | 3 | 2 | 11 | 0.721 | 0.5129 | 3.998 | 3.05 | 3.267 | 11.48 | ****** | ****** | 12.57
CU | F | G3 | 3 | 2 | 12 | 0.9884 | 0.6632 | 4 | 2.979 | 2.983 | 15.73 | ****** | ****** | 16.25
CU | F | G3 | 3 | 2 | 13 | 1.355 | 0.8519 | 4 | 2.895 | 2.688 | 21.56 | ****** | ****** | 20.87
CU | F | G3 | 3 | 2 | 14 | 1.857 | 1.091 | 4 | 2.8 | 2.404 | 29.56 | ****** | ****** | 26.73
CU | F | G3 | 3 | 2 | 15 | 2.546 | 1.401 | 3.999 | 2.711 | 2.146 | 40.51 | ****** | ****** | 34.32
CU | F | G3 | 3 | 2 | 16 | 3.489 | 1.812 | 4.001 | 2.638 | 1.92 | 55.54 | ****** | ****** | 44.4
CU | F | G3 | 3 | 2 | 17 | 4.783 | 2.369 | 3.999 | 2.592 | 1.723 | 76.13 | ****** | ****** | 58.06
CU | F | G3 | 3 | 2 | 18 | 6.557 | 3.133 | 3.999 | 2.574 | 1.547 | 104.4 | ****** | ****** | 76.77
CU | F | G3 | 3 | 2 | 19 | 8.988 | 4.173 | 4.001 | 2.572 | 1.376 | 143 | ****** | ****** | 102.2
CU | F | G3 | 3 | 2 | 20 | 12.32 | 5.563 | 4 | 2.569 | 1.204 | 196.1 | ****** | ****** | 136.3
DT | F | G3 | 1 | 1 | 1 | 0.9998 | 24.31 | 3.833 | ****** | ****** | 150.9 | 24.31 | 0.3821 | 595.6
DT | F | G3 | 1 | 1 | 2 | 1.371 | 26.94 | 3.832 | ****** | ****** | 405.7 | 19.65 | 0.5239 | 660
DT | F | G3 | 1 | 1 | 3 | 1.879 | 29.99 | 3.829 | ****** | ****** | 754.8 | 15.96 | 0.7179 | 734.7
DT | F | G3 | 1 | 1 | 4 | 2.575 | 34 | 3.829 | ****** | ****** | 1233 | 13.2 | 0.984 | 832.9
DT | F | G3 | 1 | 1 | 5 | 3.529 | 39.25 | 3.831 | ****** | ****** | 1889 | 11.12 | 1.349 | 961.6
DT | F | G3 | 1 | 1 | 6 | 4.838 | 46.93 | 3.832 | ****** | ****** | 2788 | 9.701 | 1.849 | 1150
DT | F | G3 | 1 | 1 | 7 | 6.633 | 57.28 | 3.835 | ****** | ****** | 4019 | 8.636 | 2.535 | 1403
DT | F | G3 | 1 | 1 | 8 | 9.092 | 70.95 | 3.832 | ****** | ****** | 5707 | 7.803 | 3.475 | 1738
DT | F | G3 | 1 | 1 | 9 | 12.47 | 89.39 | 3.831 | ****** | ****** | 8021 | 7.171 | 4.764 | 2190
DT | F | G3 | 1 | 1 | 10 | 17.09 | 112.6 | 3.834 | ****** | ****** | 11190 | 6.589 | 6.532 | 2759
DT | F | G3 | 1 | 1 | 11 | 23.43 | 140.9 | 3.836 | ****** | ****** | 15540 | 6.012 | 8.957 | 3452
DT | F | G3 | 1 | 1 | 12 | 32.13 | 173.4 | 3.84 | ****** | ****** | 21500 | 5.396 | 12.28 | 4248
DT | F | G3 | 1 | 1 | 13 | 44.05 | 207.7 | 3.843 | ****** | ****** | 29670 | 4.716 | 16.84 | 5090
DT | F | G3 | 1 | 1 | 14 | 60.39 | 240.3 | 3.843 | ****** | ****** | 40880 | 3.979 | 23.08 | 5888
DT | F | G3 | 1 | 1 | 15 | 82.78 | 268.2 | 3.843 | ****** | ****** | 56240 | 3.24 | 31.64 | 6571
DT | F | G3 | 1 | 1 | 16 | 113.5 | 290.2 | 3.846 | ****** | ****** | 77310 | 2.558 | 43.37 | 7111
DT | F | G3 | 1 | 1 | 17 | 155.5 | 306.2 | 3.848 | ****** | ****** | 106200 | 1.969 | 59.45 | 7503
DT | F | G3 | 1 | 1 | 18 | 213.1 | 317.4 | 3.849 | ****** | ****** | 145800 | 1.489 | 81.47 | 7777
DT | F | G3 | 1 | 1 | 19 | 292.1 | 324.4 | 3.854 | ****** | ****** | 200100 | 1.111 | 111.7 | 7949
DT | F | G3 | 1 | 1 | 20 | 400.4 | 329.4 | 3.859 | ****** | ****** | 274500 | 0.8228 | 153 | 8071
DT | F | G3 | 2 | 1 | 1 | 0.992 | 7.142 | 3.98 | ****** | ****** | 147.9 | 7.2 | 0.3791 | 175
DT | F | G3 | 2 | 1 | 2 | 1.369 | 11.19 | 3.983 | ****** | ****** | 401.8 | 8.175 | 0.5233 | 274.2
DT | F | G3 | 2 | 1 | 3 | 1.879 | 12.95 | 3.983 | ****** | ****** | 750.9 | 6.892 | 0.7179 | 317.2
DT | F | G3 | 2 | 1 | 4 | 2.575 | 14.33 | 3.982 | ****** | ****** | 1230 | 5.564 | 0.9843 | 351.1
DT | F | G3 | 2 | 1 | 5 | 3.53 | 15.8 | 3.984 | ****** | ****** | 1886 | 4.476 | 1.349 | 387.2
DT | F | G3 | 2 | 1 | 6 | 4.839 | 17.33 | 3.981 | ****** | ****** | 2786 | 3.581 | 1.849 | 424.6
DT | F | G3 | 2 | 1 | 7 | 6.633 | 19.01 | 3.983 | ****** | ****** | 4019 | 2.867 | 2.535 | 465.9
DT | F | G3 | 2 | 1 | 8 | 9.091 | 21.09 | 3.985 | ****** | ****** | 5709 | 2.32 | 3.474 | 516.8
DT | F | G3 | 2 | 1 | 9 | 12.46 | 23.62 | 3.983 | ****** | ****** | 8026 | 1.896 | 4.763 | 578.8
DT | F | G3 | 2 | 1 | 10 | 17.08 | 26.98 | 3.984 | ****** | ****** | 11200 | 1.579 | 6.528 | 661
DT | F | G3 | 2 | 1 | 11 | 23.41 | 31.47 | 3.983 | ****** | ****** | 15560 | 1.344 | 8.948 | 771.1
DT | F | G3 | 2 | 1 | 12 | 32.09 | 37.4 | 3.984 | ****** | ****** | 21520 | 1.165 | 12.27 | 916.4
DT | F | G3 | 2 | 1 | 13 | 43.99 | 45.59 | 3.984 | ****** | ****** | 29700 | 1.036 | 16.81 | 1117
DT | F | G3 | 2 | 1 | 14 | 60.3 | 56.64 | 3.985 | ****** | ****** | 40910 | 0.9393 | 23.05 | 1388
DT | F | G3 | 2 | 1 | 15 | 82.66 | 72.15 | 3.985 | ****** | ****** | 56270 | 0.8729 | 31.59 | 1768
DT | F | G3 | 2 | 1 | 16 | 113.3 | 94.5 | 3.986 | ****** | ****** | 77330 | 0.834 | 43.3 | 2315
DT | F | G3 | 2 | 1 | 17 | 155.3 | 126.9 | 3.984 | ****** | ****** | 106200 | 0.8169 | 59.36 | 3109
DT | F | G3 | 2 | 1 | 18 | 212.9 | 171.4 | 3.987 | ****** | ****** | 145700 | 0.8051 | 81.38 | 4200
DT | F | G3 | 2 | 1 | 19 | 291.9 | 224.1 | 3.987 | ****** | ****** | 200000 | 0.7677 | 111.6 | 5491
DT | F | G3 | 2 | 1 | 20 | 400.2 | 272.3 | 3.987 | ****** | ****** | 274300 | 0.6803 | 153 | 6671
DT | F | G3 | 3 | 1 | 1 | 0.9911 | 4.946 | 3.998 | ****** | ****** | 147.9 | 4.99 | 0.3788 | 121.2
DT | F | G3 | 3 | 1 | 2 | 1.368 | 8.691 | 3.998 | ****** | ****** | 401.7 | 6.351 | 0.523 | 212.9
DT | F | G3 | 3 | 1 | 3 | 1.878 | 10.46 | 3.998 | ****** | ****** | 750.7 | 5.569 | 0.7178 | 256.3
DT | F | G3 | 3 | 1 | 4 | 2.575 | 11.9 | 3.996 | ****** | ****** | 1229 | 4.621 | 0.9841 | 291.5
DT | F | G3 | 3 | 1 | 5 | 3.53 | 13.34 | 3.997 | ****** | ****** | 1886 | 3.779 | 1.349 | 326.8
DT | F | G3 | 3 | 1 | 6 | 4.839 | 14.76 | 3.997 | ****** | ****** | 2785 | 3.05 | 1.849 | 361.6
DT | F | G3 | 3 | 1 | 7 | 6.632 | 16.3 | 3.998 | ****** | ****** | 4019 | 2.458 | 2.535 | 399.4
DT | F | G3 | 3 | 1 | 8 | 9.092 | 18.11 | 3.998 | ****** | ****** | 5709 | 1.992 | 3.475 | 443.8
DT | F | G3 | 3 | 1 | 9 | 12.46 | 20.26 | 3.999 | ****** | ****** | 8026 | 1.625 | 4.763 | 496.3
DT | F | G3 | 3 | 1 | 10 | 17.08 | 23 | 3.999 | ****** | ****** | 11200 | 1.347 | 6.528 | 563.7
DT | F | G3 | 3 | 1 | 11 | 23.41 | 26.69 | 3.999 | ****** | ****** | 15560 | 1.14 | 8.948 | 653.9
DT | F | G3 | 3 | 1 | 12 | 32.09 | 31.65 | 3.999 | ****** | ****** | 21520 | 0.986 | 12.27 | 775.4
DT | F | G3 | 3 | 1 | 13 | 43.99 | 38.37 | 3.997 | ****** | ****** | 29700 | 0.8721 | 16.81 | 940
DT | F | G3 | 3 | 1 | 14 | 60.3 | 47.42 | 3.999 | ****** | ****** | 40910 | 0.7864 | 23.05 | 1162
DT | F | G3 | 3 | 1 | 15 | 82.66 | 59.74 | 3.998 | ****** | ****** | 56280 | 0.7226 | 31.59 | 1464
DT | F | G3 | 3 | 1 | 16 | 113.3 | 77.03 | 3.998 | ****** | ****** | 77340 | 0.6799 | 43.3 | 1887
DT | F | G3 | 3 | 1 | 17 | 155.3 | 101.7 | 3.998 | ****** | ****** | 106200 | 0.6546 | 59.36 | 2491
DT | F | G3 | 3 | 1 | 18 | 212.9 | 136.9 | 3.998 | ****** | ****** | 145800 | 0.6431 | 81.37 | 3355
DT | F | G3 | 3 | 1 | 19 | 291.9 | 185.3 | 4 | ****** | ****** | 200000 | 0.635 | 111.5 | 4541
DT | F | G3 | 3 | 1 | 20 | 400.1 | 240.5 | 4 | ****** | ****** | 274300 | 0.601 | 152.9 | 5892
DT | F | G3 | 1 | 2 | 1 | 0.03141 | 0.06744 | 3.863 | 10.22 | 8.802 | 0.4999 | ****** | ****** | 1.652
DT | F | G3 | 1 | 2 | 2 | 0.04246 | 0.1248 | 3.869 | 8.383 | 16.46 | 0.6758 | ****** | ****** | 3.058
DT | F | G3 | 1 | 2 | 3 | 0.05787 | 0.1714 | 3.874 | 7.57 | 17 | 0.9211 | ****** | ****** | 4.201
DT | F | G3 | 1 | 2 | 4 | 0.0793 | 0.2257 | 3.877 | 7.109 | 16.41 | 1.262 | ****** | ****** | 5.529
DT | F | G3 | 1 | 2 | 5 | 0.1087 | 0.2938 | 3.883 | 6.786 | 15.57 | 1.73 | ****** | ****** | 7.199
DT | F | G3 | 1 | 2 | 6 | 0.149 | 0.3785 | 3.889 | 6.498 | 14.58 | 2.371 | ****** | ****** | 9.274
DT | F | G3 | 1 | 2 | 7 | 0.2042 | 0.4817 | 3.896 | 6.2 | 13.46 | 3.251 | ****** | ****** | 11.8
DT | F | G3 | 1 | 2 | 8 | 0.28 | 0.6076 | 3.9 | 5.92 | 12.28 | 4.456 | ****** | ****** | 14.89
DT | F | G3 | 1 | 2 | 9 | 0.3838 | 0.7616 | 3.907 | 5.657 | 11.11 | 6.108 | ****** | ****** | 18.66
DT | F | G3 | 1 | 2 | 10 | 0.5261 | 0.9511 | 3.913 | 5.392 | 9.998 | 8.373 | ****** | ****** | 23.3
DT | F | G3 | 1 | 2 | 11 | 0.7211 | 1.188 | 3.92 | 5.143 | 8.983 | 11.48 | ****** | ****** | 29.11
DT | F | G3 | 1 | 2 | 12 | 0.9885 | 1.491 | 3.924 | 4.932 | 8.096 | 15.73 | ****** | ****** | 36.54
DT | F | G3 | 1 | 2 | 13 | 1.355 | 1.899 | 3.928 | 4.797 | 7.388 | 21.56 | ****** | ****** | 46.54
DT | F | G3 | 1 | 2 | 14 | 1.857 | 2.482 | 3.933 | 4.79 | 6.897 | 29.56 | ****** | ****** | 60.82
DT | F | G3 | 1 | 2 | 15 | 2.546 | 3.36 | 3.938 | 4.98 | 6.631 | 40.52 | ****** | ****** | 82.33
DT | F | G3 | 1 | 2 | 16 | 3.49 | 4.704 | 3.943 | 5.419 | 6.509 | 55.54 | ****** | ****** | 115.3
DT | F | G3 | 1 | 2 | 17 | 4.785 | 6.645 | 3.945 | 6.062 | 6.276 | 76.15 | ****** | ****** | 162.8
DT | F | G3 | 1 | 2 | 18 | 6.56 | 9.264 | 3.946 | 6.743 | 5.768 | 104.4 | ****** | ****** | 227
DT | F | G3 | 1 | 2 | 19 | 8.991 | 12.62 | 3.948 | 7.266 | 5.003 | 143.1 | ****** | ****** | 309.3
DT | F | G3 | 1 | 2 | 20 | 12.32 | 16.67 | 3.949 | 7.456 | 4.084 | 196.1 | ****** | ****** | 408.5
DT | F | G3 | 2 | 2 | 1 | 0.03141 | 0.04939 | 3.988 | 7.618 | 6.29 | 0.4999 | ****** | ****** | 1.21
DT | F | G3 | 2 | 2 | 2 | 0.04247 | 0.08559 | 3.987 | 6.007 | 11.15 | 0.6759 | ****** | ****** | 2.097
DT | F | G3 | 2 | 2 | 3 | 0.05788 | 0.1116 | 3.985 | 5.234 | 10.92 | 0.9211 | ****** | ****** | 2.734
DT | F | G3 | 2 | 2 | 4 | 0.0793 | 0.1411 | 3.987 | 4.779 | 10.11 | 1.262 | ****** | ****** | 3.458
DT | F | G3 | 2 | 2 | 5 | 0.1087 | 0.1781 | 3.989 | 4.457 | 9.28 | 1.73 | ****** | ****** | 4.364
DT | F | G3 | 2 | 2 | 6 | 0.149 | 0.2237 | 3.989 | 4.185 | 8.454 | 2.371 | ****** | ****** | 5.481
DT | F | G3 | 2 | 2 | 7 | 0.2042 | 0.2789 | 3.989 | 3.926 | 7.628 | 3.251 | ****** | ****** | 6.833
DT | F | G3 | 2 | 2 | 8 | 0.28 | 0.3454 | 3.989 | 3.683 | 6.821 | 4.456 | ****** | ****** | 8.463
DT | F | G3 | 2 | 2 | 9 | 0.3838 | 0.4258 | 3.991 | 3.456 | 6.053 | 6.108 | ****** | ****** | 10.43
DT | F | G3 | 2 | 2 | 10 | 0.5261 | 0.5241 | 3.991 | 3.238 | 5.357 | 8.373 | ****** | ****** | 12.84
DT | F | G3 | 2 | 2 | 11 | 0.7211 | 0.6483 | 3.992 | 3.048 | 4.756 | 11.48 | ****** | ****** | 15.89
DT | F | G3 | 2 | 2 | 12 | 0.9884 | 0.8135 | 3.991 | 2.901 | 4.28 | 15.73 | ****** | ****** | 19.93
DT | F | G3 | 2 | 2 | 13 | 1.355 | 1.05 | 3.993 | 2.832 | 3.961 | 21.56 | ****** | ****** | 25.73
DT | F | G3 | 2 | 2 | 14 | 1.857 | 1.42 | 3.993 | 2.89 | 3.838 | 29.56 | ****** | ****** | 34.8
DT | F | G3 | 2 | 2 | 15 | 2.546 | 2.051 | 3.992 | 3.157 | 3.956 | 40.52 | ****** | ****** | 50.25
DT | F | G3 | 2 | 2 | 16 | 3.49 | 3.15 | 3.994 | 3.713 | 4.287 | 55.54 | ****** | ****** | 77.17
DT | F | G3 | 2 | 2 | 17 | 4.785 | 4.909 | 3.995 | 4.529 | 4.586 | 76.15 | ****** | ****** | 120.3
DT | F | G3 | 2 | 2 | 18 | 6.561 | 7.373 | 3.996 | 5.402 | 4.547 | 104.4 | ****** | ****** | 180.7
DT | F | G3 | 2 | 2 | 19 | 8.993 | 10.54 | 3.994 | 6.096 | 4.13 | 143.1 | ****** | ****** | 258.2
DT | F | G3 | 2 | 2 | 20 | 12.33 | 14.3 | 3.995 | 6.42 | 3.454 | 196.2 | ****** | ****** | 350.4
DT | F | G3 | 3 | 2 | 1 | 0.03141 | 0.04007 | 3.998 | 6.265 | 4.997 | 0.5 | ****** | ****** | 0.9817
DT | F | G3 | 3 | 2 | 2 | 0.04247 | 0.06595 | 3.996 | 4.824 | 8.481 | 0.6759 | ****** | ****** | 1.616
DT | F | G3 | 3 | 2 | 3 | 0.05788 | 0.08285 | 3.995 | 4.105 | 8.003 | 0.9212 | ****** | ****** | 2.03
DT | F | G3 | 3 | 2 | 4 | 0.0793 | 0.102 | 3.996 | 3.674 | 7.195 | 1.262 | ****** | ****** | 2.498
DT | F | G3 | 3 | 2 | 5 | 0.1087 | 0.1261 | 3.993 | 3.366 | 6.464 | 1.73 | ****** | ****** | 3.089
DT | F | G3 | 3 | 2 | 6 | 0.149 | 0.156 | 3.993 | 3.119 | 5.792 | 2.371 | ****** | ****** | 3.822
DT | F | G3 | 3 | 2 | 7 | 0.2042 | 0.1925 | 3.989 | 2.9 | 5.163 | 3.251 | ****** | ****** | 4.716
DT | F | G3 | 3 | 2 | 8 | 0.28 | 0.2365 | 3.992 | 2.698 | 4.571 | 4.456 | ****** | ****** | 5.794
DT | F | G3 | 3 | 2 | 9 | 0.3838 | 0.2894 | 3.991 | 2.51 | 4.018 | 6.108 | ****** | ****** | 7.09
DT | F | G3 | 3 | 2 | 10 | 0.5261 | 0.3537 | 3.99 | 2.337 | 3.52 | 8.373 | ****** | ****** | 8.666
DT | F | G3 | 3 | 2 | 11 | 0.7211 | 0.4349 | 3.993 | 2.183 | 3.097 | 11.48 | ****** | ****** | 10.66
DT | F | G3 | 3 | 2 | 12 | 0.9885 | 0.5435 | 3.992 | 2.065 | 2.77 | 15.73 | ****** | ****** | 13.32
DT | F | G3 | 3 | 2 | 13 | 1.355 | 0.7025 | 3.993 | 2.01 | 2.564 | 21.56 | ****** | ****** | 17.21
DT | F | G3 | 3 | 2 | 14 | 1.857 | 0.9634 | 3.992 | 2.061 | 2.525 | 29.56 | ****** | ****** | 23.61
DT | F | G3 | 3 | 2 | 15 | 2.546 | 1.444 | 3.993 | 2.308 | 2.715 | 40.51 | ****** | ****** | 35.37
DT | F | G3 | 3 | 2 | 16 | 3.489 | 2.369 | 3.993 | 2.859 | 3.166 | 55.54 | ****** | ****** | 58.05
DT | F | G3 | 3 | 2 | 17 | 4.784 | 3.988 | 3.992 | 3.723 | 3.683 | 76.15 | ****** | ****** | 97.71
DT | F | G3 | 3 | 2 | 18 | 6.561 | 6.354 | 3.992 | 4.681 | 3.889 | 104.4 | ****** | ****** | 155.7
DT | F | G3 | 3 | 2 | 19 | 8.995 | 9.412 | 3.992 | 5.46 | 3.662 | 143.2 | ****** | ****** | 230.6
DT | F | G3 | 3 | 2 | 20 | 12.33 | 13.02 | 3.991 | 5.858 | 3.12 | 196.2 | ****** | ****** | 319
DU | F | G3 | 1 | 1 | 1 | 0.9994 | 22.79 | 3.845 | ****** | ****** | 150.6 | 22.81 | 0.382 | 558.5
DU | F | G3 | 1 | 1 | 2 | 1.37 | 24.98 | 3.845 | ****** | ****** | 405.4 | 18.23 | 0.5237 | 612
DU | F | G3 | 1 | 1 | 3 | 1.879 | 26.97 | 3.845 | ****** | ****** | 754.7 | 14.36 | 0.718 | 660.9
DU | F | G3 | 1 | 1 | 4 | 2.575 | 29.1 | 3.843 | ****** | ****** | 1234 | 11.3 | 0.9841 | 712.9
DU | F | G3 | 1 | 1 | 5 | 3.53 | 31.61 | 3.84 | ****** | ****** | 1890 | 8.954 | 1.349 | 774.5
DU | F | G3 | 1 | 1 | 6 | 4.838 | 34.29 | 3.841 | ****** | ****** | 2789 | 7.087 | 1.849 | 840.1
DU | F | G3 | 1 | 1 | 7 | 6.632 | 37.4 | 3.845 | ****** | ****** | 4023 | 5.639 | 2.535 | 916.3
DU | F | G3 | 1 | 1 | 8 | 9.091 | 41.18 | 3.844 | ****** | ****** | 5713 | 4.53 | 3.474 | 1009
DU | F | G3 | 1 | 1 | 9 | 12.46 | 45.56 | 3.842 | ****** | ****** | 8030 | 3.656 | 4.762 | 1116
DU | F | G3 | 1 | 1 | 10 | 17.08 | 50.87 | 3.841 | ****** | ****** | 11210 | 2.978 | 6.528 | 1246
DU | F | G3 | 1 | 1 | 11 | 23.41 | 57.24 | 3.846 | ****** | ****** | 15560 | 2.445 | 8.949 | 1403
DU | F | G3 | 1 | 1 | 12 | 32.1 | 64.99 | 3.848 | ****** | ****** | 21520 | 2.025 | 12.27 | 1592
DU | F | G3 | 1 | 1 | 13 | 44 | 74.31 | 3.85 | ****** | ****** | 29700 | 1.689 | 16.81 | 1821
DU | F | G3 | 1 | 1 | 14 | 60.31 | 85.2 | 3.852 | ****** | ****** | 40910 | 1.413 | 23.05 | 2087
DU | F | G3 | 1 | 1 | 15 | 82.68 | 97.11 | 3.853 | ****** | ****** | 56280 | 1.175 | 31.6 | 2379
DU | F | G3 | 1 | 1 | 16 | 113.3 | 109.4 | 3.858 | ****** | ****** | 77350 | 0.9653 | 43.32 | 2681
DU | F | G3 | 1 | 1 | 17 | 155.4 | 121.6 | 3.86 | ****** | ****** | 106200 | 0.7824 | 59.38 | 2978
DU | F | G3 | 1 | 1 | 18 | 213 | 133.4 | 3.861 | ****** | ****** | 145800 | 0.6263 | 81.39 | 3268
DU | F | G3 | 1 | 1 | 19 | 291.9 | 144.5 | 3.862 | ****** | ****** | 200100 | 0.495 | 111.6 | 3540
DU | F | G3 | 1 | 1 | 20 | 400.1 | 155.3 | 3.865 | ****** | ****** | 274500 | 0.3882 | 152.9 | 3806
DU | F | G3 | 2 | 1 | 1 | 0.9939 | 9.97 | 3.963 | ****** | ****** | 148.2 | 10.03 | 0.3798 | 244.3
DU | F | G3 | 2 | 1 | 2 | 1.369 | 14.72 | 3.964 | ****** | ****** | 402.2 | 10.75 | 0.5232 | 360.7
DU | F | G3 | 2 | 1 | 3 | 1.879 | 16.6 | 3.965 | ****** | ****** | 751.4 | 8.836 | 0.7179 | 406.7
DU | F | G3 | 2 | 1 | 4 | 2.575 | 18.29 | 3.965 | ****** | ****** | 1230 | 7.103 | 0.9841 | 448.2
DU | F | G3 | 2 | 1 | 5 | 3.53 | 19.99 | 3.967 | ****** | ****** | 1886 | 5.662 | 1.349 | 489.7
DU | F | G3 | 2 | 1 | 6 | 4.839 | 21.9 | 3.967 | ****** | ****** | 2786 | 4.525 | 1.849 | 536.5
DU | F | G3 | 2 | 1 | 7 | 6.632 | 23.88 | 3.969 | ****** | ****** | 4019 | 3.601 | 2.535 | 585.1
DU | F | G3 | 2 | 1 | 8 | 9.092 | 26.08 | 3.971 | ****** | ****** | 5710 | 2.869 | 3.475 | 639
DU | F | G3 | 2 | 1 | 9 | 12.46 | 28.65 | 3.975 | ****** | ****** | 8027 | 2.299 | 4.762 | 702
DU | F | G3 | 2 | 1 | 10 | 17.08 | 31.66 | 3.976 | ****** | ****** | 11200 | 1.853 | 6.528 | 775.6
DU | F | G3 | 2 | 1 | 11 | 23.42 | 35.09 | 3.975 | ****** | ****** | 15560 | 1.499 | 8.949 | 859.8
DU | F | G3 | 2 | 1 | 12 | 32.1 | 39.14 | 3.976 | ****** | ****** | 21530 | 1.219 | 12.27 | 958.9
DU | F | G3 | 2 | 1 | 13 | 43.99 | 44.19 | 3.977 | ****** | ****** | 29710 | 1.004 | 16.81 | 1083
DU | F | G3 | 2 | 1 | 14 | 60.3 | 50.21 | 3.976 | ****** | ****** | 40920 | 0.8326 | 23.05 | 1230
DU | F | G3 | 2 | 1 | 15 | 82.66 | 57.72 | 3.978 | ****** | ****** | 56290 | 0.6983 | 31.59 | 1414
DU | F | G3 | 2 | 1 | 16 | 113.3 | 67.31 | 3.979 | ****** | ****** | 77360 | 0.5941 | 43.3 | 1649
DU | F | G3 | 2 | 1 | 17 | 155.3 | 79.34 | 3.979 | ****** | ****** | 106200 | 0.5108 | 59.36 | 1944
DU | F | G3 | 2 | 1 | 18 | 212.9 | 94.59 | 3.98 | ****** | ****** | 145800 | 0.4443 | 81.36 | 2318
DU | F | G3 | 2 | 1 | 19 | 291.8 | 113.1 | 3.98 | ****** | ****** | 200100 | 0.3875 | 111.5 | 2771
DU | F | G3 | 2 | 1 | 20 | 400.1 | 133.2 | 3.98 | ****** | ****** | 274500 | 0.3328 | 152.9 | 3262
DU | F | G3 | 2 | 1 | 1 | 0.994 | 8.237 | 3.996 | ****** | ****** | 148.2 | 8.287 | 0.3799 | 201.8
DU | F | G3 | 3 | 1 | 2 | 1.369 | 12.44 | 3.995 | ****** | ****** | 402.2 | 9.086 | 0.5232 | 304.8
DU | F | G3 | 3 | 1 | 3 | 1.878 | 14.22 | 3.995 | ****** | ****** | 751.3 | 7.574 | 0.7178 | 348.5
DU | F | G3 | 3 | 1 | 4 | 2.575 | 15.77 | 3.995 | ****** | ****** | 1230 | 6.126 | 0.9841 | 386.5
DU | F | G3 | 3 | 1 | 5 | 3.53 | 17.37 | 3.996 | ****** | ****** | 1886 | 4.92 | 1.349 | 425.5
DU | F | G3 | 3 | 1 | 6 | 4.839 | 19.05 | 3.996 | ****** | ****** | 2786 | 3.937 | 1.849 | 466.8
DU | F | G3 | 3 | 1 | 7 | 6.633 | 20.88 | 3.994 | ****** | ****** | 4019 | 3.148 | 2.535 | 511.6
DU | F | G3 | 3 | 1 | 8 | 9.091 | 22.9 | 3.995 | ****** | ****** | 5710 | 2.519 | 3.474 | 561.2
DU | F | G3 | 3 | 1 | 9 | 12.46 | 25.24 | 3.996 | ****** | ****** | 8027 | 2.026 | 4.763 | 618.5
DU | F | G3 | 3 | 1 | 10 | 17.08 | 27.95 | 3.996 | ****** | ****** | 11200 | 1.636 | 6.528 | 684.8
DU | F | G3 | 3 | 1 | 11 | 23.41 | 31.13 | 3.996 | ****** | ****** | 15560 | 1.33 | 8.948 | 762.8
DU | F | G3 | 3 | 1 | 12 | 32.1 | 34.79 | 3.996 | ****** | ****** | 21530 | 1.084 | 12.27 | 852.5
DU | F | G3 | 3 | 1 | 13 | 43.99 | 39.32 | 3.996 | ****** | ****** | 29710 | 0.8937 | 16.81 | 963.3
DU | F | G3 | 3 | 1 | 14 | 60.3 | 44.7 | 3.996 | ****** | ****** | 40920 | 0.7412 | 23.05 | 1095
DU | F | G3 | 3 | 1 | 15 | 82.66 | 51.45 | 3.997 | ****** | ****** | 56290 | 0.6224 | 31.59 | 1261
DU | F | G3 | 3 | 1 | 16 | 113.3 | 59.91 | 3.998 | ****** | ****** | 77360 | 0.5287 | 43.3 | 1468
DU | F | G3 | 3 | 1 | 17 | 155.3 | 70.6 | 4 | ****** | ****** | 106200 | 0.4546 | 59.36 | 1730
DU | F | G3 | 3 | 1 | 18 | 212.9 | 84.15 | 3.999 | ****** | ****** | 145800 | 0.3953 | 81.36 | 2062
DU | F | G3 | 3 | 1 | 19 | 291.8 | 101.5 | 3.998 | ****** | ****** | 200100 | 0.348 | 111.5 | 2488
DU | F | G3 | 3 | 1 | 20 | 400 | 122.3 | 3.999 | ****** | ****** | 274500 | 0.3057 | 152.9 | 2997
DU | F | G3 | 1 | 2 | 1 | 0.03139 | 0.1235 | 3.863 | 20.33 | 14.04 | 0.4996 | ****** | ****** | 3.025
DU | F | G3 | 1 | 2 | 2 | 0.04243 | 0.2708 | 3.872 | 16.79 | 36.41 | 0.6753 | ****** | ****** | 6.635
DU | F | G3 | 1 | 2 | 3 | 0.05786 | 0.398 | 3.874 | 15.63 | 40.29 | 0.9209 | ****** | ****** | 9.751
DU | F | G3 | 1 | 2 | 4 | 0.0793 | 0.5442 | 3.88 | 15.03 | 40.41 | 1.262 | ****** | ****** | 13.33
DU | F | G3 | 1 | 2 | 5 | 0.1087 | 0.728 | 3.879 | 14.59 | 39.47 | 1.73 | ****** | ****** | 17.84
DU | F | G3 | 1 | 2 | 6 | 0.149 | 0.9621 | 3.889 | 14.22 | 37.99 | 2.371 | ****** | ****** | 23.57
DU | F | G3 | 1 | 2 | 7 | 0.2043 | 1.256 | 3.898 | 13.84 | 36.07 | 3.251 | ****** | ****** | 30.77
DU | F | G3 | 1 | 2 | 8 | 0.28 | 1.617 | 3.901 | 13.42 | 33.72 | 4.456 | ****** | ****** | 39.63
DU | F | G3 | 1 | 2 | 9 | 0.3838 | 2.054 | 3.909 | 12.96 | 31.03 | 6.108 | ****** | ****** | 50.32
DU | F | G3 | 1 | 2 | 10 | 0.5261 | 2.566 | 3.914 | 12.41 | 28.02 | 8.373 | ****** | ****** | 62.87
DU | F | G3 | 1 | 2 | 11 | 0.7212 | 3.155 | 3.918 | 11.77 | 24.84 | 11.48 | ****** | ****** | 77.31
DU | F | G3 | 1 | 2 | 12 | 0.9885 | 3.823 | 3.925 | 11.08 | 21.63 | 15.73 | ****** | ****** | 93.67
DU | F | G3 | 1 | 2 | 13 | 1.355 | 4.59 | 3.932 | 10.39 | 18.57 | 21.57 | ****** | ****** | 112.5
DU | F | G3 | 1 | 2 | 14 | 1.857 | 5.504 | 3.934 | 9.793 | 15.84 | 29.56 | ****** | ****** | 134.9
DU | F | G3 | 1 | 2 | 15 | 2.546 | 6.668 | 3.94 | 9.403 | 13.51 | 40.52 | ****** | ****** | 163.4
DU | F | G3 | 1 | 2 | 16 | 3.49 | 8.247 | 3.943 | 9.262 | 11.61 | 55.54 | ****** | ****** | 202.1
DU | F | G3 | 1 | 2 | 17 | 4.784 | 10.44 | 3.947 | 9.363 | 10.01 | 76.14 | ****** | ****** | 255.7
DU | F | G3 | 1 | 2 | 18 | 6.558 | 13.4 | 3.951 | 9.617 | 8.51 | 104.4 | ****** | ****** | 328.4
DU | F | G3 | 1 | 2 | 19 | 8.989 | 17.28 | 3.953 | 9.832 | 7.01 | 143.1 | ****** | ****** | 423.3
DU | F | G3 | 1 | 2 | 20 | 12.32 | 22.03 | 3.958 | 9.777 | 5.536 | 196.1 | ****** | ****** | 539.8
DU | F | G3 | 2 | 2 | 1 | 0.0314 | 0.09949 | 3.979 | 16.38 | 11.31 | 0.4997 | ****** | ****** | 2.438
DU | F | G3 | 2 | 2 | 2 | 0.04244 | 0.2128 | 3.979 | 13.37 | 28.52 | 0.6754 | ****** | ****** | 5.213
DU | F | G3 | 2 | 2 | 3 | 0.05786 | 0.3073 | 3.982 | 12.27 | 31.03 | 0.9209 | ****** | ****** | 7.529
DU | F | G3 | 2 | 2 | 4 | 0.0793 | 0.4147 | 3.983 | 11.66 | 30.72 | 1.262 | ****** | ****** | 10.16
DU | F | G3 | 2 | 2 | 5 | 0.1087 | 0.549 | 3.985 | 11.24 | 29.68 | 1.73 | ****** | ****** | 13.45
DU | F | G3 | 2 | 2 | 6 | 0.149 | 0.7183 | 3.986 | 10.86 | 28.28 | 2.371 | ****** | ****** | 17.6
DU | F | G3 | 2 | 2 | 7 | 0.2043 | 0.929 | 3.987 | 10.48 | 26.59 | 3.251 | ****** | ****** | 22.76
DU | F | G3 | 2 | 2 | 8 | 0.28 | 1.187 | 3.989 | 10.1 | 24.66 | 4.456 | ****** | ****** | 29.09
DU | F | G3 | 2 | 2 | 9 | 0.3838 | 1.498 | 3.988 | 9.689 | 22.52 | 6.108 | ****** | ****** | 36.7
DU | F | G3 | 2 | 2 | 10 | 0.5261 | 1.864 | 3.99 | 9.245 | 20.25 | 8.373 | ****** | ****** | 45.68
DU | F | G3 | 2 | 2 | 11 | 0.7212 | 2.287 | 3.989 | 8.735 | 17.91 | 11.48 | ****** | ****** | 56.03
DU | F | G3 | 2 | 2 | 12 | 0.9885 | 2.775 | 3.991 | 8.21 | 15.61 | 15.73 | ****** | ****** | 67.99
DU | F | G3 | 2 | 2 | 13 | 1.355 | 3.355 | 3.992 | 7.711 | 13.51 | 21.56 | ****** | ****** | 82.19
DU | F | G3 | 2 | 2 | 14 | 1.857 | 4.079 | 3.992 | 7.319 | 11.7 | 29.56 | ****** | ****** | 99.95
DU | F | G3 | 2 | 2 | 15 | 2.546 | 5.052 | 3.993 | 7.13 | 10.23 | 40.52 | ****** | ****** | 123.8
DU | F | G3 | 2 | 2 | 16 | 3.49 | 6.422 | 3.993 | 7.198 | 9.048 | 55.54 | ****** | ****** | 157.3
DU | F | G3 | 2 | 2 | 17 | 4.784 | 8.378 | 3.993 | 7.516 | 8.037 | 76.14 | ****** | ****** | 205.3
DU | F | G3 | 2 | 2 | 18 | 6.559 | 11.08 | 3.993 | 7.966 | 7.012 | 104.4 | ****** | ****** | 271.4
DU | F | G3 | 2 | 2 | 19 | 8.99 | 14.62 | 3.996 | 8.35 | 5.892 | 143.1 | ****** | ****** | 358.3
DU | F | G3 | 2 | 2 | 20 | 12.32 | 18.97 | 3.995 | 8.446 | 4.715 | 196.1 | ****** | ****** | 464.8
DU | F | G3 | 2 | 2 | 1 | 0.0314 | 0.08652 | 3.995 | 14.17 | 9.943 | 0.4998 | ****** | ****** | 2.12
DU | F | G3 | 3 | 2 | 2 | 0.04245 | 0.1802 | 3.997 | 11.45 | 24.1 | 0.6755 | ****** | ****** | 4.416
DU | F | G3 | 3 | 2 | 3 | 0.05787 | 0.2571 | 3.997 | 10.42 | 25.9 | 0.921 | ****** | ****** | 6.3
DU | F | G3 | 3 | 2 | 4 | 0.0793 | 0.3439 | 3.995 | 9.841 | 25.41 | 1.262 | ****** | ****** | 8.426
DU | F | G3 | 3 | 2 | 5 | 0.1087 | 0.452 | 3.997 | 9.419 | 24.37 | 1.73 | ****** | ****** | 11.07
DU | F | G3 | 3 | 2 | 6 | 0.149 | 0.5877 | 3.995 | 9.057 | 23.07 | 2.371 | ****** | ****** | 14.4
DU | F | G3 | 3 | 2 | 7 | 0.2043 | 0.7559 | 3.994 | 8.714 | 21.56 | 3.251 | ****** | ****** | 18.52
DU | F | G3 | 3 | 2 | 8 | 0.28 | 0.9607 | 3.995 | 8.364 | 19.87 | 4.456 | ****** | ****** | 23.54
DU | F | G3 | 3 | 2 | 9 | 0.3838 | 1.206 | 3.995 | 7.992 | 18.05 | 6.108 | ****** | ****** | 29.54
DU | F | G3 | 3 | 2 | 10 | 0.5261 | 1.494 | 3.996 | 7.59 | 16.15 | 8.373 | ****** | ****** | 36.6
DU | F | G3 | 3 | 2 | 11 | 0.7212 | 1.828 | 3.995 | 7.149 | 14.23 | 11.48 | ****** | ****** | 44.79
DU | F | G3 | 3 | 2 | 12 | 0.9885 | 2.22 | 3.996 | 6.711 | 12.41 | 15.73 | ****** | ****** | 54.4
DU | F | G3 | 3 | 2 | 13 | 1.355 | 2.696 | 3.995 | 6.314 | 10.79 | 21.57 | ****** | ****** | 66.05
DU | F | G3 | 3 | 2 | 14 | 1.857 | 3.313 | 3.997 | 6.03 | 9.446 | 29.56 | ****** | ****** | 81.17
DU | F | G3 | 3 | 2 | 15 | 2.546 | 4.174 | 3.997 | 5.947 | 8.412 | 40.52 | ****** | ****** | 102.3
DU | F | G3 | 3 | 2 | 16 | 3.49 | 5.43 | 3.998 | 6.118 | 7.625 | 55.54 | ****** | ****** | 133
DU | F | G3 | 3 | 2 | 17 | 4.784 | 7.266 | 3.998 | 6.544 | 6.945 | 76.15 | ****** | ****** | 178
DU | F | G3 | 3 | 2 | 18 | 6.559 | 9.825 | 3.999 | 7.092 | 6.188 | 104.4 | ****** | ****** | 240.7
DU | F | G3 | 3 | 2 | 19 | 8.991 | 13.19 | 4 | 7.561 | 5.277 | 143.1 | ****** | ****** | 323.3
DU | F | G3 | 3 | 2 | 20 | 12.32 | 17.31 | 4.001 | 7.728 | 4.268 | 196.1 | ****** | ****** | 424.2

## G1.Lagret
Prøve | Lagring | Gjentak | Nummer | Intervall | Målepunkt | Shear Rate (1/s) | Shear Stress (Pa) | Temperature (°C) | Loss Modulus (Pa) | Storage Modulus (Pa) | Strain (%) | Viscosity (Pa*s) | Speed (1/min) | Torque (µNm)
AT | S | G1 | 1 | 1 | 1 | 1 | 146.2 | 3.952 | ****** | ****** | 156.2 | 146.2 | 0.3822 | 3583
AT | S | G1 | 1 | 1 | 2 | 1.37 | 159.6 | 3.952 | ****** | ****** | 411.2 | 116.4 | 0.5238 | 3910
AT | S | G1 | 1 | 1 | 3 | 1.879 | 172.2 | 3.953 | ****** | ****** | 760.7 | 91.68 | 0.718 | 4220
AT | S | G1 | 1 | 1 | 4 | 2.575 | 186.9 | 3.955 | ****** | ****** | 1239 | 72.55 | 0.9843 | 4578
AT | S | G1 | 1 | 1 | 5 | 3.531 | 202.8 | 3.956 | ****** | ****** | 1895 | 57.45 | 1.349 | 4970
AT | S | G1 | 1 | 1 | 6 | 4.84 | 223.5 | 3.955 | ****** | ****** | 2794 | 46.19 | 1.85 | 5477
AT | S | G1 | 1 | 1 | 7 | 6.634 | 247.4 | 3.958 | ****** | ****** | 4027 | 37.3 | 2.535 | 6063
AT | S | G1 | 1 | 1 | 8 | 9.094 | 275.4 | 3.961 | ****** | ****** | 5716 | 30.28 | 3.475 | 6747
AT | S | G1 | 1 | 1 | 9 | 12.47 | 308.1 | 3.961 | ****** | ****** | 8031 | 24.71 | 4.764 | 7548
AT | S | G1 | 1 | 1 | 10 | 17.09 | 343.1 | 3.963 | ****** | ****** | 11200 | 20.08 | 6.531 | 8408
AT | S | G1 | 1 | 1 | 11 | 23.43 | 380.9 | 3.962 | ****** | ****** | 15560 | 16.26 | 8.954 | 9332
AT | S | G1 | 1 | 1 | 12 | 32.11 | 420.9 | 3.965 | ****** | ****** | 21520 | 13.11 | 12.27 | 10310
AT | S | G1 | 1 | 1 | 13 | 44.02 | 468.1 | 3.967 | ****** | ****** | 29690 | 10.63 | 16.82 | 11470
AT | S | G1 | 1 | 1 | 14 | 60.35 | 520.9 | 3.965 | ****** | ****** | 40900 | 8.633 | 23.07 | 12760
AT | S | G1 | 1 | 1 | 15 | 82.72 | 572.5 | 3.967 | ****** | ****** | 56260 | 6.921 | 31.62 | 14030
AT | S | G1 | 1 | 1 | 16 | 113.4 | 622.5 | 3.972 | ****** | ****** | 77330 | 5.489 | 43.35 | 15250
AT | S | G1 | 1 | 1 | 17 | 155.5 | 665.3 | 3.972 | ****** | ****** | 106200 | 4.279 | 59.43 | 16300
AT | S | G1 | 1 | 1 | 18 | 213.1 | 689.6 | 3.972 | ****** | ****** | 145800 | 3.236 | 81.47 | 16900
AT | S | G1 | 1 | 1 | 19 | 292.1 | 701.8 | 3.975 | ****** | ****** | 200100 | 2.403 | 111.7 | 17200
AT | S | G1 | 1 | 1 | 20 | 400.3 | 711.8 | 3.978 | ****** | ****** | 274500 | 1.778 | 153 | 17440
AT | S | G1 | 2 | 1 | 1 | 0.9983 | 100 | 3.993 | ****** | ****** | 148.7 | 100.2 | 0.3815 | 2451
AT | S | G1 | 2 | 1 | 2 | 1.372 | 105.9 | 3.991 | ****** | ****** | 403.5 | 77.21 | 0.5243 | 2595
AT | S | G1 | 2 | 1 | 3 | 1.88 | 108.9 | 3.993 | ****** | ****** | 753 | 57.91 | 0.7184 | 2667
AT | S | G1 | 2 | 1 | 4 | 2.576 | 114.6 | 3.991 | ****** | ****** | 1232 | 44.5 | 0.9843 | 2808
AT | S | G1 | 2 | 1 | 5 | 3.53 | 122.7 | 3.993 | ****** | ****** | 1888 | 34.75 | 1.349 | 3006
AT | S | G1 | 2 | 1 | 6 | 4.839 | 130.4 | 3.992 | ****** | ****** | 2788 | 26.94 | 1.849 | 3194
AT | S | G1 | 2 | 1 | 7 | 6.633 | 138.3 | 3.993 | ****** | ****** | 4021 | 20.85 | 2.535 | 3388
AT | S | G1 | 2 | 1 | 8 | 9.092 | 146.5 | 3.993 | ****** | ****** | 5711 | 16.12 | 3.475 | 3591
AT | S | G1 | 2 | 1 | 9 | 12.46 | 155.2 | 3.994 | ****** | ****** | 8028 | 12.45 | 4.763 | 3802
AT | S | G1 | 2 | 1 | 10 | 17.08 | 165.6 | 3.995 | ****** | ****** | 11200 | 9.697 | 6.528 | 4058
AT | S | G1 | 2 | 1 | 11 | 23.41 | 178.7 | 3.993 | ****** | ****** | 15560 | 7.634 | 8.948 | 4379
AT | S | G1 | 2 | 1 | 12 | 32.09 | 195.6 | 3.993 | ****** | ****** | 21520 | 6.095 | 12.26 | 4792
AT | S | G1 | 2 | 1 | 13 | 43.99 | 217.3 | 3.995 | ****** | ****** | 29700 | 4.939 | 16.81 | 5324
AT | S | G1 | 2 | 1 | 14 | 60.3 | 244.8 | 3.995 | ****** | ****** | 40910 | 4.06 | 23.05 | 5999
AT | S | G1 | 2 | 1 | 15 | 82.66 | 279.9 | 3.993 | ****** | ****** | 56270 | 3.386 | 31.59 | 6858
AT | S | G1 | 2 | 1 | 16 | 113.3 | 325.2 | 3.995 | ****** | ****** | 77330 | 2.87 | 43.31 | 7968
AT | S | G1 | 2 | 1 | 17 | 155.3 | 381.4 | 3.997 | ****** | ****** | 106200 | 2.455 | 59.37 | 9344
AT | S | G1 | 2 | 1 | 18 | 212.9 | 448 | 3.995 | ****** | ****** | 145700 | 2.104 | 81.38 | 10980
AT | S | G1 | 2 | 1 | 19 | 291.9 | 519.2 | 3.995 | ****** | ****** | 200000 | 1.779 | 111.6 | 12720
AT | S | G1 | 2 | 1 | 20 | 400.1 | 588.6 | 3.999 | ****** | ****** | 274300 | 1.471 | 153 | 14420
AT | S | G1 | 3 | 1 | 1 | 0.9994 | 94.46 | 3.994 | ****** | ****** | 148.8 | 94.51 | 0.3819 | 2314
AT | S | G1 | 3 | 1 | 2 | 1.372 | 98.65 | 3.991 | ****** | ****** | 403.7 | 71.91 | 0.5242 | 2417
AT | S | G1 | 3 | 1 | 3 | 1.88 | 102.1 | 3.992 | ****** | ****** | 753.2 | 54.32 | 0.7183 | 2502
AT | S | G1 | 3 | 1 | 4 | 2.576 | 108.2 | 3.992 | ****** | ****** | 1232 | 42.01 | 0.9843 | 2651
AT | S | G1 | 3 | 1 | 5 | 3.531 | 114.7 | 3.993 | ****** | ****** | 1888 | 32.49 | 1.349 | 2811
AT | S | G1 | 3 | 1 | 6 | 4.839 | 121.8 | 3.994 | ****** | ****** | 2788 | 25.17 | 1.849 | 2984
AT | S | G1 | 3 | 1 | 7 | 6.633 | 128.4 | 3.993 | ****** | ****** | 4021 | 19.36 | 2.535 | 3147
AT | S | G1 | 3 | 1 | 8 | 9.093 | 135 | 3.993 | ****** | ****** | 5712 | 14.84 | 3.475 | 3307
AT | S | G1 | 3 | 1 | 9 | 12.46 | 142.3 | 3.994 | ****** | ****** | 8029 | 11.42 | 4.763 | 3487
AT | S | G1 | 3 | 1 | 10 | 17.08 | 151.3 | 3.993 | ****** | ****** | 11210 | 8.859 | 6.528 | 3708
AT | S | G1 | 3 | 1 | 11 | 23.42 | 162.2 | 3.993 | ****** | ****** | 15560 | 6.925 | 8.949 | 3973
AT | S | G1 | 3 | 1 | 12 | 32.1 | 175.6 | 3.992 | ****** | ****** | 21530 | 5.473 | 12.27 | 4304
AT | S | G1 | 3 | 1 | 13 | 43.99 | 193.4 | 3.993 | ****** | ****** | 29700 | 4.396 | 16.81 | 4738
AT | S | G1 | 3 | 1 | 14 | 60.3 | 215.2 | 3.994 | ****** | ****** | 40910 | 3.569 | 23.04 | 5273
AT | S | G1 | 3 | 1 | 15 | 82.65 | 243.3 | 3.995 | ****** | ****** | 56280 | 2.943 | 31.59 | 5961
AT | S | G1 | 3 | 1 | 16 | 113.3 | 279.6 | 3.995 | ****** | ****** | 77340 | 2.468 | 43.3 | 6850
AT | S | G1 | 3 | 1 | 17 | 155.3 | 325.7 | 3.997 | ****** | ****** | 106200 | 2.097 | 59.36 | 7981
AT | S | G1 | 3 | 1 | 18 | 212.9 | 383.3 | 3.996 | ****** | ****** | 145800 | 1.8 | 81.37 | 9391
AT | S | G1 | 3 | 1 | 19 | 291.9 | 451.6 | 3.995 | ****** | ****** | 200000 | 1.547 | 111.6 | 11060
AT | S | G1 | 3 | 1 | 20 | 400.1 | 526.1 | 3.998 | ****** | ****** | 274300 | 1.315 | 152.9 | 12890
AT | S | G1 | 1 | 2 | 1 | 0.03134 | 1.255 | 3.971 | 204.9 | 145.9 | 0.4988 | ****** | ****** | 30.74
AT | S | G1 | 1 | 2 | 2 | 0.04237 | 3.254 | 3.974 | 187.9 | 444.4 | 0.6744 | ****** | ****** | 79.72
AT | S | G1 | 1 | 2 | 3 | 0.05786 | 5.221 | 3.977 | 188.1 | 534.9 | 0.9209 | ****** | ****** | 127.9
AT | S | G1 | 1 | 2 | 4 | 0.07932 | 7.604 | 3.978 | 190 | 571.6 | 1.262 | ****** | ****** | 186.3
AT | S | G1 | 1 | 2 | 5 | 0.1087 | 10.74 | 3.98 | 192.2 | 589.8 | 1.731 | ****** | ****** | 263.1
AT | S | G1 | 1 | 2 | 6 | 0.1491 | 14.91 | 3.98 | 194.1 | 597.6 | 2.372 | ****** | ****** | 365.2
AT | S | G1 | 1 | 2 | 7 | 0.2043 | 20.31 | 3.982 | 194.5 | 593.5 | 3.252 | ****** | ****** | 497.6
AT | S | G1 | 1 | 2 | 8 | 0.2801 | 27.25 | 3.982 | 194 | 579.8 | 4.458 | ****** | ****** | 667.7
AT | S | G1 | 1 | 2 | 9 | 0.3839 | 35.91 | 3.98 | 192.6 | 555.3 | 6.11 | ****** | ****** | 879.9
AT | S | G1 | 1 | 2 | 10 | 0.5263 | 46.12 | 3.983 | 188.8 | 517.3 | 8.376 | ****** | ****** | 1130
AT | S | G1 | 1 | 2 | 11 | 0.7214 | 57.51 | 3.985 | 182 | 466.6 | 11.48 | ****** | ****** | 1409
AT | S | G1 | 1 | 2 | 12 | 0.9889 | 68.52 | 3.985 | 172.9 | 399.5 | 15.74 | ****** | ****** | 1679
AT | S | G1 | 1 | 2 | 13 | 1.356 | 73.25 | 3.986 | 170.9 | 293.1 | 21.59 | ****** | ****** | 1795
AT | S | G1 | 1 | 2 | 14 | 1.858 | 77.13 | 3.987 | 161.3 | 204.9 | 29.57 | ****** | ****** | 1890
AT | S | G1 | 1 | 2 | 15 | 2.545 | 86.03 | 3.988 | 146.8 | 153.4 | 40.51 | ****** | ****** | 2108
AT | S | G1 | 1 | 2 | 16 | 3.487 | 99.28 | 3.99 | 130.2 | 122.7 | 55.5 | ****** | ****** | 2433
AT | S | G1 | 1 | 2 | 17 | 4.778 | 113.5 | 3.989 | 112.4 | 98.2 | 76.05 | ****** | ****** | 2781
AT | S | G1 | 1 | 2 | 18 | 6.55 | 126.9 | 3.991 | 95.92 | 74.96 | 104.2 | ****** | ****** | 3109
AT | S | G1 | 1 | 2 | 19 | 8.978 | 140.6 | 3.99 | 81.9 | 54.56 | 142.9 | ****** | ****** | 3446
AT | S | G1 | 1 | 2 | 20 | 12.31 | 155.9 | 3.991 | 69.67 | 38.45 | 195.9 | ****** | ****** | 3819
AT | S | G1 | 2 | 2 | 1 | 0.03135 | 1.122 | 3.994 | 179.1 | 136.2 | 0.4989 | ****** | ****** | 27.5
AT | S | G1 | 2 | 2 | 2 | 0.04238 | 2.865 | 3.994 | 164.5 | 391.6 | 0.6744 | ****** | ****** | 70.2
AT | S | G1 | 2 | 2 | 3 | 0.05786 | 4.584 | 3.994 | 165 | 469.6 | 0.9209 | ****** | ****** | 112.3
AT | S | G1 | 2 | 2 | 4 | 0.07932 | 6.683 | 3.993 | 167.2 | 502.3 | 1.262 | ****** | ****** | 163.7
AT | S | G1 | 2 | 2 | 5 | 0.1087 | 9.465 | 3.994 | 169.8 | 519.9 | 1.731 | ****** | ****** | 231.9
AT | S | G1 | 2 | 2 | 6 | 0.1491 | 13.16 | 3.997 | 171.8 | 527.6 | 2.372 | ****** | ****** | 322.5
AT | S | G1 | 2 | 2 | 7 | 0.2043 | 17.92 | 3.996 | 172.2 | 523.6 | 3.252 | ****** | ****** | 439.2
AT | S | G1 | 2 | 2 | 8 | 0.2801 | 24.03 | 3.995 | 171.9 | 511 | 4.458 | ****** | ****** | 588.8
AT | S | G1 | 2 | 2 | 9 | 0.3839 | 31.72 | 3.996 | 171.3 | 490.1 | 6.11 | ****** | ****** | 777.2
AT | S | G1 | 2 | 2 | 10 | 0.5263 | 40.79 | 3.997 | 168.4 | 457 | 8.376 | ****** | ****** | 999.5
AT | S | G1 | 2 | 2 | 11 | 0.7214 | 50.91 | 3.998 | 163.2 | 412.3 | 11.48 | ****** | ****** | 1247
AT | S | G1 | 2 | 2 | 12 | 0.9893 | 59.46 | 3.997 | 159.1 | 342.5 | 15.75 | ****** | ****** | 1457
AT | S | G1 | 2 | 2 | 13 | 1.356 | 62.66 | 3.997 | 157.9 | 243.6 | 21.59 | ****** | ****** | 1535
AT | S | G1 | 2 | 2 | 14 | 1.858 | 67.44 | 3.996 | 147.5 | 174 | 29.57 | ****** | ****** | 1652
AT | S | G1 | 2 | 2 | 15 | 2.545 | 76.63 | 3.998 | 134.1 | 133.4 | 40.51 | ****** | ****** | 1878
AT | S | G1 | 2 | 2 | 16 | 3.487 | 89.39 | 3.994 | 119 | 108.6 | 55.49 | ****** | ****** | 2190
AT | S | G1 | 2 | 2 | 17 | 4.778 | 102.4 | 3.99 | 102.3 | 87.6 | 76.04 | ****** | ****** | 2509
AT | S | G1 | 2 | 2 | 18 | 6.55 | 114.6 | 3.989 | 87.25 | 66.95 | 104.2 | ****** | ****** | 2809
AT | S | G1 | 2 | 2 | 19 | 8.979 | 127.7 | 3.992 | 74.78 | 48.92 | 142.9 | ****** | ****** | 3129
AT | S | G1 | 2 | 2 | 20 | 12.31 | 142.2 | 3.991 | 63.89 | 34.51 | 195.9 | ****** | ****** | 3485
AT | S | G1 | 3 | 2 | 1 | 0.03135 | 1.065 | 3.994 | 165.9 | 134.4 | 0.4989 | ****** | ****** | 26.09
AT | S | G1 | 3 | 2 | 2 | 0.04238 | 2.663 | 3.995 | 152.3 | 364.3 | 0.6745 | ****** | ****** | 65.26
AT | S | G1 | 3 | 2 | 3 | 0.05786 | 4.236 | 3.994 | 152.4 | 434 | 0.9209 | ****** | ****** | 103.8
AT | S | G1 | 3 | 2 | 4 | 0.07932 | 6.158 | 3.994 | 154.1 | 462.8 | 1.262 | ****** | ****** | 150.9
AT | S | G1 | 3 | 2 | 5 | 0.1087 | 8.694 | 3.995 | 156.1 | 477.5 | 1.731 | ****** | ****** | 213
AT | S | G1 | 3 | 2 | 6 | 0.149 | 12.07 | 3.993 | 157.6 | 483.6 | 2.372 | ****** | ****** | 295.6
AT | S | G1 | 3 | 2 | 7 | 0.2043 | 16.45 | 3.995 | 158.3 | 480.5 | 3.252 | ****** | ****** | 403.1
AT | S | G1 | 3 | 2 | 8 | 0.2801 | 22.09 | 3.995 | 158.4 | 469.5 | 4.457 | ****** | ****** | 541.2
AT | S | G1 | 3 | 2 | 9 | 0.3839 | 29.16 | 3.995 | 157.8 | 450.3 | 6.11 | ****** | ****** | 714.4
AT | S | G1 | 3 | 2 | 10 | 0.5263 | 37.55 | 3.995 | 155.5 | 420.5 | 8.376 | ****** | ****** | 920.1
AT | S | G1 | 3 | 2 | 11 | 0.7214 | 46.91 | 3.994 | 151.1 | 379.6 | 11.48 | ****** | ****** | 1149
AT | S | G1 | 3 | 2 | 12 | 0.9896 | 53.86 | 3.994 | 150.7 | 306.9 | 15.75 | ****** | ****** | 1320
AT | S | G1 | 3 | 2 | 13 | 1.356 | 56.24 | 3.996 | 149.5 | 213.4 | 21.59 | ****** | ****** | 1378
AT | S | G1 | 3 | 2 | 14 | 1.858 | 61.33 | 3.996 | 139.1 | 153.9 | 29.57 | ****** | ****** | 1503
AT | S | G1 | 3 | 2 | 15 | 2.545 | 70.7 | 3.995 | 126.7 | 120.1 | 40.5 | ****** | ****** | 1732
AT | S | G1 | 3 | 2 | 16 | 3.486 | 83.33 | 3.995 | 112.4 | 99.6 | 55.49 | ****** | ****** | 2042
AT | S | G1 | 3 | 2 | 17 | 4.777 | 95.71 | 3.997 | 96.22 | 81.17 | 76.03 | ****** | ****** | 2345
AT | S | G1 | 3 | 2 | 18 | 6.549 | 107.1 | 3.998 | 81.82 | 62.21 | 104.2 | ****** | ****** | 2625
AT | S | G1 | 3 | 2 | 19 | 8.979 | 119.6 | 3.997 | 70.22 | 45.56 | 142.9 | ****** | ****** | 2931
AT | S | G1 | 3 | 2 | 20 | 12.31 | 133.8 | 3.996 | 60.23 | 32.2 | 195.9 | ****** | ****** | 3278
AU | S | G1 | 1 | 1 | 1 | 1 | 120.2 | 3.957 | ****** | ****** | 154.7 | 120.2 | 0.3821 | 2945
AU | S | G1 | 1 | 1 | 2 | 1.371 | 125.4 | 3.958 | ****** | ****** | 409.7 | 91.52 | 0.5238 | 3073
AU | S | G1 | 1 | 1 | 3 | 1.879 | 131.7 | 3.961 | ****** | ****** | 759.1 | 70.08 | 0.7181 | 3227
AU | S | G1 | 1 | 1 | 4 | 2.575 | 138.5 | 3.966 | ****** | ****** | 1238 | 53.78 | 0.9841 | 3393
AU | S | G1 | 1 | 1 | 5 | 3.529 | 148.1 | 3.965 | ****** | ****** | 1894 | 41.96 | 1.348 | 3628
AU | S | G1 | 1 | 1 | 6 | 4.839 | 159.2 | 3.964 | ****** | ****** | 2794 | 32.89 | 1.849 | 3900
AU | S | G1 | 1 | 1 | 7 | 6.632 | 174.2 | 3.964 | ****** | ****** | 4026 | 26.26 | 2.535 | 4267
AU | S | G1 | 1 | 1 | 8 | 9.09 | 194.9 | 3.966 | ****** | ****** | 5715 | 21.44 | 3.474 | 4776
AU | S | G1 | 1 | 1 | 9 | 12.46 | 219.2 | 3.967 | ****** | ****** | 8030 | 17.6 | 4.761 | 5370
AU | S | G1 | 1 | 1 | 10 | 17.08 | 250.1 | 3.965 | ****** | ****** | 11200 | 14.64 | 6.527 | 6127
AU | S | G1 | 1 | 1 | 11 | 23.42 | 273.7 | 3.963 | ****** | ****** | 15560 | 11.69 | 8.952 | 6707
AU | S | G1 | 1 | 1 | 12 | 32.1 | 285.6 | 3.964 | ****** | ****** | 21520 | 8.897 | 12.27 | 6998
AU | S | G1 | 1 | 1 | 13 | 43.99 | 309.6 | 3.965 | ****** | ****** | 29700 | 7.039 | 16.81 | 7586
AU | S | G1 | 1 | 1 | 14 | 60.32 | 343.6 | 3.965 | ****** | ****** | 40910 | 5.696 | 23.05 | 8419
AU | S | G1 | 1 | 1 | 15 | 82.67 | 367 | 3.968 | ****** | ****** | 56280 | 4.44 | 31.59 | 8993
AU | S | G1 | 1 | 1 | 16 | 113.3 | 404.7 | 3.974 | ****** | ****** | 77340 | 3.572 | 43.3 | 9915
AU | S | G1 | 1 | 1 | 17 | 155.3 | 457.2 | 3.979 | ****** | ****** | 106200 | 2.943 | 59.37 | 11200
AU | S | G1 | 1 | 1 | 18 | 213 | 497.9 | 3.983 | ****** | ****** | 145800 | 2.338 | 81.4 | 12200
AU | S | G1 | 1 | 1 | 19 | 292 | 529.3 | 3.986 | ****** | ****** | 200100 | 1.813 | 111.6 | 12970
AU | S | G1 | 1 | 1 | 20 | 400.2 | 559.2 | 3.989 | ****** | ****** | 274400 | 1.397 | 152.9 | 13700
AU | S | G1 | 2 | 1 | 1 | 1 | 107 | 3.98 | ****** | ****** | 148.9 | 107 | 0.3822 | 2622
AU | S | G1 | 2 | 1 | 2 | 1.372 | 105.8 | 3.979 | ****** | ****** | 404 | 77.14 | 0.5243 | 2593
AU | S | G1 | 2 | 1 | 3 | 1.88 | 107.4 | 3.984 | ****** | ****** | 753.5 | 57.12 | 0.7184 | 2631
AU | S | G1 | 2 | 1 | 4 | 2.576 | 112.6 | 3.982 | ****** | ****** | 1232 | 43.72 | 0.9842 | 2759
AU | S | G1 | 2 | 1 | 5 | 3.53 | 121.6 | 3.982 | ****** | ****** | 1889 | 34.44 | 1.349 | 2979
AU | S | G1 | 2 | 1 | 6 | 4.839 | 132.2 | 3.983 | ****** | ****** | 2788 | 27.33 | 1.849 | 3240
AU | S | G1 | 2 | 1 | 7 | 6.632 | 142.7 | 3.982 | ****** | ****** | 4021 | 21.52 | 2.535 | 3497
AU | S | G1 | 2 | 1 | 8 | 9.092 | 153.2 | 3.983 | ****** | ****** | 5711 | 16.85 | 3.474 | 3753
AU | S | G1 | 2 | 1 | 9 | 12.46 | 164.1 | 3.983 | ****** | ****** | 8028 | 13.17 | 4.763 | 4021
AU | S | G1 | 2 | 1 | 10 | 17.08 | 175.8 | 3.986 | ****** | ****** | 11200 | 10.29 | 6.528 | 4307
AU | S | G1 | 2 | 1 | 11 | 23.42 | 188.6 | 3.984 | ****** | ****** | 15560 | 8.056 | 8.948 | 4622
AU | S | G1 | 2 | 1 | 12 | 32.1 | 204.9 | 3.984 | ****** | ****** | 21520 | 6.383 | 12.27 | 5020
AU | S | G1 | 2 | 1 | 13 | 43.99 | 222.4 | 3.988 | ****** | ****** | 29700 | 5.057 | 16.81 | 5450
AU | S | G1 | 2 | 1 | 14 | 60.3 | 244.8 | 3.985 | ****** | ****** | 40910 | 4.059 | 23.04 | 5998
AU | S | G1 | 2 | 1 | 15 | 82.66 | 270.5 | 3.986 | ****** | ****** | 56280 | 3.273 | 31.59 | 6629
AU | S | G1 | 2 | 1 | 16 | 113.3 | 302.4 | 3.991 | ****** | ****** | 77340 | 2.669 | 43.3 | 7410
AU | S | G1 | 2 | 1 | 17 | 155.3 | 340.1 | 3.993 | ****** | ****** | 106200 | 2.19 | 59.36 | 8333
AU | S | G1 | 2 | 1 | 18 | 212.9 | 383.3 | 3.996 | ****** | ****** | 145800 | 1.8 | 81.37 | 9391
AU | S | G1 | 2 | 1 | 19 | 291.8 | 430.1 | 4 | ****** | ****** | 200000 | 1.474 | 111.5 | 10540
AU | S | G1 | 2 | 1 | 20 | 400.1 | 480 | 4.003 | ****** | ****** | 274400 | 1.2 | 152.9 | 11760
AU | S | G1 | 3 | 1 | 1 | 1.002 | 99.55 | 3.998 | ****** | ****** | 149 | 99.39 | 0.3828 | 2439
AU | S | G1 | 3 | 1 | 2 | 1.372 | 97.44 | 3.998 | ****** | ****** | 404.1 | 71.02 | 0.5243 | 2387
AU | S | G1 | 3 | 1 | 3 | 1.88 | 99.98 | 4 | ****** | ****** | 753.6 | 53.19 | 0.7183 | 2450
AU | S | G1 | 3 | 1 | 4 | 2.576 | 106.4 | 3.997 | ****** | ****** | 1232 | 41.3 | 0.9843 | 2607
AU | S | G1 | 3 | 1 | 5 | 3.53 | 114.3 | 3.997 | ****** | ****** | 1889 | 32.37 | 1.349 | 2800
AU | S | G1 | 3 | 1 | 6 | 4.839 | 123.4 | 3.998 | ****** | ****** | 2788 | 25.5 | 1.849 | 3024
AU | S | G1 | 3 | 1 | 7 | 6.634 | 132.7 | 3.998 | ****** | ****** | 4021 | 20 | 2.535 | 3250
AU | S | G1 | 3 | 1 | 8 | 9.093 | 141.1 | 3.997 | ****** | ****** | 5711 | 15.52 | 3.475 | 3457
AU | S | G1 | 3 | 1 | 9 | 12.46 | 150.7 | 3.998 | ****** | ****** | 8028 | 12.1 | 4.762 | 3693
AU | S | G1 | 3 | 1 | 10 | 17.08 | 160.7 | 3.998 | ****** | ****** | 11200 | 9.406 | 6.528 | 3937
AU | S | G1 | 3 | 1 | 11 | 23.41 | 172 | 3.999 | ****** | ****** | 15560 | 7.348 | 8.948 | 4215
AU | S | G1 | 3 | 1 | 12 | 32.09 | 186.3 | 4 | ****** | ****** | 21520 | 5.804 | 12.27 | 4564
AU | S | G1 | 3 | 1 | 13 | 44 | 202 | 4.001 | ****** | ****** | 29700 | 4.591 | 16.81 | 4949
AU | S | G1 | 3 | 1 | 14 | 60.3 | 221.7 | 4 | ****** | ****** | 40910 | 3.676 | 23.05 | 5431
AU | S | G1 | 3 | 1 | 15 | 82.66 | 244.7 | 4 | ****** | ****** | 56280 | 2.96 | 31.59 | 5995
AU | S | G1 | 3 | 1 | 16 | 113.3 | 272 | 4.003 | ****** | ****** | 77340 | 2.401 | 43.3 | 6665
AU | S | G1 | 3 | 1 | 17 | 155.3 | 305.3 | 4.002 | ****** | ****** | 106200 | 1.966 | 59.36 | 7481
AU | S | G1 | 3 | 1 | 18 | 212.9 | 344.9 | 4.001 | ****** | ****** | 145800 | 1.62 | 81.37 | 8451
AU | S | G1 | 3 | 1 | 19 | 291.8 | 390.7 | 4.006 | ****** | ****** | 200000 | 1.339 | 111.5 | 9573
AU | S | G1 | 3 | 1 | 20 | 400 | 441.8 | 4.008 | ****** | ****** | 274400 | 1.104 | 152.9 | 10820
AU | S | G1 | 1 | 2 | 1 | 0.03133 | 1.468 | 3.969 | 246.7 | 160.7 | 0.4986 | ****** | ****** | 35.96
AU | S | G1 | 1 | 2 | 2 | 0.04237 | 3.854 | 3.971 | 224 | 525.9 | 0.6743 | ****** | ****** | 94.44
AU | S | G1 | 1 | 2 | 3 | 0.05786 | 6.151 | 3.97 | 222.5 | 629.8 | 0.9209 | ****** | ****** | 150.7
AU | S | G1 | 1 | 2 | 4 | 0.07932 | 8.862 | 3.977 | 222.8 | 665.6 | 1.262 | ****** | ****** | 217.1
AU | S | G1 | 1 | 2 | 5 | 0.1087 | 12.39 | 3.979 | 223.9 | 680 | 1.731 | ****** | ****** | 303.6
AU | S | G1 | 1 | 2 | 6 | 0.1491 | 17.07 | 3.978 | 225 | 683.4 | 2.372 | ****** | ****** | 418.2
AU | S | G1 | 1 | 2 | 7 | 0.2043 | 23.14 | 3.979 | 225.1 | 675 | 3.252 | ****** | ****** | 566.9
AU | S | G1 | 1 | 2 | 8 | 0.2801 | 30.85 | 3.978 | 224.1 | 654.8 | 4.458 | ****** | ****** | 755.9
AU | S | G1 | 1 | 2 | 9 | 0.3839 | 40.3 | 3.981 | 221.2 | 621.2 | 6.111 | ****** | ****** | 987.3
AU | S | G1 | 1 | 2 | 10 | 0.5263 | 51.27 | 3.98 | 215.8 | 572.8 | 8.376 | ****** | ****** | 1256
AU | S | G1 | 1 | 2 | 11 | 0.7215 | 62.65 | 3.983 | 207.6 | 504.6 | 11.48 | ****** | ****** | 1535
AU | S | G1 | 1 | 2 | 12 | 0.9895 | 69.82 | 3.981 | 206.2 | 392.4 | 15.75 | ****** | ****** | 1711
AU | S | G1 | 1 | 2 | 13 | 1.356 | 74.35 | 3.984 | 197.9 | 282.1 | 21.58 | ****** | ****** | 1822
AU | S | G1 | 1 | 2 | 14 | 1.857 | 81.21 | 3.984 | 180.8 | 206.8 | 29.56 | ****** | ****** | 1990
AU | S | G1 | 1 | 2 | 15 | 2.545 | 91.43 | 3.983 | 161.4 | 157.8 | 40.5 | ****** | ****** | 2240
AU | S | G1 | 1 | 2 | 16 | 3.487 | 104.5 | 3.987 | 141.9 | 123.9 | 55.5 | ****** | ****** | 2561
AU | S | G1 | 1 | 2 | 17 | 4.779 | 118.7 | 3.985 | 122.4 | 96.91 | 76.06 | ****** | ****** | 2909
AU | S | G1 | 1 | 2 | 18 | 6.55 | 132.9 | 3.987 | 104.2 | 73.56 | 104.2 | ****** | ****** | 3257
AU | S | G1 | 1 | 2 | 19 | 8.978 | 147.9 | 3.987 | 88.28 | 54.1 | 142.9 | ****** | ****** | 3625
AU | S | G1 | 1 | 2 | 20 | 12.31 | 164.5 | 3.988 | 74.49 | 38.75 | 195.9 | ****** | ****** | 4029
AU | S | G1 | 2 | 2 | 1 | 0.03134 | 1.294 | 3.991 | 211.6 | 150.3 | 0.4987 | ****** | ****** | 31.72
AU | S | G1 | 2 | 2 | 2 | 0.04237 | 3.345 | 3.984 | 192.6 | 457.2 | 0.6744 | ****** | ****** | 81.97
AU | S | G1 | 2 | 2 | 3 | 0.05786 | 5.339 | 3.989 | 192.2 | 547 | 0.9209 | ****** | ****** | 130.8
AU | S | G1 | 2 | 2 | 4 | 0.07932 | 7.732 | 3.989 | 193.7 | 581 | 1.262 | ****** | ****** | 189.4
AU | S | G1 | 2 | 2 | 5 | 0.1087 | 10.84 | 3.986 | 195.2 | 595 | 1.731 | ****** | ****** | 265.5
AU | S | G1 | 2 | 2 | 6 | 0.1491 | 14.9 | 3.989 | 195.8 | 596.9 | 2.372 | ****** | ****** | 365.1
AU | S | G1 | 2 | 2 | 7 | 0.2043 | 20.21 | 3.991 | 196 | 589.7 | 3.252 | ****** | ****** | 495.2
AU | S | G1 | 2 | 2 | 8 | 0.2801 | 26.97 | 3.989 | 195.5 | 572.6 | 4.458 | ****** | ****** | 660.9
AU | S | G1 | 2 | 2 | 9 | 0.3839 | 35.3 | 3.992 | 193.7 | 544.3 | 6.11 | ****** | ****** | 865
AU | S | G1 | 2 | 2 | 10 | 0.5263 | 44.98 | 3.995 | 189.6 | 502.5 | 8.376 | ****** | ****** | 1102
AU | S | G1 | 2 | 2 | 11 | 0.7215 | 55.09 | 3.994 | 183 | 443.5 | 11.48 | ****** | ****** | 1350
AU | S | G1 | 2 | 2 | 12 | 0.9896 | 61.54 | 3.991 | 183 | 345.2 | 15.75 | ****** | ****** | 1508
AU | S | G1 | 2 | 2 | 13 | 1.356 | 65.15 | 3.991 | 177.4 | 244.3 | 21.58 | ****** | ****** | 1596
AU | S | G1 | 2 | 2 | 14 | 1.857 | 71.2 | 3.995 | 162.5 | 177.8 | 29.56 | ****** | ****** | 1745
AU | S | G1 | 2 | 2 | 15 | 2.545 | 80.58 | 3.995 | 145.3 | 135.9 | 40.5 | ****** | ****** | 1974
AU | S | G1 | 2 | 2 | 16 | 3.487 | 92.9 | 3.995 | 127.8 | 108.1 | 55.5 | ****** | ****** | 2276
AU | S | G1 | 2 | 2 | 17 | 4.778 | 106.1 | 3.997 | 110.2 | 85.68 | 76.05 | ****** | ****** | 2601
AU | S | G1 | 2 | 2 | 18 | 6.55 | 119.2 | 3.997 | 93.82 | 65.43 | 104.2 | ****** | ****** | 2921
AU | S | G1 | 2 | 2 | 19 | 8.978 | 133.1 | 3.996 | 79.76 | 48.16 | 142.9 | ****** | ****** | 3262
AU | S | G1 | 2 | 2 | 20 | 12.31 | 148.7 | 3.996 | 67.63 | 34.45 | 195.9 | ****** | ****** | 3642
AU | S | G1 | 3 | 2 | 1 | 0.03134 | 1.291 | 3.995 | 201.2 | 162.8 | 0.4988 | ****** | ****** | 31.63
AU | S | G1 | 3 | 2 | 2 | 0.04238 | 3.203 | 3.998 | 182.7 | 438.3 | 0.6745 | ****** | ****** | 78.47
AU | S | G1 | 3 | 2 | 3 | 0.05786 | 5.035 | 3.997 | 180.8 | 516 | 0.9209 | ****** | ****** | 123.4
AU | S | G1 | 3 | 2 | 4 | 0.07932 | 7.197 | 3.998 | 180 | 541 | 1.262 | ****** | ****** | 176.3
AU | S | G1 | 3 | 2 | 5 | 0.1087 | 9.992 | 3.998 | 179.6 | 548.8 | 1.731 | ****** | ****** | 244.8
AU | S | G1 | 3 | 2 | 6 | 0.1491 | 13.72 | 3.997 | 179.9 | 549.7 | 2.372 | ****** | ****** | 336.2
AU | S | G1 | 3 | 2 | 7 | 0.2043 | 18.65 | 3.998 | 180.6 | 544.4 | 3.252 | ****** | ****** | 457
AU | S | G1 | 3 | 2 | 8 | 0.2801 | 24.95 | 3.996 | 180.6 | 529.7 | 4.458 | ****** | ****** | 611.2
AU | S | G1 | 3 | 2 | 9 | 0.3839 | 32.62 | 3.996 | 178.8 | 503 | 6.11 | ****** | ****** | 799.3
AU | S | G1 | 3 | 2 | 10 | 0.5263 | 41.64 | 3.995 | 175.4 | 465.1 | 8.376 | ****** | ****** | 1020
AU | S | G1 | 3 | 2 | 11 | 0.7214 | 51.1 | 3.996 | 169.7 | 411.4 | 11.48 | ****** | ****** | 1252
AU | S | G1 | 3 | 2 | 12 | 0.9896 | 57.16 | 3.996 | 170.3 | 320.5 | 15.75 | ****** | ****** | 1400
AU | S | G1 | 3 | 2 | 13 | 1.356 | 60.55 | 3.997 | 165.8 | 226.4 | 21.58 | ****** | ****** | 1484
AU | S | G1 | 3 | 2 | 14 | 1.857 | 66.3 | 3.998 | 152.3 | 164.6 | 29.56 | ****** | ****** | 1624
AU | S | G1 | 3 | 2 | 15 | 2.545 | 75.17 | 3.994 | 136.2 | 126 | 40.5 | ****** | ****** | 1842
AU | S | G1 | 3 | 2 | 16 | 3.487 | 86.68 | 3.996 | 119.7 | 100.4 | 55.49 | ****** | ****** | 2124
AU | S | G1 | 3 | 2 | 17 | 4.778 | 99.1 | 3.995 | 103.1 | 79.76 | 76.05 | ****** | ****** | 2428
AU | S | G1 | 3 | 2 | 18 | 6.55 | 111.5 | 3.997 | 87.87 | 60.94 | 104.2 | ****** | ****** | 2731
AU | S | G1 | 3 | 2 | 19 | 8.979 | 124.8 | 3.997 | 74.95 | 44.87 | 142.9 | ****** | ****** | 3058
AU | S | G1 | 3 | 2 | 20 | 12.31 | 139.9 | 3.991 | 63.78 | 32.11 | 195.9 | ****** | ****** | 3427
CT | S | G1 | 1 | 1 | 1 | 0.9993 | 41.55 | 3.957 | ****** | ****** | 151.5 | 41.57 | 0.3819 | 1018
CT | S | G1 | 1 | 1 | 2 | 1.371 | 46.05 | 3.959 | ****** | ****** | 406.2 | 33.6 | 0.5237 | 1128
CT | S | G1 | 1 | 1 | 3 | 1.879 | 50.28 | 3.961 | ****** | ****** | 755.5 | 26.76 | 0.718 | 1232
CT | S | G1 | 1 | 1 | 4 | 2.575 | 55.2 | 3.961 | ****** | ****** | 1234 | 21.44 | 0.9841 | 1353
CT | S | G1 | 1 | 1 | 5 | 3.53 | 61.92 | 3.962 | ****** | ****** | 1890 | 17.54 | 1.349 | 1517
CT | S | G1 | 1 | 1 | 6 | 4.838 | 70.34 | 3.962 | ****** | ****** | 2789 | 14.54 | 1.849 | 1724
CT | S | G1 | 1 | 1 | 7 | 6.632 | 81.6 | 3.961 | ****** | ****** | 4021 | 12.3 | 2.535 | 1999
CT | S | G1 | 1 | 1 | 8 | 9.093 | 96.32 | 3.962 | ****** | ****** | 5710 | 10.59 | 3.475 | 2360
CT | S | G1 | 1 | 1 | 9 | 12.47 | 114.7 | 3.961 | ****** | ****** | 8024 | 9.198 | 4.764 | 2809
CT | S | G1 | 1 | 1 | 10 | 17.09 | 137.1 | 3.963 | ****** | ****** | 11200 | 8.023 | 6.531 | 3359
CT | S | G1 | 1 | 1 | 11 | 23.43 | 163.7 | 3.965 | ****** | ****** | 15550 | 6.985 | 8.954 | 4010
CT | S | G1 | 1 | 1 | 12 | 32.12 | 192.4 | 3.964 | ****** | ****** | 21510 | 5.991 | 12.28 | 4715
CT | S | G1 | 1 | 1 | 13 | 44.03 | 221.6 | 3.964 | ****** | ****** | 29680 | 5.032 | 16.83 | 5429
CT | S | G1 | 1 | 1 | 14 | 60.37 | 249.5 | 3.966 | ****** | ****** | 40890 | 4.133 | 23.07 | 6113
CT | S | G1 | 1 | 1 | 15 | 82.76 | 274.2 | 3.968 | ****** | ****** | 56260 | 3.313 | 31.63 | 6719
CT | S | G1 | 1 | 1 | 16 | 113.4 | 294.4 | 3.967 | ****** | ****** | 77330 | 2.595 | 43.35 | 7213
CT | S | G1 | 1 | 1 | 17 | 155.5 | 309.9 | 3.969 | ****** | ****** | 106200 | 1.993 | 59.42 | 7593
CT | S | G1 | 1 | 1 | 18 | 213.1 | 321.4 | 3.97 | ****** | ****** | 145800 | 1.508 | 81.45 | 7875
CT | S | G1 | 1 | 1 | 19 | 292.1 | 331.4 | 3.97 | ****** | ****** | 200100 | 1.135 | 111.6 | 8119
CT | S | G1 | 1 | 1 | 20 | 400.3 | 340.4 | 3.972 | ****** | ****** | 274500 | 0.8505 | 153 | 8341
CT | S | G1 | 2 | 1 | 1 | 0.9971 | 29.98 | 3.989 | ****** | ****** | 148.4 | 30.07 | 0.381 | 734.6
CT | S | G1 | 2 | 1 | 2 | 1.37 | 35.8 | 3.989 | ****** | ****** | 402.9 | 26.13 | 0.5235 | 877.1
CT | S | G1 | 2 | 1 | 3 | 1.879 | 39.27 | 3.989 | ****** | ****** | 752.1 | 20.9 | 0.718 | 962.3
CT | S | G1 | 2 | 1 | 4 | 2.576 | 42.17 | 3.989 | ****** | ****** | 1231 | 16.37 | 0.9843 | 1033
CT | S | G1 | 2 | 1 | 5 | 3.53 | 44.73 | 3.99 | ****** | ****** | 1887 | 12.67 | 1.349 | 1096
CT | S | G1 | 2 | 1 | 6 | 4.84 | 47.37 | 3.99 | ****** | ****** | 2787 | 9.789 | 1.85 | 1161
CT | S | G1 | 2 | 1 | 7 | 6.634 | 49.79 | 3.989 | ****** | ****** | 4021 | 7.505 | 2.535 | 1220
CT | S | G1 | 2 | 1 | 8 | 9.093 | 52.22 | 3.991 | ****** | ****** | 5711 | 5.742 | 3.475 | 1279
CT | S | G1 | 2 | 1 | 9 | 12.46 | 55.18 | 3.993 | ****** | ****** | 8029 | 4.428 | 4.763 | 1352
CT | S | G1 | 2 | 1 | 10 | 17.08 | 58.86 | 3.991 | ****** | ****** | 11210 | 3.445 | 6.529 | 1442
CT | S | G1 | 2 | 1 | 11 | 23.42 | 63.7 | 3.991 | ****** | ****** | 15560 | 2.72 | 8.949 | 1561
CT | S | G1 | 2 | 1 | 12 | 32.1 | 70.02 | 3.992 | ****** | ****** | 21530 | 2.182 | 12.27 | 1716
CT | S | G1 | 2 | 1 | 13 | 43.99 | 78.37 | 3.991 | ****** | ****** | 29710 | 1.781 | 16.81 | 1920
CT | S | G1 | 2 | 1 | 14 | 60.31 | 89.73 | 3.993 | ****** | ****** | 40920 | 1.488 | 23.05 | 2199
CT | S | G1 | 2 | 1 | 15 | 82.66 | 105.1 | 3.993 | ****** | ****** | 56280 | 1.271 | 31.59 | 2574
CT | S | G1 | 2 | 1 | 16 | 113.3 | 125.9 | 3.994 | ****** | ****** | 77340 | 1.111 | 43.3 | 3085
CT | S | G1 | 2 | 1 | 17 | 155.3 | 154.7 | 3.994 | ****** | ****** | 106200 | 0.9961 | 59.36 | 3791
CT | S | G1 | 2 | 1 | 18 | 212.9 | 193 | 3.993 | ****** | ****** | 145800 | 0.9066 | 81.37 | 4729
CT | S | G1 | 2 | 1 | 19 | 291.9 | 239.5 | 3.995 | ****** | ****** | 200000 | 0.8204 | 111.5 | 5867
CT | S | G1 | 2 | 1 | 20 | 400.1 | 285.6 | 3.997 | ****** | ****** | 274400 | 0.7138 | 152.9 | 6998
CT | S | G1 | 3 | 1 | 1 | 0.9968 | 26.91 | 3.989 | ****** | ****** | 148.4 | 27 | 0.3809 | 659.4
CT | S | G1 | 3 | 1 | 2 | 1.37 | 32.79 | 3.991 | ****** | ****** | 402.8 | 23.94 | 0.5234 | 803.5
CT | S | G1 | 3 | 1 | 3 | 1.879 | 36.54 | 3.992 | ****** | ****** | 751.9 | 19.45 | 0.7179 | 895.3
CT | S | G1 | 3 | 1 | 4 | 2.576 | 39.36 | 3.993 | ****** | ****** | 1231 | 15.28 | 0.9843 | 964.3
CT | S | G1 | 3 | 1 | 5 | 3.53 | 42.07 | 3.989 | ****** | ****** | 1887 | 11.92 | 1.349 | 1031
CT | S | G1 | 3 | 1 | 6 | 4.84 | 44.54 | 3.99 | ****** | ****** | 2787 | 9.204 | 1.849 | 1091
CT | S | G1 | 3 | 1 | 7 | 6.634 | 46.94 | 3.994 | ****** | ****** | 4020 | 7.076 | 2.535 | 1150
CT | S | G1 | 3 | 1 | 8 | 9.092 | 49.37 | 3.996 | ****** | ****** | 5711 | 5.43 | 3.475 | 1210
CT | S | G1 | 3 | 1 | 9 | 12.46 | 52.08 | 3.998 | ****** | ****** | 8029 | 4.179 | 4.763 | 1276
CT | S | G1 | 3 | 1 | 10 | 17.08 | 55.29 | 3.995 | ****** | ****** | 11210 | 3.236 | 6.529 | 1355
CT | S | G1 | 3 | 1 | 11 | 23.42 | 59.4 | 3.996 | ****** | ****** | 15560 | 2.537 | 8.948 | 1455
CT | S | G1 | 3 | 1 | 12 | 32.1 | 64.87 | 3.999 | ****** | ****** | 21530 | 2.021 | 12.27 | 1590
CT | S | G1 | 3 | 1 | 13 | 44 | 71.8 | 3.997 | ****** | ****** | 29710 | 1.632 | 16.81 | 1759
CT | S | G1 | 3 | 1 | 14 | 60.31 | 81.36 | 3.997 | ****** | ****** | 40920 | 1.349 | 23.05 | 1993
CT | S | G1 | 3 | 1 | 15 | 82.66 | 94.05 | 3.993 | ****** | ****** | 56290 | 1.138 | 31.59 | 2304
CT | S | G1 | 3 | 1 | 16 | 113.3 | 111 | 3.991 | ****** | ****** | 77350 | 0.9796 | 43.3 | 2720
CT | S | G1 | 3 | 1 | 17 | 155.3 | 134.3 | 3.992 | ****** | ****** | 106200 | 0.8647 | 59.35 | 3290
CT | S | G1 | 3 | 1 | 18 | 212.9 | 166.2 | 3.993 | ****** | ****** | 145800 | 0.7809 | 81.36 | 4073
CT | S | G1 | 3 | 1 | 19 | 291.8 | 208.1 | 3.994 | ****** | ****** | 200000 | 0.713 | 111.5 | 5098
CT | S | G1 | 3 | 1 | 20 | 400.1 | 257 | 3.993 | ****** | ****** | 274400 | 0.6424 | 152.9 | 6297
CT | S | G1 | 1 | 2 | 1 | 0.03138 | 0.2956 | 3.968 | 41.92 | 41.77 | 0.4994 | ****** | ****** | 7.242
CT | S | G1 | 1 | 2 | 2 | 0.04241 | 0.6317 | 3.968 | 37.16 | 85.9 | 0.675 | ****** | ****** | 15.48
CT | S | G1 | 1 | 2 | 3 | 0.05785 | 0.952 | 3.971 | 35.76 | 97.01 | 0.9208 | ****** | ****** | 23.32
CT | S | G1 | 1 | 2 | 4 | 0.07931 | 1.341 | 3.973 | 35.99 | 99.99 | 1.262 | ****** | ****** | 32.87
CT | S | G1 | 1 | 2 | 5 | 0.1087 | 1.856 | 3.976 | 35.68 | 101.2 | 1.73 | ****** | ****** | 45.47
CT | S | G1 | 1 | 2 | 6 | 0.149 | 2.543 | 3.977 | 35.41 | 101.2 | 2.372 | ****** | ****** | 62.31
CT | S | G1 | 1 | 2 | 7 | 0.2043 | 3.458 | 3.98 | 35 | 100.5 | 3.251 | ****** | ****** | 84.73
CT | S | G1 | 1 | 2 | 8 | 0.28 | 4.65 | 3.978 | 34.97 | 98.32 | 4.456 | ****** | ****** | 113.9
CT | S | G1 | 1 | 2 | 9 | 0.3838 | 6.173 | 3.98 | 34.94 | 94.82 | 6.109 | ****** | ****** | 151.3
CT | S | G1 | 1 | 2 | 10 | 0.5262 | 8.065 | 3.977 | 34.82 | 89.8 | 8.374 | ****** | ****** | 197.6
CT | S | G1 | 1 | 2 | 11 | 0.7213 | 10.31 | 3.98 | 34.45 | 82.96 | 11.48 | ****** | ****** | 252.7
CT | S | G1 | 1 | 2 | 12 | 0.9887 | 12.88 | 3.981 | 33.7 | 74.57 | 15.74 | ****** | ****** | 315.5
CT | S | G1 | 1 | 2 | 13 | 1.355 | 15.71 | 3.981 | 32.48 | 65.2 | 21.57 | ****** | ****** | 385
CT | S | G1 | 1 | 2 | 14 | 1.858 | 18.73 | 3.982 | 30.86 | 55.34 | 29.57 | ****** | ****** | 459
CT | S | G1 | 1 | 2 | 15 | 2.547 | 21.38 | 3.983 | 29.52 | 43.69 | 40.54 | ****** | ****** | 523.8
CT | S | G1 | 1 | 2 | 16 | 3.49 | 24.3 | 3.984 | 28.2 | 33.45 | 55.55 | ****** | ****** | 595.4
CT | S | G1 | 1 | 2 | 17 | 4.782 | 28.52 | 3.983 | 26.27 | 26.73 | 76.11 | ****** | ****** | 698.9
CT | S | G1 | 1 | 2 | 18 | 6.555 | 33.61 | 3.983 | 24.43 | 21 | 104.3 | ****** | ****** | 823.5
CT | S | G1 | 1 | 2 | 19 | 8.987 | 39.92 | 3.986 | 22.93 | 15.91 | 143 | ****** | ****** | 978
CT | S | G1 | 1 | 2 | 20 | 12.32 | 47.69 | 3.986 | 21.35 | 11.65 | 196 | ****** | ****** | 1168
CT | S | G1 | 2 | 2 | 1 | 0.03138 | 0.2458 | 3.994 | 35.39 | 34.18 | 0.4995 | ****** | ****** | 6.021
CT | S | G1 | 2 | 2 | 2 | 0.04242 | 0.5171 | 3.996 | 30.35 | 70.31 | 0.6752 | ****** | ****** | 12.67
CT | S | G1 | 2 | 2 | 3 | 0.05786 | 0.774 | 3.996 | 29.26 | 78.8 | 0.9209 | ****** | ****** | 18.97
CT | S | G1 | 2 | 2 | 4 | 0.0793 | 1.09 | 3.996 | 28.9 | 81.35 | 1.262 | ****** | ****** | 26.7
CT | S | G1 | 2 | 2 | 5 | 0.1087 | 1.503 | 3.995 | 28.71 | 82.01 | 1.73 | ****** | ****** | 36.83
CT | S | G1 | 2 | 2 | 6 | 0.149 | 2.042 | 3.995 | 28.83 | 81.14 | 2.372 | ****** | ****** | 50.04
CT | S | G1 | 2 | 2 | 7 | 0.2043 | 2.768 | 3.997 | 28.72 | 80.14 | 3.251 | ****** | ****** | 67.81
CT | S | G1 | 2 | 2 | 8 | 0.28 | 3.722 | 3.996 | 28.44 | 78.52 | 4.456 | ****** | ****** | 91.18
CT | S | G1 | 2 | 2 | 9 | 0.3838 | 4.938 | 3.996 | 28.41 | 75.67 | 6.109 | ****** | ****** | 121
CT | S | G1 | 2 | 2 | 10 | 0.5262 | 6.453 | 3.995 | 28.35 | 71.66 | 8.374 | ****** | ****** | 158.1
CT | S | G1 | 2 | 2 | 11 | 0.7213 | 8.285 | 3.996 | 28.17 | 66.45 | 11.48 | ****** | ****** | 203
CT | S | G1 | 2 | 2 | 12 | 0.9887 | 10.43 | 3.995 | 27.75 | 60.2 | 15.74 | ****** | ****** | 255.6
CT | S | G1 | 2 | 2 | 13 | 1.355 | 12.88 | 3.995 | 27.04 | 53.25 | 21.57 | ****** | ****** | 315.6
CT | S | G1 | 2 | 2 | 14 | 1.858 | 15.62 | 3.996 | 26.06 | 45.94 | 29.57 | ****** | ****** | 382.6
CT | S | G1 | 2 | 2 | 15 | 2.547 | 18.35 | 3.995 | 25.12 | 37.64 | 40.54 | ****** | ****** | 449.5
CT | S | G1 | 2 | 2 | 16 | 3.491 | 21.11 | 3.996 | 24.35 | 29.18 | 55.56 | ****** | ****** | 517.3
CT | S | G1 | 2 | 2 | 17 | 4.783 | 25.08 | 3.996 | 23.08 | 23.51 | 76.12 | ****** | ****** | 614.5
CT | S | G1 | 2 | 2 | 18 | 6.556 | 29.96 | 3.997 | 21.79 | 18.7 | 104.3 | ****** | ****** | 734
CT | S | G1 | 2 | 2 | 19 | 8.987 | 36.02 | 3.996 | 20.7 | 14.34 | 143 | ****** | ****** | 882.5
CT | S | G1 | 2 | 2 | 20 | 12.32 | 43.54 | 3.995 | 19.5 | 10.62 | 196.1 | ****** | ****** | 1067
CT | S | G1 | 3 | 2 | 1 | 0.03139 | 0.2291 | 3.994 | 32.45 | 32.4 | 0.4995 | ****** | ****** | 5.612
CT | S | G1 | 3 | 2 | 2 | 0.04243 | 0.4692 | 3.995 | 27.74 | 63.7 | 0.6753 | ****** | ****** | 11.5
CT | S | G1 | 3 | 2 | 3 | 0.05786 | 0.6914 | 3.995 | 26.43 | 70.27 | 0.9209 | ****** | ****** | 16.94
CT | S | G1 | 3 | 2 | 4 | 0.0793 | 0.9606 | 3.995 | 25.77 | 71.62 | 1.262 | ****** | ****** | 23.54
CT | S | G1 | 3 | 2 | 5 | 0.1087 | 1.31 | 3.994 | 25.28 | 71.4 | 1.73 | ****** | ****** | 32.11
CT | S | G1 | 3 | 2 | 6 | 0.149 | 1.776 | 3.996 | 24.98 | 70.61 | 2.372 | ****** | ****** | 43.52
CT | S | G1 | 3 | 2 | 7 | 0.2043 | 2.401 | 3.996 | 25.08 | 69.46 | 3.251 | ****** | ****** | 58.83
CT | S | G1 | 3 | 2 | 8 | 0.28 | 3.23 | 3.997 | 24.99 | 68.03 | 4.456 | ****** | ****** | 79.13
CT | S | G1 | 3 | 2 | 9 | 0.3838 | 4.278 | 3.998 | 24.87 | 65.47 | 6.109 | ****** | ****** | 104.8
CT | S | G1 | 3 | 2 | 10 | 0.5261 | 5.604 | 3.993 | 24.85 | 62.13 | 8.374 | ****** | ****** | 137.3
CT | S | G1 | 3 | 2 | 11 | 0.7213 | 7.223 | 3.997 | 24.77 | 57.84 | 11.48 | ****** | ****** | 177
CT | S | G1 | 3 | 2 | 12 | 0.9887 | 9.147 | 3.995 | 24.53 | 52.7 | 15.74 | ****** | ****** | 224.1
CT | S | G1 | 3 | 2 | 13 | 1.355 | 11.38 | 3.996 | 24.08 | 46.97 | 21.57 | ****** | ****** | 278.9
CT | S | G1 | 3 | 2 | 14 | 1.858 | 13.95 | 3.995 | 23.42 | 40.97 | 29.57 | ****** | ****** | 341.9
CT | S | G1 | 3 | 2 | 15 | 2.547 | 16.66 | 3.996 | 22.75 | 34.22 | 40.53 | ****** | ****** | 408.2
CT | S | G1 | 3 | 2 | 16 | 3.491 | 19.4 | 3.995 | 22.25 | 26.92 | 55.56 | ****** | ****** | 475.5
CT | S | G1 | 3 | 2 | 17 | 4.783 | 23.25 | 3.997 | 21.35 | 21.84 | 76.13 | ****** | ****** | 569.8
CT | S | G1 | 3 | 2 | 18 | 6.557 | 28.02 | 3.998 | 20.38 | 17.49 | 104.4 | ****** | ****** | 686.6
CT | S | G1 | 3 | 2 | 19 | 8.988 | 33.96 | 3.997 | 19.53 | 13.5 | 143 | ****** | ****** | 832.1
CT | S | G1 | 3 | 2 | 20 | 12.32 | 41.37 | 3.999 | 18.54 | 10.07 | 196.1 | ****** | ****** | 1014
CU | S | G1 | 1 | 1 | 1 | 0.9998 | 31.73 | 3.939 | ****** | ****** | 151 | 31.73 | 0.3821 | 777.3
CU | S | G1 | 1 | 1 | 2 | 1.371 | 34.09 | 3.941 | ****** | ****** | 405.9 | 24.87 | 0.5238 | 835.3
CU | S | G1 | 1 | 1 | 3 | 1.879 | 36.68 | 3.94 | ****** | ****** | 755.2 | 19.52 | 0.718 | 898.6
CU | S | G1 | 1 | 1 | 4 | 2.575 | 39.72 | 3.941 | ****** | ****** | 1234 | 15.43 | 0.9841 | 973.3
CU | S | G1 | 1 | 1 | 5 | 3.53 | 43.1 | 3.94 | ****** | ****** | 1890 | 12.21 | 1.349 | 1056
CU | S | G1 | 1 | 1 | 6 | 4.838 | 46.41 | 3.938 | ****** | ****** | 2790 | 9.592 | 1.849 | 1137
CU | S | G1 | 1 | 1 | 7 | 6.632 | 50.38 | 3.936 | ****** | ****** | 4023 | 7.597 | 2.534 | 1234
CU | S | G1 | 1 | 1 | 8 | 9.09 | 55.25 | 3.938 | ****** | ****** | 5713 | 6.079 | 3.474 | 1354
CU | S | G1 | 1 | 1 | 9 | 12.46 | 60.85 | 3.939 | ****** | ****** | 8030 | 4.884 | 4.762 | 1491
CU | S | G1 | 1 | 1 | 10 | 17.08 | 67.17 | 3.941 | ****** | ****** | 11210 | 3.932 | 6.527 | 1646
CU | S | G1 | 1 | 1 | 11 | 23.42 | 74.85 | 3.942 | ****** | ****** | 15560 | 3.197 | 8.948 | 1834
CU | S | G1 | 1 | 1 | 12 | 32.1 | 83.87 | 3.945 | ****** | ****** | 21520 | 2.613 | 12.27 | 2055
CU | S | G1 | 1 | 1 | 13 | 44 | 94.76 | 3.947 | ****** | ****** | 29700 | 2.154 | 16.81 | 2322
CU | S | G1 | 1 | 1 | 14 | 60.31 | 106.7 | 3.948 | ****** | ****** | 40910 | 1.77 | 23.05 | 2615
CU | S | G1 | 1 | 1 | 15 | 82.68 | 119.8 | 3.95 | ****** | ****** | 56280 | 1.449 | 31.6 | 2935
CU | S | G1 | 1 | 1 | 16 | 113.3 | 132.6 | 3.951 | ****** | ****** | 77350 | 1.17 | 43.32 | 3250
CU | S | G1 | 1 | 1 | 17 | 155.4 | 145.3 | 3.952 | ****** | ****** | 106200 | 0.9353 | 59.38 | 3560
CU | S | G1 | 1 | 1 | 18 | 213 | 157.3 | 3.954 | ****** | ****** | 145800 | 0.7386 | 81.39 | 3854
CU | S | G1 | 1 | 1 | 19 | 291.9 | 169.4 | 3.955 | ****** | ****** | 200100 | 0.5802 | 111.6 | 4150
CU | S | G1 | 1 | 1 | 20 | 400.1 | 181.4 | 3.958 | ****** | ****** | 274500 | 0.4532 | 152.9 | 4444
CU | S | G1 | 2 | 1 | 1 | 0.9948 | 16.36 | 3.981 | ****** | ****** | 148.3 | 16.45 | 0.3802 | 400.9
CU | S | G1 | 2 | 1 | 2 | 1.369 | 22.14 | 3.983 | ****** | ****** | 402.4 | 16.17 | 0.5233 | 542.6
CU | S | G1 | 2 | 1 | 3 | 1.879 | 24.69 | 3.985 | ****** | ****** | 751.6 | 13.14 | 0.7179 | 604.9
CU | S | G1 | 2 | 1 | 4 | 2.575 | 27 | 3.983 | ****** | ****** | 1230 | 10.49 | 0.9841 | 661.7
CU | S | G1 | 2 | 1 | 5 | 3.53 | 29.21 | 3.983 | ****** | ****** | 1887 | 8.274 | 1.349 | 715.6
CU | S | G1 | 2 | 1 | 6 | 4.839 | 31.65 | 3.987 | ****** | ****** | 2786 | 6.541 | 1.849 | 775.5
CU | S | G1 | 2 | 1 | 7 | 6.633 | 34.12 | 3.984 | ****** | ****** | 4020 | 5.144 | 2.535 | 836
CU | S | G1 | 2 | 1 | 8 | 9.092 | 36.8 | 3.986 | ****** | ****** | 5710 | 4.048 | 3.475 | 901.7
CU | S | G1 | 2 | 1 | 9 | 12.46 | 39.92 | 3.987 | ****** | ****** | 8027 | 3.203 | 4.762 | 978
CU | S | G1 | 2 | 1 | 10 | 17.08 | 43.5 | 3.985 | ****** | ****** | 11200 | 2.547 | 6.528 | 1066
CU | S | G1 | 2 | 1 | 11 | 23.41 | 47.8 | 3.987 | ****** | ****** | 15560 | 2.041 | 8.948 | 1171
CU | S | G1 | 2 | 1 | 12 | 32.1 | 52.75 | 3.987 | ****** | ****** | 21520 | 1.644 | 12.27 | 1293
CU | S | G1 | 2 | 1 | 13 | 43.99 | 58.7 | 3.988 | ****** | ****** | 29710 | 1.334 | 16.81 | 1438
CU | S | G1 | 2 | 1 | 14 | 60.3 | 65.77 | 3.987 | ****** | ****** | 40920 | 1.091 | 23.05 | 1611
CU | S | G1 | 2 | 1 | 15 | 82.66 | 74.43 | 3.988 | ****** | ****** | 56290 | 0.9004 | 31.59 | 1824
CU | S | G1 | 2 | 1 | 16 | 113.3 | 85.05 | 3.989 | ****** | ****** | 77360 | 0.7506 | 43.3 | 2084
CU | S | G1 | 2 | 1 | 17 | 155.3 | 98.1 | 3.99 | ****** | ****** | 106200 | 0.6316 | 59.36 | 2404
CU | S | G1 | 2 | 1 | 18 | 212.9 | 114.2 | 3.989 | ****** | ****** | 145800 | 0.5364 | 81.36 | 2798
CU | S | G1 | 2 | 1 | 19 | 291.8 | 133.6 | 3.994 | ****** | ****** | 200100 | 0.4579 | 111.5 | 3274
CU | S | G1 | 2 | 1 | 20 | 400 | 155.5 | 3.995 | ****** | ****** | 274500 | 0.3888 | 152.9 | 3811
CU | S | G1 | 2 | 1 | 1 | 0.9949 | 14.74 | 3.992 | ****** | ****** | 148.2 | 14.82 | 0.3802 | 361.2
CU | S | G1 | 3 | 1 | 2 | 1.369 | 19.81 | 3.992 | ****** | ****** | 402.4 | 14.46 | 0.5234 | 485.3
CU | S | G1 | 3 | 1 | 3 | 1.879 | 22.11 | 3.993 | ****** | ****** | 751.6 | 11.77 | 0.7179 | 541.6
CU | S | G1 | 3 | 1 | 4 | 2.575 | 24.14 | 3.992 | ****** | ****** | 1230 | 9.374 | 0.9842 | 591.5
CU | S | G1 | 3 | 1 | 5 | 3.53 | 26.15 | 3.991 | ****** | ****** | 1887 | 7.409 | 1.349 | 640.8
CU | S | G1 | 3 | 1 | 6 | 4.839 | 28.28 | 3.992 | ****** | ****** | 2786 | 5.844 | 1.849 | 692.9
CU | S | G1 | 3 | 1 | 7 | 6.633 | 30.55 | 3.992 | ****** | ****** | 4020 | 4.605 | 2.535 | 748.4
CU | S | G1 | 3 | 1 | 8 | 9.091 | 33.01 | 3.99 | ****** | ****** | 5710 | 3.631 | 3.474 | 808.7
CU | S | G1 | 3 | 1 | 9 | 12.46 | 35.83 | 3.991 | ****** | ****** | 8027 | 2.875 | 4.763 | 877.9
CU | S | G1 | 3 | 1 | 10 | 17.08 | 39.07 | 3.992 | ****** | ****** | 11200 | 2.287 | 6.528 | 957.2
CU | S | G1 | 3 | 1 | 11 | 23.41 | 42.94 | 3.99 | ****** | ****** | 15560 | 1.834 | 8.948 | 1052
CU | S | G1 | 3 | 1 | 12 | 32.09 | 47.5 | 3.992 | ****** | ****** | 21530 | 1.48 | 12.27 | 1164
CU | S | G1 | 3 | 1 | 13 | 43.99 | 52.74 | 3.995 | ****** | ****** | 29710 | 1.199 | 16.81 | 1292
CU | S | G1 | 3 | 1 | 14 | 60.31 | 59.19 | 3.992 | ****** | ****** | 40920 | 0.9816 | 23.05 | 1450
CU | S | G1 | 3 | 1 | 15 | 82.66 | 66.98 | 3.993 | ****** | ****** | 56290 | 0.8103 | 31.59 | 1641
CU | S | G1 | 3 | 1 | 16 | 113.3 | 76.35 | 3.996 | ****** | ****** | 77360 | 0.6738 | 43.3 | 1871
CU | S | G1 | 3 | 1 | 17 | 155.3 | 88.15 | 3.996 | ****** | ****** | 106200 | 0.5676 | 59.35 | 2160
CU | S | G1 | 3 | 1 | 18 | 212.9 | 102.7 | 3.995 | ****** | ****** | 145800 | 0.4825 | 81.36 | 2517
CU | S | G1 | 3 | 1 | 19 | 291.8 | 120.9 | 3.994 | ****** | ****** | 200100 | 0.4144 | 111.5 | 2963
CU | S | G1 | 3 | 1 | 20 | 400 | 143 | 3.996 | ****** | ****** | 274500 | 0.3575 | 152.9 | 3503
CU | S | G1 | 1 | 2 | 1 | 0.03138 | 0.2276 | 3.952 | 35.77 | 28.23 | 0.4995 | ****** | ****** | 5.576
CU | S | G1 | 1 | 2 | 2 | 0.04241 | 0.4975 | 3.956 | 29.95 | 67.35 | 0.675 | ****** | ****** | 12.19
CU | S | G1 | 1 | 2 | 3 | 0.05786 | 0.7412 | 3.957 | 28.29 | 75.36 | 0.9208 | ****** | ****** | 18.16
CU | S | G1 | 1 | 2 | 4 | 0.0793 | 1.025 | 3.962 | 27.47 | 76.45 | 1.262 | ****** | ****** | 25.12
CU | S | G1 | 1 | 2 | 5 | 0.1087 | 1.386 | 3.96 | 26.89 | 75.44 | 1.73 | ****** | ****** | 33.95
CU | S | G1 | 1 | 2 | 6 | 0.149 | 1.846 | 3.966 | 26.68 | 73.13 | 2.372 | ****** | ****** | 45.24
CU | S | G1 | 1 | 2 | 7 | 0.2043 | 2.434 | 3.97 | 26.2 | 70.15 | 3.251 | ****** | ****** | 59.65
CU | S | G1 | 1 | 2 | 8 | 0.28 | 3.168 | 3.97 | 25.41 | 66.4 | 4.456 | ****** | ****** | 77.62
CU | S | G1 | 1 | 2 | 9 | 0.3838 | 4.053 | 3.972 | 24.72 | 61.57 | 6.109 | ****** | ****** | 99.31
CU | S | G1 | 1 | 2 | 10 | 0.5262 | 5.093 | 3.972 | 23.91 | 55.92 | 8.374 | ****** | ****** | 124.8
CU | S | G1 | 1 | 2 | 11 | 0.7212 | 6.264 | 3.972 | 22.84 | 49.56 | 11.48 | ****** | ****** | 153.5
CU | S | G1 | 1 | 2 | 12 | 0.9886 | 7.547 | 3.971 | 21.57 | 42.85 | 15.73 | ****** | ****** | 184.9
CU | S | G1 | 1 | 2 | 13 | 1.355 | 8.922 | 3.972 | 20.18 | 36.11 | 21.57 | ****** | ****** | 218.6
CU | S | G1 | 1 | 2 | 14 | 1.858 | 10.4 | 3.973 | 18.94 | 29.63 | 29.56 | ****** | ****** | 254.7
CU | S | G1 | 1 | 2 | 15 | 2.546 | 12.14 | 3.973 | 17.89 | 24.04 | 40.52 | ****** | ****** | 297.5
CU | S | G1 | 1 | 2 | 16 | 3.49 | 14.43 | 3.975 | 16.99 | 19.66 | 55.54 | ****** | ****** | 353.6
CU | S | G1 | 1 | 2 | 17 | 4.783 | 17.46 | 3.973 | 16.32 | 16.12 | 76.13 | ****** | ****** | 427.9
CU | S | G1 | 1 | 2 | 18 | 6.557 | 21.4 | 3.978 | 15.84 | 13.03 | 104.4 | ****** | ****** | 524.4
CU | S | G1 | 1 | 2 | 19 | 8.988 | 26.41 | 3.98 | 15.36 | 10.25 | 143 | ****** | ****** | 647.1
CU | S | G1 | 1 | 2 | 20 | 12.32 | 32.46 | 3.979 | 14.61 | 7.793 | 196.1 | ****** | ****** | 795.4
CU | S | G1 | 2 | 2 | 1 | 0.03139 | 0.1795 | 3.987 | 28.2 | 22.28 | 0.4995 | ****** | ****** | 4.399
CU | S | G1 | 2 | 2 | 2 | 0.04242 | 0.3883 | 3.99 | 23.52 | 52.48 | 0.6752 | ****** | ****** | 9.513
CU | S | G1 | 2 | 2 | 3 | 0.05786 | 0.5722 | 3.991 | 22.06 | 58.09 | 0.9209 | ****** | ****** | 14.02
CU | S | G1 | 2 | 2 | 4 | 0.0793 | 0.7856 | 3.991 | 21.29 | 58.49 | 1.262 | ****** | ****** | 19.25
CU | S | G1 | 2 | 2 | 5 | 0.1087 | 1.056 | 3.99 | 20.76 | 57.41 | 1.73 | ****** | ****** | 25.88
CU | S | G1 | 2 | 2 | 6 | 0.149 | 1.404 | 3.991 | 20.32 | 55.59 | 2.372 | ****** | ****** | 34.39
CU | S | G1 | 2 | 2 | 7 | 0.2043 | 1.846 | 3.992 | 19.93 | 53.15 | 3.251 | ****** | ****** | 45.22
CU | S | G1 | 2 | 2 | 8 | 0.28 | 2.393 | 3.993 | 19.51 | 50.02 | 4.456 | ****** | ****** | 58.62
CU | S | G1 | 2 | 2 | 9 | 0.3838 | 3.048 | 3.992 | 19.06 | 46.11 | 6.109 | ****** | ****** | 74.68
CU | S | G1 | 2 | 2 | 10 | 0.5261 | 3.829 | 3.991 | 18.27 | 41.92 | 8.374 | ****** | ****** | 93.81
CU | S | G1 | 2 | 2 | 11 | 0.7212 | 4.724 | 3.993 | 17.47 | 37.26 | 11.48 | ****** | ****** | 115.7
CU | S | G1 | 2 | 2 | 12 | 0.9886 | 5.723 | 3.994 | 16.54 | 32.4 | 15.73 | ****** | ****** | 140.2
CU | S | G1 | 2 | 2 | 13 | 1.355 | 6.84 | 3.994 | 15.56 | 27.64 | 21.57 | ****** | ****** | 167.6
CU | S | G1 | 2 | 2 | 14 | 1.858 | 8.105 | 3.995 | 14.7 | 23.15 | 29.56 | ****** | ****** | 198.6
CU | S | G1 | 2 | 2 | 15 | 2.546 | 9.648 | 3.993 | 14.07 | 19.21 | 40.52 | ****** | ****** | 236.4
CU | S | G1 | 2 | 2 | 16 | 3.49 | 11.69 | 3.994 | 13.66 | 16.02 | 55.54 | ****** | ****** | 286.5
CU | S | G1 | 2 | 2 | 17 | 4.784 | 14.46 | 3.989 | 13.46 | 13.4 | 76.14 | ****** | ****** | 354.2
CU | S | G1 | 2 | 2 | 18 | 6.558 | 18.11 | 3.991 | 13.39 | 11.03 | 104.4 | ****** | ****** | 443.7
CU | S | G1 | 2 | 2 | 19 | 8.989 | 22.78 | 3.987 | 13.26 | 8.816 | 143.1 | ****** | ****** | 558.2
CU | S | G1 | 2 | 2 | 20 | 12.32 | 28.42 | 3.99 | 12.81 | 6.78 | 196.1 | ****** | ****** | 696.4
CU | S | G1 | 3 | 2 | 1 | 0.03139 | 0.1585 | 3.995 | 24.69 | 19.91 | 0.4996 | ****** | ****** | 3.883
CU | S | G1 | 3 | 2 | 2 | 0.04243 | 0.3342 | 3.995 | 20.42 | 45.08 | 0.6753 | ****** | ****** | 8.188
CU | S | G1 | 3 | 2 | 3 | 0.05786 | 0.4856 | 3.994 | 18.93 | 49.21 | 0.9209 | ****** | ****** | 11.9
CU | S | G1 | 3 | 2 | 4 | 0.0793 | 0.6603 | 3.992 | 18.12 | 49.08 | 1.262 | ****** | ****** | 16.18
CU | S | G1 | 3 | 2 | 5 | 0.1087 | 0.8823 | 3.995 | 17.57 | 47.88 | 1.73 | ****** | ****** | 21.62
CU | S | G1 | 3 | 2 | 6 | 0.149 | 1.168 | 3.996 | 17.16 | 46.18 | 2.372 | ****** | ****** | 28.63
CU | S | G1 | 3 | 2 | 7 | 0.2043 | 1.528 | 3.995 | 16.73 | 43.91 | 3.251 | ****** | ****** | 37.43
CU | S | G1 | 3 | 2 | 8 | 0.28 | 1.972 | 3.996 | 16.3 | 41.15 | 4.456 | ****** | ****** | 48.33
CU | S | G1 | 3 | 2 | 9 | 0.3838 | 2.51 | 3.995 | 15.8 | 37.93 | 6.109 | ****** | ****** | 61.51
CU | S | G1 | 3 | 2 | 10 | 0.5261 | 3.139 | 3.996 | 15.27 | 34.23 | 8.374 | ****** | ****** | 76.91
CU | S | G1 | 3 | 2 | 11 | 0.7212 | 3.883 | 3.997 | 14.55 | 30.54 | 11.48 | ****** | ****** | 95.15
CU | S | G1 | 3 | 2 | 12 | 0.9886 | 4.723 | 3.998 | 13.79 | 26.66 | 15.73 | ****** | ****** | 115.7
CU | S | G1 | 3 | 2 | 13 | 1.355 | 5.685 | 3.999 | 13.03 | 22.91 | 21.57 | ****** | ****** | 139.3
CU | S | G1 | 3 | 2 | 14 | 1.857 | 6.819 | 4 | 12.38 | 19.46 | 29.56 | ****** | ****** | 167.1
CU | S | G1 | 3 | 2 | 15 | 2.546 | 8.241 | 3.997 | 11.98 | 16.43 | 40.52 | ****** | ****** | 201.9
CU | S | G1 | 3 | 2 | 16 | 3.49 | 10.15 | 3.999 | 11.82 | 13.95 | 55.55 | ****** | ****** | 248.8
CU | S | G1 | 3 | 2 | 17 | 4.784 | 12.78 | 3.997 | 11.87 | 11.86 | 76.14 | ****** | ****** | 313
CU | S | G1 | 3 | 2 | 18 | 6.558 | 16.26 | 3.997 | 12.03 | 9.908 | 104.4 | ****** | ****** | 398.5
CU | S | G1 | 3 | 2 | 19 | 8.989 | 20.74 | 3.997 | 12.08 | 8.01 | 143.1 | ****** | ****** | 508.1
CU | S | G1 | 3 | 2 | 20 | 12.32 | 26.12 | 3.998 | 11.79 | 6.211 | 196.1 | ****** | ****** | 640.1
DT | S | G1 | 1 | 1 | 1 | 0.9992 | 77.68 | 3.929 | ****** | ****** | 153.9 | 77.75 | 0.3818 | 1903
DT | S | G1 | 1 | 1 | 2 | 1.37 | 91 | 3.93 | ****** | ****** | 408.3 | 66.41 | 0.5236 | 2230
DT | S | G1 | 1 | 1 | 3 | 1.879 | 105 | 3.933 | ****** | ****** | 757.1 | 55.88 | 0.7181 | 2572
DT | S | G1 | 1 | 1 | 4 | 2.576 | 122.1 | 3.936 | ****** | ****** | 1235 | 47.42 | 0.9844 | 2992
DT | S | G1 | 1 | 1 | 5 | 3.531 | 142.3 | 3.934 | ****** | ****** | 1891 | 40.29 | 1.35 | 3486
DT | S | G1 | 1 | 1 | 6 | 4.841 | 166.6 | 3.933 | ****** | ****** | 2789 | 34.43 | 1.85 | 4083
DT | S | G1 | 1 | 1 | 7 | 6.636 | 194.5 | 3.929 | ****** | ****** | 4020 | 29.31 | 2.536 | 4765
DT | S | G1 | 1 | 1 | 8 | 9.098 | 224.5 | 3.93 | ****** | ****** | 5709 | 24.68 | 3.477 | 5502
DT | S | G1 | 1 | 1 | 9 | 12.47 | 258 | 3.931 | ****** | ****** | 8023 | 20.69 | 4.766 | 6321
DT | S | G1 | 1 | 1 | 10 | 17.09 | 294.5 | 3.929 | ****** | ****** | 11200 | 17.23 | 6.533 | 7216
DT | S | G1 | 1 | 1 | 11 | 23.44 | 335.6 | 3.934 | ****** | ****** | 15550 | 14.32 | 8.957 | 8222
DT | S | G1 | 1 | 1 | 12 | 32.13 | 376 | 3.936 | ****** | ****** | 21510 | 11.7 | 12.28 | 9213
DT | S | G1 | 1 | 1 | 13 | 44.05 | 412.4 | 3.937 | ****** | ****** | 29690 | 9.363 | 16.84 | 10100
DT | S | G1 | 1 | 1 | 14 | 60.39 | 445.4 | 3.939 | ****** | ****** | 40900 | 7.376 | 23.08 | 10910
DT | S | G1 | 1 | 1 | 15 | 82.79 | 468.8 | 3.942 | ****** | ****** | 56270 | 5.662 | 31.65 | 11490
DT | S | G1 | 1 | 1 | 16 | 113.5 | 482.8 | 3.94 | ****** | ****** | 77340 | 4.255 | 43.38 | 11830
DT | S | G1 | 1 | 1 | 17 | 155.5 | 490.1 | 3.942 | ****** | ****** | 106200 | 3.151 | 59.45 | 12010
DT | S | G1 | 1 | 1 | 18 | 213.1 | 492.8 | 3.946 | ****** | ****** | 145800 | 2.312 | 81.48 | 12080
DT | S | G1 | 1 | 1 | 19 | 292.1 | 495.2 | 3.947 | ****** | ****** | 200100 | 1.695 | 111.7 | 12130
DT | S | G1 | 1 | 1 | 20 | 400.3 | 499.4 | 3.949 | ****** | ****** | 274500 | 1.248 | 153 | 12240
DT | S | G1 | 2 | 1 | 1 | 0.9932 | 41.9 | 3.987 | ****** | ****** | 147.7 | 42.19 | 0.3795 | 1027
DT | S | G1 | 2 | 1 | 2 | 1.37 | 56.48 | 3.99 | ****** | ****** | 401.6 | 41.24 | 0.5235 | 1384
DT | S | G1 | 2 | 1 | 3 | 1.88 | 59.71 | 3.989 | ****** | ****** | 751 | 31.76 | 0.7184 | 1463
DT | S | G1 | 2 | 1 | 4 | 2.576 | 63.21 | 3.991 | ****** | ****** | 1230 | 24.54 | 0.9844 | 1549
DT | S | G1 | 2 | 1 | 5 | 3.531 | 67.62 | 3.991 | ****** | ****** | 1886 | 19.15 | 1.349 | 1657
DT | S | G1 | 2 | 1 | 6 | 4.84 | 72.28 | 3.99 | ****** | ****** | 2786 | 14.93 | 1.85 | 1771
DT | S | G1 | 2 | 1 | 7 | 6.634 | 77.52 | 3.992 | ****** | ****** | 4019 | 11.68 | 2.535 | 1899
DT | S | G1 | 2 | 1 | 8 | 9.093 | 83.24 | 3.991 | ****** | ****** | 5709 | 9.153 | 3.475 | 2039
DT | S | G1 | 2 | 1 | 9 | 12.46 | 89.91 | 3.993 | ****** | ****** | 8026 | 7.214 | 4.763 | 2203
DT | S | G1 | 2 | 1 | 10 | 17.09 | 97.39 | 3.99 | ****** | ****** | 11200 | 5.7 | 6.53 | 2386
DT | S | G1 | 2 | 1 | 11 | 23.42 | 106.7 | 3.992 | ****** | ****** | 15560 | 4.555 | 8.949 | 2613
DT | S | G1 | 2 | 1 | 12 | 32.1 | 119.3 | 3.991 | ****** | ****** | 21520 | 3.718 | 12.27 | 2924
DT | S | G1 | 2 | 1 | 13 | 44 | 134.7 | 3.99 | ****** | ****** | 29700 | 3.062 | 16.81 | 3301
DT | S | G1 | 2 | 1 | 14 | 60.31 | 154.5 | 3.993 | ****** | ****** | 40910 | 2.562 | 23.05 | 3786
DT | S | G1 | 2 | 1 | 15 | 82.67 | 179.2 | 3.994 | ****** | ****** | 56270 | 2.167 | 31.59 | 4390
DT | S | G1 | 2 | 1 | 16 | 113.3 | 210.8 | 3.992 | ****** | ****** | 77330 | 1.861 | 43.31 | 5166
DT | S | G1 | 2 | 1 | 17 | 155.3 | 253.1 | 3.994 | ****** | ****** | 106200 | 1.629 | 59.37 | 6201
DT | S | G1 | 2 | 1 | 18 | 212.9 | 306.1 | 3.995 | ****** | ****** | 145800 | 1.437 | 81.38 | 7499
DT | S | G1 | 2 | 1 | 19 | 291.9 | 366.7 | 3.993 | ****** | ****** | 200000 | 1.256 | 111.6 | 8984
DT | S | G1 | 2 | 1 | 20 | 400.2 | 424.7 | 3.995 | ****** | ****** | 274300 | 1.061 | 153 | 10410
DT | S | G1 | 3 | 1 | 1 | 0.993 | 38.2 | 3.998 | ****** | ****** | 147.5 | 38.47 | 0.3795 | 936
DT | S | G1 | 3 | 1 | 2 | 1.37 | 50.88 | 4 | ****** | ****** | 401.5 | 37.13 | 0.5236 | 1247
DT | S | G1 | 3 | 1 | 3 | 1.88 | 53.75 | 4 | ****** | ****** | 750.9 | 28.59 | 0.7184 | 1317
DT | S | G1 | 3 | 1 | 4 | 2.576 | 56.76 | 3.997 | ****** | ****** | 1230 | 22.04 | 0.9844 | 1391
DT | S | G1 | 3 | 1 | 5 | 3.531 | 61.04 | 3.998 | ****** | ****** | 1886 | 17.29 | 1.349 | 1495
DT | S | G1 | 3 | 1 | 6 | 4.839 | 65.24 | 4 | ****** | ****** | 2786 | 13.48 | 1.849 | 1598
DT | S | G1 | 3 | 1 | 7 | 6.634 | 69.65 | 4 | ****** | ****** | 4019 | 10.5 | 2.535 | 1707
DT | S | G1 | 3 | 1 | 8 | 9.093 | 74.64 | 3.997 | ****** | ****** | 5709 | 8.208 | 3.475 | 1829
DT | S | G1 | 3 | 1 | 9 | 12.46 | 80.12 | 4 | ****** | ****** | 8026 | 6.428 | 4.763 | 1963
DT | S | G1 | 3 | 1 | 10 | 17.08 | 86.67 | 3.999 | ****** | ****** | 11200 | 5.073 | 6.529 | 2124
DT | S | G1 | 3 | 1 | 11 | 23.42 | 94.52 | 3.997 | ****** | ****** | 15560 | 4.036 | 8.949 | 2316
DT | S | G1 | 3 | 1 | 12 | 32.1 | 104.6 | 4.001 | ****** | ****** | 21520 | 3.258 | 12.27 | 2562
DT | S | G1 | 3 | 1 | 13 | 44 | 117.1 | 3.998 | ****** | ****** | 29700 | 2.662 | 16.81 | 2870
DT | S | G1 | 3 | 1 | 14 | 60.3 | 133.1 | 4 | ****** | ****** | 40910 | 2.208 | 23.05 | 3262
DT | S | G1 | 3 | 1 | 15 | 82.66 | 153.7 | 4.001 | ****** | ****** | 56280 | 1.859 | 31.59 | 3765
DT | S | G1 | 3 | 1 | 16 | 113.3 | 180.1 | 4.002 | ****** | ****** | 77340 | 1.589 | 43.31 | 4412
DT | S | G1 | 3 | 1 | 17 | 155.3 | 214.6 | 4 | ****** | ****** | 106200 | 1.382 | 59.36 | 5259
DT | S | G1 | 3 | 1 | 18 | 212.9 | 260.4 | 4.002 | ****** | ****** | 145800 | 1.223 | 81.37 | 6381
DT | S | G1 | 3 | 1 | 19 | 291.9 | 318 | 4.002 | ****** | ****** | 200000 | 1.09 | 111.6 | 7791
DT | S | G1 | 3 | 1 | 20 | 400.1 | 383 | 4.001 | ****** | ****** | 274300 | 0.9572 | 152.9 | 9384
DT | S | G1 | 1 | 2 | 1 | 0.03138 | 0.2083 | 3.949 | 36.93 | 19.4 | 0.4994 | ****** | ****** | 5.104
DT | S | G1 | 1 | 2 | 2 | 0.04242 | 0.5259 | 3.95 | 33.18 | 70.47 | 0.6751 | ****** | ****** | 12.88
DT | S | G1 | 1 | 2 | 3 | 0.05785 | 0.8193 | 3.954 | 32.68 | 82.76 | 0.9208 | ****** | ****** | 20.07
DT | S | G1 | 1 | 2 | 4 | 0.07929 | 1.18 | 3.959 | 32.21 | 87.77 | 1.262 | ****** | ****** | 28.91
DT | S | G1 | 1 | 2 | 5 | 0.1087 | 1.665 | 3.959 | 32.07 | 90.72 | 1.73 | ****** | ****** | 40.79
DT | S | G1 | 1 | 2 | 6 | 0.149 | 2.321 | 3.962 | 31.99 | 92.51 | 2.371 | ****** | ****** | 56.87
DT | S | G1 | 1 | 2 | 7 | 0.2042 | 3.2 | 3.966 | 31.62 | 93.25 | 3.25 | ****** | ****** | 78.42
DT | S | G1 | 1 | 2 | 8 | 0.28 | 4.375 | 3.965 | 31.61 | 92.95 | 4.456 | ****** | ****** | 107.2
DT | S | G1 | 1 | 2 | 9 | 0.3838 | 5.93 | 3.969 | 31.77 | 91.73 | 6.108 | ****** | ****** | 145.3
DT | S | G1 | 1 | 2 | 10 | 0.5261 | 7.951 | 3.972 | 31.97 | 89.41 | 8.374 | ****** | ****** | 194.8
DT | S | G1 | 1 | 2 | 11 | 0.7212 | 10.57 | 3.974 | 32.32 | 86.25 | 11.48 | ****** | ****** | 259
DT | S | G1 | 1 | 2 | 12 | 0.9887 | 13.94 | 3.978 | 32.8 | 82.27 | 15.74 | ****** | ****** | 341.5
DT | S | G1 | 1 | 2 | 13 | 1.355 | 18.21 | 3.977 | 33.37 | 77.55 | 21.57 | ****** | ****** | 446.2
DT | S | G1 | 1 | 2 | 14 | 1.858 | 23.51 | 3.979 | 33.94 | 71.91 | 29.57 | ****** | ****** | 576
DT | S | G1 | 1 | 2 | 15 | 2.547 | 29.82 | 3.981 | 34.35 | 65.06 | 40.53 | ****** | ****** | 730.6
DT | S | G1 | 1 | 2 | 16 | 3.491 | 36.94 | 3.981 | 34.47 | 56.86 | 55.56 | ****** | ****** | 905.2
DT | S | G1 | 1 | 2 | 17 | 4.786 | 44.37 | 3.983 | 34.41 | 47.01 | 76.17 | ****** | ****** | 1087
DT | S | G1 | 1 | 2 | 18 | 6.558 | 52.45 | 3.986 | 33.59 | 37.37 | 104.4 | ****** | ****** | 1285
DT | S | G1 | 1 | 2 | 19 | 8.988 | 61.42 | 3.986 | 32.05 | 28.57 | 143.1 | ****** | ****** | 1505
DT | S | G1 | 1 | 2 | 20 | 12.32 | 72.13 | 3.986 | 30.16 | 21.07 | 196.1 | ****** | ****** | 1767
DT | S | G1 | 2 | 2 | 1 | 0.03138 | 0.1774 | 3.994 | 30.61 | 18 | 0.4995 | ****** | ****** | 4.346
DT | S | G1 | 2 | 2 | 2 | 0.04242 | 0.4106 | 3.994 | 25.76 | 55.09 | 0.6751 | ****** | ****** | 10.06
DT | S | G1 | 2 | 2 | 3 | 0.05786 | 0.6298 | 3.995 | 24.67 | 63.8 | 0.9208 | ****** | ****** | 15.43
DT | S | G1 | 2 | 2 | 4 | 0.07929 | 0.8929 | 3.997 | 24.16 | 66.5 | 1.262 | ****** | ****** | 21.88
DT | S | G1 | 2 | 2 | 5 | 0.1087 | 1.24 | 3.996 | 23.83 | 67.62 | 1.73 | ****** | ****** | 30.39
DT | S | G1 | 2 | 2 | 6 | 0.149 | 1.716 | 3.993 | 23.73 | 68.37 | 2.371 | ****** | ****** | 42.05
DT | S | G1 | 2 | 2 | 7 | 0.2042 | 2.362 | 3.998 | 23.96 | 68.6 | 3.25 | ****** | ****** | 57.87
DT | S | G1 | 2 | 2 | 8 | 0.2799 | 3.235 | 3.996 | 23.91 | 68.56 | 4.456 | ****** | ****** | 79.27
DT | S | G1 | 2 | 2 | 9 | 0.3838 | 4.373 | 3.996 | 23.87 | 67.51 | 6.108 | ****** | ****** | 107.2
DT | S | G1 | 2 | 2 | 10 | 0.5261 | 5.88 | 3.996 | 24.01 | 65.99 | 8.373 | ****** | ****** | 144.1
DT | S | G1 | 2 | 2 | 11 | 0.7212 | 7.848 | 3.993 | 24.27 | 63.92 | 11.48 | ****** | ****** | 192.3
DT | S | G1 | 2 | 2 | 12 | 0.9886 | 10.41 | 3.998 | 24.71 | 61.39 | 15.73 | ****** | ****** | 255.1
DT | S | G1 | 2 | 2 | 13 | 1.355 | 13.74 | 3.999 | 25.33 | 58.47 | 21.57 | ****** | ****** | 336.7
DT | S | G1 | 2 | 2 | 14 | 1.858 | 18.03 | 3.999 | 26.12 | 55.1 | 29.57 | ****** | ****** | 441.7
DT | S | G1 | 2 | 2 | 15 | 2.547 | 23.4 | 3.999 | 26.99 | 51.03 | 40.53 | ****** | ****** | 573.3
DT | S | G1 | 2 | 2 | 16 | 3.491 | 29.87 | 3.998 | 27.84 | 46 | 55.56 | ****** | ****** | 732
DT | S | G1 | 2 | 2 | 17 | 4.786 | 37.13 | 3.999 | 28.62 | 39.46 | 76.17 | ****** | ****** | 909.7
DT | S | G1 | 2 | 2 | 18 | 6.559 | 45.21 | 3.999 | 28.79 | 32.35 | 104.4 | ****** | ****** | 1108
DT | S | G1 | 2 | 2 | 19 | 8.99 | 54.03 | 3.997 | 28.14 | 25.18 | 143.1 | ****** | ****** | 1324
DT | S | G1 | 2 | 2 | 20 | 12.32 | 64.11 | 3.998 | 26.84 | 18.67 | 196.1 | ****** | ****** | 1571
DT | S | G1 | 3 | 2 | 1 | 0.03139 | 0.1437 | 4 | 24.98 | 14.25 | 0.4996 | ****** | ****** | 3.52
DT | S | G1 | 3 | 2 | 2 | 0.04243 | 0.3353 | 4 | 21.18 | 44.91 | 0.6753 | ****** | ****** | 8.214
DT | S | G1 | 3 | 2 | 3 | 0.05786 | 0.5159 | 4.002 | 20.39 | 52.18 | 0.9209 | ****** | ****** | 12.64
DT | S | G1 | 3 | 2 | 4 | 0.07929 | 0.7377 | 3.999 | 20.18 | 54.86 | 1.262 | ****** | ****** | 18.07
DT | S | G1 | 3 | 2 | 5 | 0.1087 | 1.035 | 4.002 | 20.16 | 56.31 | 1.73 | ****** | ****** | 25.35
DT | S | G1 | 3 | 2 | 6 | 0.149 | 1.436 | 4.002 | 20.16 | 57.1 | 2.371 | ****** | ****** | 35.18
DT | S | G1 | 3 | 2 | 7 | 0.2042 | 1.972 | 4.002 | 20.12 | 57.24 | 3.25 | ****** | ****** | 48.32
DT | S | G1 | 3 | 2 | 8 | 0.28 | 2.685 | 3.999 | 20.13 | 56.8 | 4.456 | ****** | ****** | 65.79
DT | S | G1 | 3 | 2 | 9 | 0.3838 | 3.64 | 4.002 | 20.18 | 56.07 | 6.108 | ****** | ****** | 89.17
DT | S | G1 | 3 | 2 | 10 | 0.5261 | 4.89 | 4 | 20.31 | 54.76 | 8.373 | ****** | ****** | 119.8
DT | S | G1 | 3 | 2 | 11 | 0.7211 | 6.537 | 3.998 | 20.46 | 53.16 | 11.48 | ****** | ****** | 160.2
DT | S | G1 | 3 | 2 | 12 | 0.9886 | 8.701 | 4.004 | 20.83 | 51.23 | 15.73 | ****** | ****** | 213.2
DT | S | G1 | 3 | 2 | 13 | 1.355 | 11.55 | 4.003 | 21.43 | 49.08 | 21.57 | ****** | ****** | 283
DT | S | G1 | 3 | 2 | 14 | 1.858 | 15.29 | 4.002 | 22.25 | 46.68 | 29.57 | ****** | ****** | 374.6
DT | S | G1 | 3 | 2 | 15 | 2.547 | 20.14 | 4.001 | 23.26 | 43.9 | 40.53 | ****** | ****** | 493.4
DT | S | G1 | 3 | 2 | 16 | 3.491 | 26.19 | 4.002 | 24.38 | 40.34 | 55.56 | ****** | ****** | 641.7
DT | S | G1 | 3 | 2 | 17 | 4.786 | 33.26 | 4.002 | 25.51 | 35.44 | 76.17 | ****** | ****** | 814.9
DT | S | G1 | 3 | 2 | 18 | 6.56 | 41.24 | 4.004 | 26.17 | 29.59 | 104.4 | ****** | ****** | 1010
DT | S | G1 | 3 | 2 | 19 | 8.99 | 49.97 | 4.003 | 25.98 | 23.34 | 143.1 | ****** | ****** | 1224
DT | S | G1 | 3 | 2 | 20 | 12.32 | 59.72 | 4.002 | 25 | 17.4 | 196.1 | ****** | ****** | 1463
DU | S | G1 | 1 | 1 | 1 | 0.9989 | 37.03 | 3.934 | ****** | ****** | 151.3 | 37.07 | 0.3817 | 907.2
DU | S | G1 | 1 | 1 | 2 | 1.37 | 41.99 | 3.933 | ****** | ****** | 405.9 | 30.65 | 0.5236 | 1029
DU | S | G1 | 1 | 1 | 3 | 1.879 | 46.36 | 3.934 | ****** | ****** | 755.1 | 24.68 | 0.718 | 1136
DU | S | G1 | 1 | 1 | 4 | 2.576 | 50.7 | 3.934 | ****** | ****** | 1234 | 19.68 | 0.9843 | 1242
DU | S | G1 | 1 | 1 | 5 | 3.53 | 55.63 | 3.937 | ****** | ****** | 1890 | 15.76 | 1.349 | 1363
DU | S | G1 | 1 | 1 | 6 | 4.839 | 60.8 | 3.938 | ****** | ****** | 2789 | 12.56 | 1.849 | 1490
DU | S | G1 | 1 | 1 | 7 | 6.633 | 66.81 | 3.939 | ****** | ****** | 4022 | 10.07 | 2.535 | 1637
DU | S | G1 | 1 | 1 | 8 | 9.091 | 74.08 | 3.938 | ****** | ****** | 5712 | 8.148 | 3.474 | 1815
DU | S | G1 | 1 | 1 | 9 | 12.46 | 82.9 | 3.94 | ****** | ****** | 8028 | 6.652 | 4.762 | 2031
DU | S | G1 | 1 | 1 | 10 | 17.08 | 93.87 | 3.942 | ****** | ****** | 11200 | 5.495 | 6.528 | 2300
DU | S | G1 | 1 | 1 | 11 | 23.41 | 107.7 | 3.942 | ****** | ****** | 15550 | 4.599 | 8.947 | 2638
DU | S | G1 | 1 | 1 | 12 | 32.09 | 125 | 3.941 | ****** | ****** | 21520 | 3.895 | 12.26 | 3062
DU | S | G1 | 1 | 1 | 13 | 44 | 145.8 | 3.94 | ****** | ****** | 29690 | 3.315 | 16.81 | 3573
DU | S | G1 | 1 | 1 | 14 | 60.31 | 169 | 3.941 | ****** | ****** | 40900 | 2.802 | 23.05 | 4141
DU | S | G1 | 1 | 1 | 15 | 82.69 | 192.4 | 3.942 | ****** | ****** | 56260 | 2.326 | 31.6 | 4713
DU | S | G1 | 1 | 1 | 16 | 113.4 | 213.9 | 3.944 | ****** | ****** | 77330 | 1.887 | 43.33 | 5242
DU | S | G1 | 1 | 1 | 17 | 155.4 | 232.6 | 3.944 | ****** | ****** | 106200 | 1.497 | 59.39 | 5698
DU | S | G1 | 1 | 1 | 18 | 213 | 249.1 | 3.945 | ****** | ****** | 145800 | 1.169 | 81.41 | 6102
DU | S | G1 | 1 | 1 | 19 | 292 | 264.4 | 3.944 | ****** | ****** | 200100 | 0.9054 | 111.6 | 6477
DU | S | G1 | 1 | 1 | 20 | 400.2 | 279.9 | 3.947 | ****** | ****** | 274500 | 0.6993 | 153 | 6857
DU | S | G1 | 2 | 1 | 1 | 0.9902 | 11.25 | 3.992 | ****** | ****** | 147.8 | 11.36 | 0.3784 | 275.7
DU | S | G1 | 2 | 1 | 2 | 1.368 | 19.84 | 3.992 | ****** | ****** | 401.1 | 14.51 | 0.5226 | 486.1
DU | S | G1 | 2 | 1 | 3 | 1.878 | 23.37 | 3.992 | ****** | ****** | 750.1 | 12.44 | 0.7178 | 572.5
DU | S | G1 | 2 | 1 | 4 | 2.575 | 26.71 | 3.992 | ****** | ****** | 1229 | 10.38 | 0.9839 | 654.5
DU | S | G1 | 2 | 1 | 5 | 3.53 | 30.53 | 3.993 | ****** | ****** | 1885 | 8.65 | 1.349 | 748.1
DU | S | G1 | 2 | 1 | 6 | 4.838 | 34.6 | 3.989 | ****** | ****** | 2784 | 7.152 | 1.849 | 847.8
DU | S | G1 | 2 | 1 | 7 | 6.633 | 38.76 | 3.993 | ****** | ****** | 4017 | 5.844 | 2.535 | 949.6
DU | S | G1 | 2 | 1 | 8 | 9.093 | 43.21 | 3.994 | ****** | ****** | 5707 | 4.752 | 3.475 | 1059
DU | S | G1 | 2 | 1 | 9 | 12.46 | 48.06 | 3.993 | ****** | ****** | 8023 | 3.857 | 4.763 | 1178
DU | S | G1 | 2 | 1 | 10 | 17.08 | 53.52 | 3.994 | ****** | ****** | 11200 | 3.133 | 6.529 | 1311
DU | S | G1 | 2 | 1 | 11 | 23.42 | 59.64 | 3.99 | ****** | ****** | 15550 | 2.547 | 8.949 | 1461
DU | S | G1 | 2 | 1 | 12 | 32.1 | 66.72 | 3.993 | ****** | ****** | 21520 | 2.079 | 12.27 | 1635
DU | S | G1 | 2 | 1 | 13 | 44 | 75.45 | 3.993 | ****** | ****** | 29700 | 1.715 | 16.81 | 1849
DU | S | G1 | 2 | 1 | 14 | 60.31 | 85.89 | 3.99 | ****** | ****** | 40910 | 1.424 | 23.05 | 2104
DU | S | G1 | 2 | 1 | 15 | 82.67 | 99.11 | 3.995 | ****** | ****** | 56280 | 1.199 | 31.59 | 2428
DU | S | G1 | 2 | 1 | 16 | 113.3 | 116.2 | 3.998 | ****** | ****** | 77340 | 1.026 | 43.3 | 2848
DU | S | G1 | 2 | 1 | 17 | 155.3 | 138 | 3.995 | ****** | ****** | 106200 | 0.8885 | 59.36 | 3381
DU | S | G1 | 2 | 1 | 18 | 212.9 | 165.9 | 3.998 | ****** | ****** | 145800 | 0.7794 | 81.36 | 4066
DU | S | G1 | 2 | 1 | 19 | 291.8 | 200.1 | 3.996 | ****** | ****** | 200000 | 0.6858 | 111.5 | 4904
DU | S | G1 | 2 | 1 | 20 | 400.1 | 237.8 | 3.994 | ****** | ****** | 274400 | 0.5943 | 152.9 | 5826
DU | S | G1 | 2 | 1 | 1 | 0.9907 | 8.976 | 4.016 | ****** | ****** | 147.9 | 9.06 | 0.3786 | 219.9
DU | S | G1 | 3 | 1 | 2 | 1.369 | 15.31 | 4.016 | ****** | ****** | 401.4 | 11.19 | 0.523 | 375.2
DU | S | G1 | 3 | 1 | 3 | 1.878 | 18.05 | 4.013 | ****** | ****** | 750.4 | 9.612 | 0.7178 | 442.4
DU | S | G1 | 3 | 1 | 4 | 2.575 | 21.07 | 4.016 | ****** | ****** | 1229 | 8.182 | 0.9839 | 516.1
DU | S | G1 | 3 | 1 | 5 | 3.529 | 24.36 | 4.015 | ****** | ****** | 1885 | 6.902 | 1.349 | 596.9
DU | S | G1 | 3 | 1 | 6 | 4.839 | 27.95 | 4.016 | ****** | ****** | 2784 | 5.776 | 1.849 | 684.8
DU | S | G1 | 3 | 1 | 7 | 6.633 | 31.72 | 4.014 | ****** | ****** | 4017 | 4.782 | 2.535 | 777.2
DU | S | G1 | 3 | 1 | 8 | 9.092 | 35.71 | 4.015 | ****** | ****** | 5707 | 3.927 | 3.475 | 874.9
DU | S | G1 | 3 | 1 | 9 | 12.46 | 40.15 | 4.014 | ****** | ****** | 8023 | 3.222 | 4.763 | 983.8
DU | S | G1 | 3 | 1 | 10 | 17.08 | 45.14 | 4.014 | ****** | ****** | 11200 | 2.642 | 6.529 | 1106
DU | S | G1 | 3 | 1 | 11 | 23.42 | 50.81 | 4.014 | ****** | ****** | 15550 | 2.17 | 8.949 | 1245
DU | S | G1 | 3 | 1 | 12 | 32.1 | 57.32 | 4.014 | ****** | ****** | 21520 | 1.786 | 12.27 | 1404
DU | S | G1 | 3 | 1 | 13 | 44 | 65.27 | 4.013 | ****** | ****** | 29700 | 1.483 | 16.81 | 1599
DU | S | G1 | 3 | 1 | 14 | 60.31 | 74.75 | 4.014 | ****** | ****** | 40910 | 1.24 | 23.05 | 1832
DU | S | G1 | 3 | 1 | 15 | 82.67 | 86.66 | 4.014 | ****** | ****** | 56280 | 1.048 | 31.59 | 2123
DU | S | G1 | 3 | 1 | 16 | 113.3 | 101.8 | 4.014 | ****** | ****** | 77340 | 0.8985 | 43.3 | 2495
DU | S | G1 | 3 | 1 | 17 | 155.3 | 121.3 | 4.018 | ****** | ****** | 106200 | 0.7809 | 59.36 | 2972
DU | S | G1 | 3 | 1 | 18 | 212.9 | 146.5 | 4.022 | ****** | ****** | 145800 | 0.688 | 81.36 | 3589
DU | S | G1 | 3 | 1 | 19 | 291.8 | 179.1 | 4.022 | ****** | ****** | 200000 | 0.6136 | 111.5 | 4388
DU | S | G1 | 3 | 1 | 20 | 400.1 | 218.2 | 4.022 | ****** | ****** | 274400 | 0.5453 | 152.9 | 5345
DU | S | G1 | 1 | 2 | 1 | 0.0314 | 0.07045 | 3.948 | 12.95 | 5.566 | 0.4998 | ****** | ****** | 1.726
DU | S | G1 | 1 | 2 | 2 | 0.04246 | 0.1472 | 3.952 | 10.54 | 19.07 | 0.6757 | ****** | ****** | 3.607
DU | S | G1 | 1 | 2 | 3 | 0.05788 | 0.2118 | 3.954 | 9.719 | 20.83 | 0.9211 | ****** | ****** | 5.188
DU | S | G1 | 1 | 2 | 4 | 0.0793 | 0.2879 | 3.958 | 9.288 | 20.84 | 1.262 | ****** | ****** | 7.055
DU | S | G1 | 1 | 2 | 5 | 0.1087 | 0.3885 | 3.959 | 8.987 | 20.58 | 1.73 | ****** | ****** | 9.518
DU | S | G1 | 1 | 2 | 6 | 0.149 | 0.5233 | 3.961 | 8.776 | 20.25 | 2.371 | ****** | ****** | 12.82
DU | S | G1 | 1 | 2 | 7 | 0.2042 | 0.7051 | 3.964 | 8.664 | 19.89 | 3.25 | ****** | ****** | 17.28
DU | S | G1 | 1 | 2 | 8 | 0.2799 | 0.9428 | 3.969 | 8.578 | 19.34 | 4.455 | ****** | ****** | 23.1
DU | S | G1 | 1 | 2 | 9 | 0.3837 | 1.247 | 3.969 | 8.474 | 18.58 | 6.107 | ****** | ****** | 30.56
DU | S | G1 | 1 | 2 | 10 | 0.526 | 1.638 | 3.973 | 8.39 | 17.68 | 8.372 | ****** | ****** | 40.14
DU | S | G1 | 1 | 2 | 11 | 0.7211 | 2.138 | 3.976 | 8.309 | 16.67 | 11.48 | ****** | ****** | 52.37
DU | S | G1 | 1 | 2 | 12 | 0.9884 | 2.78 | 3.975 | 8.248 | 15.63 | 15.73 | ****** | ****** | 68.12
DU | S | G1 | 1 | 2 | 13 | 1.355 | 3.62 | 3.978 | 8.227 | 14.63 | 21.56 | ****** | ****** | 88.69
DU | S | G1 | 1 | 2 | 14 | 1.857 | 4.745 | 3.979 | 8.289 | 13.75 | 29.56 | ****** | ****** | 116.3
DU | S | G1 | 1 | 2 | 15 | 2.546 | 6.297 | 3.979 | 8.478 | 13.02 | 40.52 | ****** | ****** | 154.3
DU | S | G1 | 1 | 2 | 16 | 3.49 | 8.49 | 3.979 | 8.861 | 12.45 | 55.54 | ****** | ****** | 208
DU | S | G1 | 1 | 2 | 17 | 4.784 | 11.63 | 3.986 | 9.493 | 11.97 | 76.15 | ****** | ****** | 285
DU | S | G1 | 1 | 2 | 18 | 6.559 | 16.07 | 3.986 | 10.36 | 11.38 | 104.4 | ****** | ****** | 393.6
DU | S | G1 | 1 | 2 | 19 | 8.992 | 22 | 3.988 | 11.32 | 10.4 | 143.1 | ****** | ****** | 539
DU | S | G1 | 1 | 2 | 20 | 12.33 | 29.5 | 3.988 | 12.05 | 9 | 196.2 | ****** | ****** | 722.8
DU | S | G1 | 2 | 2 | 1 | 0.03141 | 0.05538 | 3.995 | 9.84 | 5.089 | 0.4999 | ****** | ****** | 1.357
DU | S | G1 | 2 | 2 | 2 | 0.04246 | 0.1108 | 3.999 | 8.157 | 14.22 | 0.6758 | ****** | ****** | 2.714
DU | S | G1 | 2 | 2 | 3 | 0.05788 | 0.1571 | 3.995 | 7.567 | 15.29 | 0.9212 | ****** | ****** | 3.85
DU | S | G1 | 2 | 2 | 4 | 0.0793 | 0.2137 | 3.997 | 7.287 | 15.28 | 1.262 | ****** | ****** | 5.235
DU | S | G1 | 2 | 2 | 5 | 0.1087 | 0.2897 | 3.997 | 7.134 | 15.15 | 1.73 | ****** | ****** | 7.098
DU | S | G1 | 2 | 2 | 6 | 0.149 | 0.3917 | 3.995 | 7.012 | 14.96 | 2.371 | ****** | ****** | 9.597
DU | S | G1 | 2 | 2 | 7 | 0.2042 | 0.5261 | 4.001 | 6.893 | 14.65 | 3.25 | ****** | ****** | 12.89
DU | S | G1 | 2 | 2 | 8 | 0.2799 | 0.7018 | 4.002 | 6.796 | 14.21 | 4.455 | ****** | ****** | 17.2
DU | S | G1 | 2 | 2 | 9 | 0.3837 | 0.9301 | 4.005 | 6.73 | 13.66 | 6.107 | ****** | ****** | 22.79
DU | S | G1 | 2 | 2 | 10 | 0.526 | 1.221 | 4.008 | 6.667 | 12.97 | 8.372 | ****** | ****** | 29.92
DU | S | G1 | 2 | 2 | 11 | 0.7211 | 1.59 | 4.008 | 6.593 | 12.19 | 11.48 | ****** | ****** | 38.97
DU | S | G1 | 2 | 2 | 12 | 0.9884 | 2.065 | 4.008 | 6.535 | 11.38 | 15.73 | ****** | ****** | 50.59
DU | S | G1 | 2 | 2 | 13 | 1.355 | 2.685 | 4.008 | 6.506 | 10.62 | 21.56 | ****** | ****** | 65.79
DU | S | G1 | 2 | 2 | 14 | 1.857 | 3.521 | 4.005 | 6.539 | 9.958 | 29.56 | ****** | ****** | 86.28
DU | S | G1 | 2 | 2 | 15 | 2.546 | 4.693 | 4.008 | 6.686 | 9.458 | 40.52 | ****** | ****** | 115
DU | S | G1 | 2 | 2 | 16 | 3.49 | 6.392 | 4.006 | 7.007 | 9.13 | 55.54 | ****** | ****** | 156.6
DU | S | G1 | 2 | 2 | 17 | 4.784 | 8.914 | 4.006 | 7.562 | 8.937 | 76.14 | ****** | ****** | 218.4
DU | S | G1 | 2 | 2 | 18 | 6.559 | 12.62 | 4.007 | 8.372 | 8.726 | 104.4 | ****** | ****** | 309.3
DU | S | G1 | 2 | 2 | 19 | 8.992 | 17.79 | 4.002 | 9.32 | 8.223 | 143.1 | ****** | ****** | 435.8
DU | S | G1 | 2 | 2 | 20 | 12.33 | 24.42 | 4.006 | 10.11 | 7.258 | 196.2 | ****** | ****** | 598.3
DU | S | G1 | 2 | 2 | 1 | 0.03141 | 0.05003 | 4.022 | 8.692 | 4.958 | 0.4999 | ****** | ****** | 1.226
DU | S | G1 | 3 | 2 | 2 | 0.04247 | 0.09674 | 4.022 | 7.267 | 12.33 | 0.6759 | ****** | ****** | 2.37
DU | S | G1 | 3 | 2 | 3 | 0.05788 | 0.1359 | 4.021 | 6.749 | 13.12 | 0.9212 | ****** | ****** | 3.33
DU | S | G1 | 3 | 2 | 4 | 0.0793 | 0.1841 | 4.02 | 6.494 | 13.07 | 1.262 | ****** | ****** | 4.512
DU | S | G1 | 3 | 2 | 5 | 0.1087 | 0.2491 | 4.02 | 6.337 | 12.93 | 1.73 | ****** | ****** | 6.103
DU | S | G1 | 3 | 2 | 6 | 0.149 | 0.3364 | 4.02 | 6.22 | 12.75 | 2.371 | ****** | ****** | 8.242
DU | S | G1 | 3 | 2 | 7 | 0.2042 | 0.4523 | 4.018 | 6.124 | 12.5 | 3.25 | ****** | ****** | 11.08
DU | S | G1 | 3 | 2 | 8 | 0.2799 | 0.6041 | 4.019 | 6.047 | 12.14 | 4.455 | ****** | ****** | 14.8
DU | S | G1 | 3 | 2 | 9 | 0.3837 | 0.8004 | 4.016 | 5.986 | 11.66 | 6.107 | ****** | ****** | 19.61
DU | S | G1 | 3 | 2 | 10 | 0.526 | 1.051 | 4.023 | 5.928 | 11.07 | 8.372 | ****** | ****** | 25.75
DU | S | G1 | 3 | 2 | 11 | 0.7211 | 1.369 | 4.024 | 5.862 | 10.38 | 11.48 | ****** | ****** | 33.53
DU | S | G1 | 3 | 2 | 12 | 0.9884 | 1.776 | 4.024 | 5.808 | 9.678 | 15.73 | ****** | ****** | 43.51
DU | S | G1 | 3 | 2 | 13 | 1.355 | 2.308 | 4.023 | 5.778 | 9.009 | 21.56 | ****** | ****** | 56.55
DU | S | G1 | 3 | 2 | 14 | 1.857 | 3.027 | 4.021 | 5.802 | 8.438 | 29.56 | ****** | ****** | 74.16
DU | S | G1 | 3 | 2 | 15 | 2.546 | 4.038 | 4.021 | 5.926 | 8.012 | 40.52 | ****** | ****** | 98.93
DU | S | G1 | 3 | 2 | 16 | 3.49 | 5.516 | 4.021 | 6.206 | 7.753 | 55.54 | ****** | ****** | 135.1
DU | S | G1 | 3 | 2 | 17 | 4.784 | 7.74 | 4.021 | 6.711 | 7.637 | 76.14 | ****** | ****** | 189.7
DU | S | G1 | 3 | 2 | 18 | 6.558 | 11.08 | 4.018 | 7.463 | 7.542 | 104.4 | ****** | ****** | 271.4
DU | S | G1 | 3 | 2 | 19 | 8.992 | 15.82 | 4.014 | 8.37 | 7.217 | 143.1 | ****** | ****** | 387.5
DU | S | G1 | 3 | 2 | 20 | 12.33 | 21.99 | 4.015 | 9.163 | 6.456 | 196.2 | ****** | ****** | 538.8

## G2.Lagret
Prøve | Lagring | Gjentak | Nummer | Intervall | Målepunkt | Shear Rate (1/s) | Shear Stress (Pa) | Temperature (°C) | Loss Modulus (Pa) | Storage Modulus (Pa) | Strain (%) | Viscosity (Pa*s) | Speed (1/min) | Torque (µNm)
AT | S | G2 | 1 | 1 | 1 | 0.9998 | 122.3 | 3.915 | ****** | ****** | 155.1 | 122.4 | 0.3821 | 2998
AT | S | G2 | 1 | 1 | 2 | 1.37 | 133 | 3.915 | ****** | ****** | 410.1 | 97.07 | 0.5238 | 3260
AT | S | G2 | 1 | 1 | 3 | 1.879 | 143.1 | 3.913 | ****** | ****** | 759.4 | 76.15 | 0.718 | 3506
AT | S | G2 | 1 | 1 | 4 | 2.575 | 155.3 | 3.913 | ****** | ****** | 1238 | 60.29 | 0.9842 | 3805
AT | S | G2 | 1 | 1 | 5 | 3.53 | 169.6 | 3.912 | ****** | ****** | 1894 | 48.05 | 1.349 | 4156
AT | S | G2 | 1 | 1 | 6 | 4.839 | 188.9 | 3.915 | ****** | ****** | 2793 | 39.03 | 1.85 | 4628
AT | S | G2 | 1 | 1 | 7 | 6.634 | 212.9 | 3.917 | ****** | ****** | 4025 | 32.09 | 2.536 | 5217
AT | S | G2 | 1 | 1 | 8 | 9.093 | 242.3 | 3.918 | ****** | ****** | 5714 | 26.64 | 3.475 | 5936
AT | S | G2 | 1 | 1 | 9 | 12.47 | 278.5 | 3.918 | ****** | ****** | 8028 | 22.34 | 4.764 | 6823
AT | S | G2 | 1 | 1 | 10 | 17.09 | 322 | 3.919 | ****** | ****** | 11200 | 18.84 | 6.532 | 7890
AT | S | G2 | 1 | 1 | 11 | 23.43 | 370.7 | 3.922 | ****** | ****** | 15550 | 15.82 | 8.955 | 9083
AT | S | G2 | 1 | 1 | 12 | 32.12 | 423.9 | 3.923 | ****** | ****** | 21510 | 13.2 | 12.28 | 10390
AT | S | G2 | 1 | 1 | 13 | 44.04 | 479.5 | 3.924 | ****** | ****** | 29680 | 10.89 | 16.83 | 11750
AT | S | G2 | 1 | 1 | 14 | 60.36 | 531.4 | 3.926 | ****** | ****** | 40890 | 8.803 | 23.07 | 13020
AT | S | G2 | 1 | 1 | 15 | 82.75 | 578.2 | 3.929 | ****** | ****** | 56260 | 6.988 | 31.63 | 14170
AT | S | G2 | 1 | 1 | 16 | 113.4 | 614.3 | 3.93 | ****** | ****** | 77320 | 5.415 | 43.36 | 15050
AT | S | G2 | 1 | 1 | 17 | 155.5 | 643.1 | 3.932 | ****** | ****** | 106200 | 4.135 | 59.44 | 15760
AT | S | G2 | 1 | 1 | 18 | 213.1 | 658.8 | 3.935 | ****** | ****** | 145800 | 3.091 | 81.48 | 16140
AT | S | G2 | 1 | 1 | 19 | 292.1 | 665.8 | 3.937 | ****** | ****** | 200100 | 2.279 | 111.7 | 16310
AT | S | G2 | 1 | 1 | 20 | 400.4 | 671.4 | 3.938 | ****** | ****** | 274500 | 1.677 | 153.1 | 16450
AT | S | G2 | 2 | 1 | 1 | 1 | 88.66 | 3.987 | ****** | ****** | 148.9 | 88.62 | 0.3823 | 2172
AT | S | G2 | 2 | 1 | 2 | 1.371 | 92.33 | 3.987 | ****** | ****** | 403.8 | 67.32 | 0.5241 | 2262
AT | S | G2 | 2 | 1 | 3 | 1.88 | 96.55 | 3.988 | ****** | ****** | 753.2 | 51.37 | 0.7183 | 2366
AT | S | G2 | 2 | 1 | 4 | 2.576 | 101.8 | 3.991 | ****** | ****** | 1232 | 39.51 | 0.9844 | 2493
AT | S | G2 | 2 | 1 | 5 | 3.531 | 107.6 | 3.989 | ****** | ****** | 1888 | 30.47 | 1.349 | 2636
AT | S | G2 | 2 | 1 | 6 | 4.839 | 113.4 | 3.989 | ****** | ****** | 2788 | 23.43 | 1.849 | 2778
AT | S | G2 | 2 | 1 | 7 | 6.633 | 119.2 | 3.992 | ****** | ****** | 4022 | 17.97 | 2.535 | 2920
AT | S | G2 | 2 | 1 | 8 | 9.093 | 125.4 | 3.99 | ****** | ****** | 5712 | 13.79 | 3.475 | 3073
AT | S | G2 | 2 | 1 | 9 | 12.46 | 132.7 | 3.99 | ****** | ****** | 8029 | 10.65 | 4.763 | 3251
AT | S | G2 | 2 | 1 | 10 | 17.08 | 142 | 3.99 | ****** | ****** | 11210 | 8.315 | 6.528 | 3480
AT | S | G2 | 2 | 1 | 11 | 23.42 | 153.9 | 3.989 | ****** | ****** | 15560 | 6.571 | 8.949 | 3770
AT | S | G2 | 2 | 1 | 12 | 32.1 | 168.3 | 3.99 | ****** | ****** | 21520 | 5.243 | 12.27 | 4123
AT | S | G2 | 2 | 1 | 13 | 43.99 | 187.3 | 3.991 | ****** | ****** | 29700 | 4.257 | 16.81 | 4588
AT | S | G2 | 2 | 1 | 14 | 60.3 | 211.1 | 3.99 | ****** | ****** | 40910 | 3.501 | 23.05 | 5172
AT | S | G2 | 2 | 1 | 15 | 82.66 | 243 | 3.991 | ****** | ****** | 56270 | 2.94 | 31.59 | 5954
AT | S | G2 | 2 | 1 | 16 | 113.3 | 285.3 | 3.992 | ****** | ****** | 77330 | 2.518 | 43.3 | 6991
AT | S | G2 | 2 | 1 | 17 | 155.3 | 340.8 | 3.993 | ****** | ****** | 106200 | 2.194 | 59.36 | 8351
AT | S | G2 | 2 | 1 | 18 | 212.9 | 409.8 | 3.993 | ****** | ****** | 145700 | 1.925 | 81.38 | 10040
AT | S | G2 | 2 | 1 | 19 | 291.9 | 488.4 | 3.994 | ****** | ****** | 200000 | 1.673 | 111.6 | 11970
AT | S | G2 | 2 | 1 | 20 | 400.2 | 561.3 | 3.994 | ****** | ****** | 274300 | 1.403 | 153 | 13750
AT | S | G2 | 3 | 1 | 1 | 1.001 | 82.01 | 3.999 | ****** | ****** | 149 | 81.92 | 0.3826 | 2009
AT | S | G2 | 3 | 1 | 2 | 1.371 | 85.07 | 3.999 | ****** | ****** | 403.9 | 62.03 | 0.5241 | 2084
AT | S | G2 | 3 | 1 | 3 | 1.879 | 89.62 | 3.998 | ****** | ****** | 753.3 | 47.68 | 0.7183 | 2196
AT | S | G2 | 3 | 1 | 4 | 2.576 | 95.12 | 3.999 | ****** | ****** | 1232 | 36.92 | 0.9845 | 2331
AT | S | G2 | 3 | 1 | 5 | 3.531 | 100.1 | 4 | ****** | ****** | 1889 | 28.35 | 1.349 | 2453
AT | S | G2 | 3 | 1 | 6 | 4.84 | 105.8 | 4.001 | ****** | ****** | 2788 | 21.86 | 1.85 | 2592
AT | S | G2 | 3 | 1 | 7 | 6.634 | 111.1 | 4.001 | ****** | ****** | 4022 | 16.74 | 2.535 | 2722
AT | S | G2 | 3 | 1 | 8 | 9.093 | 116.4 | 3.998 | ****** | ****** | 5712 | 12.8 | 3.475 | 2852
AT | S | G2 | 3 | 1 | 9 | 12.46 | 122.6 | 3.999 | ****** | ****** | 8030 | 9.841 | 4.763 | 3005
AT | S | G2 | 3 | 1 | 10 | 17.08 | 130.5 | 3.998 | ****** | ****** | 11210 | 7.642 | 6.528 | 3198
AT | S | G2 | 3 | 1 | 11 | 23.42 | 140.5 | 3.999 | ****** | ****** | 15560 | 5.998 | 8.949 | 3441
AT | S | G2 | 3 | 1 | 12 | 32.1 | 152.6 | 3.999 | ****** | ****** | 21530 | 4.755 | 12.27 | 3740
AT | S | G2 | 3 | 1 | 13 | 43.99 | 168.1 | 3.998 | ****** | ****** | 29700 | 3.821 | 16.81 | 4119
AT | S | G2 | 3 | 1 | 14 | 60.31 | 187.7 | 3.999 | ****** | ****** | 40910 | 3.113 | 23.05 | 4599
AT | S | G2 | 3 | 1 | 15 | 82.66 | 213.4 | 3.998 | ****** | ****** | 56280 | 2.582 | 31.59 | 5229
AT | S | G2 | 3 | 1 | 16 | 113.3 | 247.4 | 3.995 | ****** | ****** | 77340 | 2.183 | 43.3 | 6061
AT | S | G2 | 3 | 1 | 17 | 155.3 | 292 | 4 | ****** | ****** | 106200 | 1.88 | 59.36 | 7155
AT | S | G2 | 3 | 1 | 18 | 212.9 | 350.3 | 4 | ****** | ****** | 145800 | 1.645 | 81.37 | 8582
AT | S | G2 | 3 | 1 | 19 | 291.9 | 423.5 | 3.998 | ****** | ****** | 200000 | 1.451 | 111.6 | 10380
AT | S | G2 | 3 | 1 | 20 | 400.1 | 504.6 | 4.002 | ****** | ****** | 274300 | 1.261 | 152.9 | 12360
AT | S | G2 | 1 | 2 | 1 | 0.03135 | 1.005 | 3.937 | 156.8 | 126.5 | 0.4989 | ****** | ****** | 24.63
AT | S | G2 | 1 | 2 | 2 | 0.04237 | 2.555 | 3.939 | 142.2 | 351.2 | 0.6744 | ****** | ****** | 62.61
AT | S | G2 | 1 | 2 | 3 | 0.05786 | 4.064 | 3.944 | 141.2 | 418.1 | 0.9208 | ****** | ****** | 99.56
AT | S | G2 | 1 | 2 | 4 | 0.07931 | 5.883 | 3.942 | 141.6 | 444 | 1.262 | ****** | ****** | 144.1
AT | S | G2 | 1 | 2 | 5 | 0.1087 | 8.263 | 3.946 | 142.2 | 455.8 | 1.731 | ****** | ****** | 202.5
AT | S | G2 | 1 | 2 | 6 | 0.149 | 11.43 | 3.947 | 142.7 | 460.3 | 2.372 | ****** | ****** | 280.1
AT | S | G2 | 1 | 2 | 7 | 0.2043 | 15.64 | 3.95 | 143.4 | 459.3 | 3.252 | ****** | ****** | 383.3
AT | S | G2 | 1 | 2 | 8 | 0.2801 | 21.1 | 3.953 | 143.7 | 451 | 4.458 | ****** | ****** | 517
AT | S | G2 | 1 | 2 | 9 | 0.3839 | 27.95 | 3.957 | 143.4 | 434.4 | 6.11 | ****** | ****** | 684.9
AT | S | G2 | 1 | 2 | 10 | 0.5263 | 36.24 | 3.958 | 142 | 408.6 | 8.376 | ****** | ****** | 887.8
AT | S | G2 | 1 | 2 | 11 | 0.7214 | 45.63 | 3.961 | 138.7 | 372.4 | 11.48 | ****** | ****** | 1118
AT | S | G2 | 1 | 2 | 12 | 0.9888 | 55.55 | 3.962 | 132.7 | 327 | 15.74 | ****** | ****** | 1361
AT | S | G2 | 1 | 2 | 13 | 1.356 | 63.92 | 3.965 | 125.7 | 268.2 | 21.58 | ****** | ****** | 1566
AT | S | G2 | 1 | 2 | 14 | 1.859 | 66.51 | 3.969 | 124 | 187.4 | 29.59 | ****** | ****** | 1630
AT | S | G2 | 1 | 2 | 15 | 2.546 | 72 | 3.975 | 117.2 | 133.5 | 40.53 | ****** | ****** | 1764
AT | S | G2 | 1 | 2 | 16 | 3.487 | 82.4 | 3.979 | 104.4 | 105.5 | 55.5 | ****** | ****** | 2019
AT | S | G2 | 1 | 2 | 17 | 4.778 | 93.6 | 3.977 | 89.39 | 84.63 | 76.04 | ****** | ****** | 2293
AT | S | G2 | 1 | 2 | 18 | 6.55 | 104 | 3.979 | 76.2 | 64.44 | 104.2 | ****** | ****** | 2549
AT | S | G2 | 1 | 2 | 19 | 8.981 | 115.6 | 3.979 | 65.99 | 46.81 | 142.9 | ****** | ****** | 2834
AT | S | G2 | 1 | 2 | 20 | 12.31 | 129.5 | 3.979 | 57.31 | 32.94 | 195.9 | ****** | ****** | 3173
AT | S | G2 | 2 | 2 | 1 | 0.03135 | 0.8992 | 3.993 | 138 | 115.9 | 0.4989 | ****** | ****** | 22.03
AT | S | G2 | 2 | 2 | 2 | 0.04238 | 2.252 | 3.994 | 124.9 | 309.6 | 0.6745 | ****** | ****** | 55.17
AT | S | G2 | 2 | 2 | 3 | 0.05786 | 3.565 | 3.995 | 123.9 | 366.7 | 0.9208 | ****** | ****** | 87.34
AT | S | G2 | 2 | 2 | 4 | 0.07931 | 5.155 | 3.995 | 124.4 | 389 | 1.262 | ****** | ****** | 126.3
AT | S | G2 | 2 | 2 | 5 | 0.1087 | 7.244 | 3.994 | 125.1 | 399.5 | 1.73 | ****** | ****** | 177.5
AT | S | G2 | 2 | 2 | 6 | 0.149 | 10.03 | 3.994 | 125.8 | 403.7 | 2.372 | ****** | ****** | 245.8
AT | S | G2 | 2 | 2 | 7 | 0.2043 | 13.72 | 3.993 | 126.4 | 402.5 | 3.252 | ****** | ****** | 336.1
AT | S | G2 | 2 | 2 | 8 | 0.2801 | 18.5 | 3.994 | 126.8 | 395.2 | 4.457 | ****** | ****** | 453.3
AT | S | G2 | 2 | 2 | 9 | 0.3839 | 24.53 | 3.995 | 126.9 | 380.8 | 6.11 | ****** | ****** | 600.9
AT | S | G2 | 2 | 2 | 10 | 0.5263 | 31.81 | 3.993 | 126 | 358.3 | 8.376 | ****** | ****** | 779.3
AT | S | G2 | 2 | 2 | 11 | 0.7214 | 40.09 | 3.995 | 123.4 | 326.6 | 11.48 | ****** | ****** | 982.2
AT | S | G2 | 2 | 2 | 12 | 0.9888 | 48.9 | 3.999 | 118.5 | 287.3 | 15.74 | ****** | ****** | 1198
AT | S | G2 | 2 | 2 | 13 | 1.356 | 56.24 | 3.997 | 113.1 | 234.8 | 21.58 | ****** | ****** | 1378
AT | S | G2 | 2 | 2 | 14 | 1.859 | 58.76 | 4 | 112.3 | 163.7 | 29.59 | ****** | ****** | 1440
AT | S | G2 | 2 | 2 | 15 | 2.546 | 64.65 | 3.997 | 105.3 | 119.9 | 40.52 | ****** | ****** | 1584
AT | S | G2 | 2 | 2 | 16 | 3.487 | 73.89 | 3.997 | 93.48 | 94.8 | 55.5 | ****** | ****** | 1810
AT | S | G2 | 2 | 2 | 17 | 4.778 | 83.65 | 3.995 | 80.25 | 75.23 | 76.05 | ****** | ****** | 2050
AT | S | G2 | 2 | 2 | 18 | 6.551 | 93.35 | 3.994 | 68.9 | 57.18 | 104.3 | ****** | ****** | 2287
AT | S | G2 | 2 | 2 | 19 | 8.981 | 104.5 | 3.996 | 60 | 41.72 | 142.9 | ****** | ****** | 2559
AT | S | G2 | 2 | 2 | 20 | 12.31 | 117.7 | 3.996 | 52.34 | 29.48 | 195.9 | ****** | ****** | 2884
AT | S | G2 | 3 | 2 | 1 | 0.03135 | 0.8587 | 3.998 | 128.9 | 114.1 | 0.499 | ****** | ****** | 21.04
AT | S | G2 | 3 | 2 | 2 | 0.04238 | 2.107 | 3.998 | 116.6 | 289.8 | 0.6745 | ****** | ****** | 51.62
AT | S | G2 | 3 | 2 | 3 | 0.05786 | 3.315 | 3.998 | 115.4 | 341 | 0.9208 | ****** | ****** | 81.22
AT | S | G2 | 3 | 2 | 4 | 0.07931 | 4.781 | 3.998 | 115.6 | 360.7 | 1.262 | ****** | ****** | 117.1
AT | S | G2 | 3 | 2 | 5 | 0.1087 | 6.709 | 3.999 | 116.1 | 369.9 | 1.73 | ****** | ****** | 164.4
AT | S | G2 | 3 | 2 | 6 | 0.149 | 9.282 | 3.999 | 116.7 | 373.5 | 2.372 | ****** | ****** | 227.4
AT | S | G2 | 3 | 2 | 7 | 0.2043 | 12.66 | 3.998 | 116.9 | 371.3 | 3.252 | ****** | ****** | 310.1
AT | S | G2 | 3 | 2 | 8 | 0.2801 | 17.04 | 4 | 117.1 | 363.8 | 4.457 | ****** | ****** | 417.4
AT | S | G2 | 3 | 2 | 9 | 0.3839 | 22.61 | 4 | 117.3 | 351 | 6.11 | ****** | ****** | 554
AT | S | G2 | 3 | 2 | 10 | 0.5263 | 29.4 | 3.997 | 116.9 | 331 | 8.376 | ****** | ****** | 720.5
AT | S | G2 | 3 | 2 | 11 | 0.7214 | 37.13 | 3.999 | 114.6 | 302.4 | 11.48 | ****** | ****** | 909.9
AT | S | G2 | 3 | 2 | 12 | 0.9888 | 45.4 | 4.001 | 110.5 | 266.5 | 15.74 | ****** | ****** | 1112
AT | S | G2 | 3 | 2 | 13 | 1.357 | 50.94 | 3.996 | 108.4 | 209.6 | 21.59 | ****** | ****** | 1248
AT | S | G2 | 3 | 2 | 14 | 1.859 | 53.62 | 3.999 | 107.5 | 145.9 | 29.59 | ****** | ****** | 1314
AT | S | G2 | 3 | 2 | 15 | 2.546 | 60.34 | 4.002 | 99.84 | 110.5 | 40.52 | ****** | ****** | 1479
AT | S | G2 | 3 | 2 | 16 | 3.487 | 69.5 | 4 | 88.3 | 88.82 | 55.49 | ****** | ****** | 1703
AT | S | G2 | 3 | 2 | 17 | 4.778 | 78.68 | 4 | 75.54 | 70.71 | 76.04 | ****** | ****** | 1928
AT | S | G2 | 3 | 2 | 18 | 6.551 | 87.72 | 3.997 | 64.8 | 53.66 | 104.3 | ****** | ****** | 2149
AT | S | G2 | 3 | 2 | 19 | 8.981 | 98.44 | 3.999 | 56.64 | 39.18 | 142.9 | ****** | ****** | 2412
AT | S | G2 | 3 | 2 | 20 | 12.31 | 111.4 | 4 | 49.63 | 27.74 | 195.9 | ****** | ****** | 2730
AU | S | G2 | 1 | 1 | 1 | 1 | 99.88 | 3.933 | ****** | ****** | 154 | 99.87 | 0.3822 | 2447
AU | S | G2 | 1 | 1 | 2 | 1.371 | 105.3 | 3.934 | ****** | ****** | 408.8 | 76.8 | 0.5238 | 2579
AU | S | G2 | 1 | 1 | 3 | 1.879 | 111.3 | 3.934 | ****** | ****** | 758.1 | 59.22 | 0.718 | 2726
AU | S | G2 | 1 | 1 | 4 | 2.575 | 120.2 | 3.937 | ****** | ****** | 1237 | 46.66 | 0.9841 | 2944
AU | S | G2 | 1 | 1 | 5 | 3.53 | 128.9 | 3.938 | ****** | ****** | 1893 | 36.52 | 1.349 | 3159
AU | S | G2 | 1 | 1 | 6 | 4.838 | 139.8 | 3.939 | ****** | ****** | 2792 | 28.89 | 1.849 | 3425
AU | S | G2 | 1 | 1 | 7 | 6.632 | 150.8 | 3.942 | ****** | ****** | 4025 | 22.74 | 2.535 | 3696
AU | S | G2 | 1 | 1 | 8 | 9.09 | 163.6 | 3.944 | ****** | ****** | 5715 | 17.99 | 3.474 | 4007
AU | S | G2 | 1 | 1 | 9 | 12.46 | 178.2 | 3.944 | ****** | ****** | 8031 | 14.31 | 4.762 | 4367
AU | S | G2 | 1 | 1 | 10 | 17.08 | 193.8 | 3.944 | ****** | ****** | 11210 | 11.34 | 6.528 | 4747
AU | S | G2 | 1 | 1 | 11 | 23.41 | 211.7 | 3.947 | ****** | ****** | 15560 | 9.042 | 8.949 | 5188
AU | S | G2 | 1 | 1 | 12 | 32.1 | 233 | 3.949 | ****** | ****** | 21520 | 7.259 | 12.27 | 5709
AU | S | G2 | 1 | 1 | 13 | 43.99 | 260.4 | 3.952 | ****** | ****** | 29700 | 5.92 | 16.81 | 6381
AU | S | G2 | 1 | 1 | 14 | 60.31 | 291.5 | 3.952 | ****** | ****** | 40910 | 4.834 | 23.05 | 7143
AU | S | G2 | 1 | 1 | 15 | 82.67 | 327.6 | 3.954 | ****** | ****** | 56270 | 3.963 | 31.6 | 8027
AU | S | G2 | 1 | 1 | 16 | 113.3 | 366.8 | 3.957 | ****** | ****** | 77330 | 3.236 | 43.32 | 8987
AU | S | G2 | 1 | 1 | 17 | 155.4 | 406.3 | 3.959 | ****** | ****** | 106200 | 2.615 | 59.38 | 9954
AU | S | G2 | 1 | 1 | 18 | 213 | 443.4 | 3.961 | ****** | ****** | 145800 | 2.082 | 81.41 | 10860
AU | S | G2 | 1 | 1 | 19 | 292 | 476.4 | 3.965 | ****** | ****** | 200000 | 1.632 | 111.6 | 11670
AU | S | G2 | 1 | 1 | 20 | 400.2 | 505.8 | 3.969 | ****** | ****** | 274400 | 1.264 | 153 | 12390
AU | S | G2 | 2 | 1 | 1 | 1 | 85.23 | 3.991 | ****** | ****** | 148.9 | 85.2 | 0.3823 | 2088
AU | S | G2 | 2 | 1 | 2 | 1.371 | 89.19 | 3.99 | ****** | ****** | 403.8 | 65.05 | 0.524 | 2185
AU | S | G2 | 2 | 1 | 3 | 1.879 | 93.97 | 3.991 | ****** | ****** | 753.2 | 50.01 | 0.7181 | 2302
AU | S | G2 | 2 | 1 | 4 | 2.576 | 100.4 | 3.992 | ****** | ****** | 1232 | 38.99 | 0.9843 | 2461
AU | S | G2 | 2 | 1 | 5 | 3.53 | 107.7 | 3.991 | ****** | ****** | 1888 | 30.5 | 1.349 | 2638
AU | S | G2 | 2 | 1 | 6 | 4.839 | 114.9 | 3.991 | ****** | ****** | 2788 | 23.75 | 1.849 | 2816
AU | S | G2 | 2 | 1 | 7 | 6.634 | 122.3 | 3.992 | ****** | ****** | 4021 | 18.44 | 2.535 | 2998
AU | S | G2 | 2 | 1 | 8 | 9.092 | 129.9 | 3.993 | ****** | ****** | 5711 | 14.28 | 3.475 | 3182
AU | S | G2 | 2 | 1 | 9 | 12.46 | 138.3 | 3.993 | ****** | ****** | 8028 | 11.1 | 4.763 | 3390
AU | S | G2 | 2 | 1 | 10 | 17.08 | 148.1 | 3.992 | ****** | ****** | 11200 | 8.671 | 6.528 | 3629
AU | S | G2 | 2 | 1 | 11 | 23.41 | 159.5 | 3.993 | ****** | ****** | 15560 | 6.812 | 8.948 | 3908
AU | S | G2 | 2 | 1 | 12 | 32.09 | 172.4 | 3.994 | ****** | ****** | 21520 | 5.372 | 12.27 | 4224
AU | S | G2 | 2 | 1 | 13 | 43.99 | 188.7 | 3.995 | ****** | ****** | 29700 | 4.289 | 16.81 | 4623
AU | S | G2 | 2 | 1 | 14 | 60.3 | 207.5 | 3.994 | ****** | ****** | 40910 | 3.441 | 23.05 | 5084
AU | S | G2 | 2 | 1 | 15 | 82.66 | 230.8 | 3.995 | ****** | ****** | 56280 | 2.793 | 31.59 | 5656
AU | S | G2 | 2 | 1 | 16 | 113.3 | 259.6 | 3.998 | ****** | ****** | 77340 | 2.291 | 43.3 | 6361
AU | S | G2 | 2 | 1 | 17 | 155.3 | 293.9 | 3.999 | ****** | ****** | 106200 | 1.892 | 59.36 | 7201
AU | S | G2 | 2 | 1 | 18 | 212.9 | 334.7 | 4.001 | ****** | ****** | 145800 | 1.572 | 81.37 | 8200
AU | S | G2 | 2 | 1 | 19 | 291.8 | 382 | 4.006 | ****** | ****** | 200000 | 1.309 | 111.5 | 9358
AU | S | G2 | 2 | 1 | 20 | 400.1 | 432.7 | 4.006 | ****** | ****** | 274400 | 1.081 | 152.9 | 10600
AU | S | G2 | 3 | 1 | 1 | 1 | 76.41 | 3.993 | ****** | ****** | 148.9 | 76.37 | 0.3823 | 1872
AU | S | G2 | 3 | 1 | 2 | 1.371 | 80.96 | 3.994 | ****** | ****** | 403.8 | 59.06 | 0.5239 | 1984
AU | S | G2 | 3 | 1 | 3 | 1.879 | 86.36 | 3.991 | ****** | ****** | 753.1 | 45.96 | 0.7181 | 2116
AU | S | G2 | 3 | 1 | 4 | 2.575 | 92.9 | 3.992 | ****** | ****** | 1232 | 36.07 | 0.9842 | 2276
AU | S | G2 | 3 | 1 | 5 | 3.53 | 100.3 | 3.993 | ****** | ****** | 1888 | 28.41 | 1.349 | 2458
AU | S | G2 | 3 | 1 | 6 | 4.839 | 106.9 | 3.992 | ****** | ****** | 2788 | 22.09 | 1.849 | 2618
AU | S | G2 | 3 | 1 | 7 | 6.633 | 113.3 | 3.992 | ****** | ****** | 4021 | 17.08 | 2.535 | 2776
AU | S | G2 | 3 | 1 | 8 | 9.092 | 120.4 | 3.991 | ****** | ****** | 5711 | 13.24 | 3.475 | 2949
AU | S | G2 | 3 | 1 | 9 | 12.46 | 127.7 | 3.993 | ****** | ****** | 8028 | 10.24 | 4.763 | 3128
AU | S | G2 | 3 | 1 | 10 | 17.08 | 136.2 | 3.994 | ****** | ****** | 11200 | 7.973 | 6.528 | 3337
AU | S | G2 | 3 | 1 | 11 | 23.41 | 146.5 | 3.994 | ****** | ****** | 15560 | 6.258 | 8.948 | 3590
AU | S | G2 | 3 | 1 | 12 | 32.09 | 158.1 | 3.993 | ****** | ****** | 21520 | 4.925 | 12.27 | 3873
AU | S | G2 | 3 | 1 | 13 | 43.99 | 172.1 | 3.994 | ****** | ****** | 29700 | 3.911 | 16.81 | 4216
AU | S | G2 | 3 | 1 | 14 | 60.3 | 188.6 | 3.994 | ****** | ****** | 40920 | 3.128 | 23.05 | 4622
AU | S | G2 | 3 | 1 | 15 | 82.66 | 208.9 | 3.994 | ****** | ****** | 56280 | 2.527 | 31.59 | 5118
AU | S | G2 | 3 | 1 | 16 | 113.3 | 233.8 | 3.996 | ****** | ****** | 77350 | 2.064 | 43.3 | 5729
AU | S | G2 | 3 | 1 | 17 | 155.3 | 264 | 3.996 | ****** | ****** | 106200 | 1.7 | 59.36 | 6469
AU | S | G2 | 3 | 1 | 18 | 212.9 | 300.7 | 3.999 | ****** | ****** | 145800 | 1.413 | 81.36 | 7368
AU | S | G2 | 3 | 1 | 19 | 291.8 | 345.1 | 3.997 | ****** | ****** | 200000 | 1.183 | 111.5 | 8455
AU | S | G2 | 3 | 1 | 20 | 400 | 396.3 | 4.001 | ****** | ****** | 274400 | 0.9908 | 152.9 | 9711
AU | S | G2 | 1 | 2 | 1 | 0.03134 | 1.128 | 3.96 | 187.1 | 127 | 0.4988 | ****** | ****** | 27.63
AU | S | G2 | 1 | 2 | 2 | 0.04237 | 2.972 | 3.961 | 168.4 | 407.4 | 0.6743 | ****** | ****** | 72.83
AU | S | G2 | 1 | 2 | 3 | 0.05786 | 4.748 | 3.959 | 167.4 | 487.8 | 0.9208 | ****** | ****** | 116.3
AU | S | G2 | 1 | 2 | 4 | 0.07932 | 6.877 | 3.963 | 168.4 | 518.1 | 1.262 | ****** | ****** | 168.5
AU | S | G2 | 1 | 2 | 5 | 0.1087 | 9.667 | 3.966 | 170.1 | 532.1 | 1.731 | ****** | ****** | 236.8
AU | S | G2 | 1 | 2 | 6 | 0.1491 | 13.35 | 3.965 | 171.3 | 536.3 | 2.372 | ****** | ****** | 327.2
AU | S | G2 | 1 | 2 | 7 | 0.2043 | 18.12 | 3.969 | 171.4 | 530.1 | 3.252 | ****** | ****** | 443.9
AU | S | G2 | 1 | 2 | 8 | 0.2801 | 24.22 | 3.97 | 171.1 | 515.6 | 4.458 | ****** | ****** | 593.3
AU | S | G2 | 1 | 2 | 9 | 0.3839 | 31.85 | 3.97 | 170.4 | 492.6 | 6.11 | ****** | ****** | 780.4
AU | S | G2 | 1 | 2 | 10 | 0.5263 | 40.8 | 3.976 | 167.8 | 457.2 | 8.376 | ****** | ****** | 999.6
AU | S | G2 | 1 | 2 | 11 | 0.7215 | 50.16 | 3.976 | 163.9 | 404.9 | 11.48 | ****** | ****** | 1229
AU | S | G2 | 1 | 2 | 12 | 0.9897 | 56.08 | 3.976 | 168.8 | 313.5 | 15.75 | ****** | ****** | 1374
AU | S | G2 | 1 | 2 | 13 | 1.356 | 60.38 | 3.98 | 164.1 | 226.7 | 21.58 | ****** | ****** | 1479
AU | S | G2 | 1 | 2 | 14 | 1.857 | 66.96 | 3.981 | 150.7 | 169.2 | 29.56 | ****** | ****** | 1641
AU | S | G2 | 1 | 2 | 15 | 2.545 | 76.48 | 3.982 | 134.9 | 132.2 | 40.5 | ****** | ****** | 1874
AU | S | G2 | 1 | 2 | 16 | 3.487 | 88.1 | 3.983 | 118.1 | 106.1 | 55.49 | ****** | ****** | 2159
AU | S | G2 | 1 | 2 | 17 | 4.778 | 99.79 | 3.982 | 101.1 | 83.65 | 76.05 | ****** | ****** | 2445
AU | S | G2 | 1 | 2 | 18 | 6.55 | 111.3 | 3.987 | 86.02 | 63.21 | 104.2 | ****** | ****** | 2727
AU | S | G2 | 1 | 2 | 19 | 8.979 | 124.1 | 3.988 | 73.45 | 46.29 | 142.9 | ****** | ****** | 3040
AU | S | G2 | 1 | 2 | 20 | 12.31 | 138.6 | 3.988 | 62.61 | 32.98 | 195.9 | ****** | ****** | 3396
AU | S | G2 | 2 | 2 | 1 | 0.03135 | 1.063 | 4 | 167.1 | 132.2 | 0.4989 | ****** | ****** | 26.05
AU | S | G2 | 2 | 2 | 2 | 0.04237 | 2.68 | 3.998 | 150.2 | 367.9 | 0.6744 | ****** | ****** | 65.65
AU | S | G2 | 2 | 2 | 3 | 0.05786 | 4.237 | 4.009 | 148.8 | 435.4 | 0.9209 | ****** | ****** | 103.8
AU | S | G2 | 2 | 2 | 4 | 0.07931 | 6.105 | 4.008 | 149.2 | 460 | 1.262 | ****** | ****** | 149.6
AU | S | G2 | 2 | 2 | 5 | 0.1087 | 8.535 | 4.005 | 149.8 | 469.9 | 1.731 | ****** | ****** | 209.1
AU | S | G2 | 2 | 2 | 6 | 0.149 | 11.75 | 4.004 | 150.3 | 471.8 | 2.372 | ****** | ****** | 287.8
AU | S | G2 | 2 | 2 | 7 | 0.2043 | 15.95 | 4.002 | 150.6 | 466.8 | 3.252 | ****** | ****** | 390.8
AU | S | G2 | 2 | 2 | 8 | 0.2801 | 21.35 | 4.002 | 150.6 | 454.6 | 4.457 | ****** | ****** | 523.1
AU | S | G2 | 2 | 2 | 9 | 0.3839 | 28.08 | 4.002 | 150.2 | 434.4 | 6.11 | ****** | ****** | 688.1
AU | S | G2 | 2 | 2 | 10 | 0.5263 | 36.03 | 3.999 | 148.7 | 403.6 | 8.376 | ****** | ****** | 882.8
AU | S | G2 | 2 | 2 | 11 | 0.7216 | 44.01 | 4 | 147.5 | 353.7 | 11.49 | ****** | ****** | 1078
AU | S | G2 | 2 | 2 | 12 | 0.9897 | 48.86 | 4.001 | 153.5 | 269.5 | 15.75 | ****** | ****** | 1197
AU | S | G2 | 2 | 2 | 13 | 1.356 | 52.89 | 4 | 148.9 | 194.7 | 21.58 | ****** | ****** | 1296
AU | S | G2 | 2 | 2 | 14 | 1.857 | 59.13 | 3.999 | 136.8 | 145.9 | 29.56 | ****** | ****** | 1449
AU | S | G2 | 2 | 2 | 15 | 2.544 | 68.1 | 4 | 122.7 | 115 | 40.5 | ****** | ****** | 1668
AU | S | G2 | 2 | 2 | 16 | 3.486 | 78.97 | 3.999 | 107.4 | 93.43 | 55.49 | ****** | ****** | 1935
AU | S | G2 | 2 | 2 | 17 | 4.778 | 89.78 | 3.999 | 91.75 | 74.31 | 76.04 | ****** | ****** | 2200
AU | S | G2 | 2 | 2 | 18 | 6.55 | 100.4 | 3.998 | 78.05 | 56.35 | 104.2 | ****** | ****** | 2459
AU | S | G2 | 2 | 2 | 19 | 8.979 | 112.3 | 3.999 | 66.86 | 41.29 | 142.9 | ****** | ****** | 2751
AU | S | G2 | 2 | 2 | 20 | 12.31 | 126.2 | 3.993 | 57.3 | 29.45 | 195.9 | ****** | ****** | 3092
AU | S | G2 | 3 | 2 | 1 | 0.03135 | 0.9888 | 3.994 | 152.3 | 126.8 | 0.4989 | ****** | ****** | 24.23
AU | S | G2 | 3 | 2 | 2 | 0.04238 | 2.464 | 3.996 | 137.4 | 338.5 | 0.6745 | ****** | ****** | 60.37
AU | S | G2 | 3 | 2 | 3 | 0.05786 | 3.884 | 3.994 | 136.2 | 399.2 | 0.9209 | ****** | ****** | 95.17
AU | S | G2 | 3 | 2 | 4 | 0.07931 | 5.593 | 3.997 | 136.5 | 421.5 | 1.262 | ****** | ****** | 137
AU | S | G2 | 3 | 2 | 5 | 0.1087 | 7.83 | 3.995 | 137.3 | 431.1 | 1.731 | ****** | ****** | 191.8
AU | S | G2 | 3 | 2 | 6 | 0.149 | 10.8 | 3.996 | 138.1 | 433.9 | 2.372 | ****** | ****** | 264.6
AU | S | G2 | 3 | 2 | 7 | 0.2043 | 14.69 | 3.995 | 138.6 | 430.1 | 3.252 | ****** | ****** | 360
AU | S | G2 | 3 | 2 | 8 | 0.2801 | 19.69 | 3.997 | 138.9 | 419.4 | 4.457 | ****** | ****** | 482.5
AU | S | G2 | 3 | 2 | 9 | 0.3839 | 25.92 | 3.997 | 138.7 | 400.9 | 6.11 | ****** | ****** | 635.1
AU | S | G2 | 3 | 2 | 10 | 0.5263 | 33.26 | 3.996 | 137.5 | 372.5 | 8.376 | ****** | ****** | 814.9
AU | S | G2 | 3 | 2 | 11 | 0.7217 | 40.56 | 3.994 | 137.7 | 325.2 | 11.49 | ****** | ****** | 993.8
AU | S | G2 | 3 | 2 | 12 | 0.9897 | 44.9 | 3.995 | 144.1 | 246 | 15.75 | ****** | ****** | 1100
AU | S | G2 | 3 | 2 | 13 | 1.356 | 48.74 | 3.998 | 139.8 | 177.4 | 21.58 | ****** | ****** | 1194
AU | S | G2 | 3 | 2 | 14 | 1.857 | 54.77 | 3.997 | 128.6 | 133.4 | 29.56 | ****** | ****** | 1342
AU | S | G2 | 3 | 2 | 15 | 2.544 | 63.41 | 3.997 | 115.4 | 105.8 | 40.5 | ****** | ****** | 1554
AU | S | G2 | 3 | 2 | 16 | 3.486 | 73.84 | 3.997 | 101.1 | 86.59 | 55.48 | ****** | ****** | 1809
AU | S | G2 | 3 | 2 | 17 | 4.778 | 84.08 | 3.996 | 86.3 | 69.13 | 76.04 | ****** | ****** | 2060
AU | S | G2 | 3 | 2 | 18 | 6.55 | 94.12 | 3.996 | 73.45 | 52.51 | 104.2 | ****** | ****** | 2306
AU | S | G2 | 3 | 2 | 19 | 8.979 | 105.6 | 3.998 | 63.08 | 38.5 | 142.9 | ****** | ****** | 2587
AU | S | G2 | 3 | 2 | 20 | 12.31 | 119.1 | 3.996 | 54.25 | 27.47 | 195.9 | ****** | ****** | 2918
CT | S | G2 | 1 | 1 | 1 | 0.9991 | 44.46 | 3.913 | ****** | ****** | 151.9 | 44.5 | 0.3818 | 1089
CT | S | G2 | 1 | 1 | 2 | 1.37 | 51.79 | 3.91 | ****** | ****** | 406.4 | 37.81 | 0.5235 | 1269
CT | S | G2 | 1 | 1 | 3 | 1.879 | 59 | 3.907 | ****** | ****** | 755.4 | 31.41 | 0.7179 | 1446
CT | S | G2 | 1 | 1 | 4 | 2.575 | 66.93 | 3.907 | ****** | ****** | 1234 | 25.99 | 0.9842 | 1640
CT | S | G2 | 1 | 1 | 5 | 3.53 | 76.87 | 3.905 | ****** | ****** | 1889 | 21.77 | 1.349 | 1883
CT | S | G2 | 1 | 1 | 6 | 4.84 | 88.24 | 3.905 | ****** | ****** | 2788 | 18.23 | 1.85 | 2162
CT | S | G2 | 1 | 1 | 7 | 6.635 | 102 | 3.908 | ****** | ****** | 4020 | 15.38 | 2.535 | 2499
CT | S | G2 | 1 | 1 | 8 | 9.095 | 118.4 | 3.909 | ****** | ****** | 5709 | 13.02 | 3.476 | 2901
CT | S | G2 | 1 | 1 | 9 | 12.47 | 137.8 | 3.91 | ****** | ****** | 8023 | 11.05 | 4.765 | 3375
CT | S | G2 | 1 | 1 | 10 | 17.09 | 161.3 | 3.909 | ****** | ****** | 11200 | 9.435 | 6.532 | 3951
CT | S | G2 | 1 | 1 | 11 | 23.43 | 189.3 | 3.909 | ****** | ****** | 15550 | 8.078 | 8.954 | 4637
CT | S | G2 | 1 | 1 | 12 | 32.12 | 221.2 | 3.908 | ****** | ****** | 21510 | 6.887 | 12.28 | 5420
CT | S | G2 | 1 | 1 | 13 | 44.04 | 255.8 | 3.909 | ****** | ****** | 29680 | 5.809 | 16.83 | 6268
CT | S | G2 | 1 | 1 | 14 | 60.37 | 292.8 | 3.906 | ****** | ****** | 40890 | 4.85 | 23.08 | 7174
CT | S | G2 | 1 | 1 | 15 | 82.77 | 325.9 | 3.909 | ****** | ****** | 56250 | 3.937 | 31.64 | 7984
CT | S | G2 | 1 | 1 | 16 | 113.5 | 354.3 | 3.913 | ****** | ****** | 77310 | 3.123 | 43.37 | 8681
CT | S | G2 | 1 | 1 | 17 | 155.5 | 376.9 | 3.915 | ****** | ****** | 106200 | 2.424 | 59.45 | 9235
CT | S | G2 | 1 | 1 | 18 | 213.1 | 394.5 | 3.914 | ****** | ****** | 145800 | 1.851 | 81.48 | 9667
CT | S | G2 | 1 | 1 | 19 | 292.1 | 410.2 | 3.914 | ****** | ****** | 200100 | 1.404 | 111.7 | 10050
CT | S | G2 | 1 | 1 | 20 | 400.4 | 423.9 | 3.918 | ****** | ****** | 274400 | 1.059 | 153.1 | 10390
CT | S | G2 | 2 | 1 | 1 | 0.9882 | 14.76 | 3.966 | ****** | ****** | 147.5 | 14.94 | 0.3776 | 361.7
CT | S | G2 | 2 | 1 | 2 | 1.369 | 25.22 | 3.968 | ****** | ****** | 400.8 | 18.42 | 0.5232 | 617.9
CT | S | G2 | 2 | 1 | 3 | 1.88 | 27.8 | 3.969 | ****** | ****** | 750 | 14.79 | 0.7183 | 681.2
CT | S | G2 | 2 | 1 | 4 | 2.576 | 30.45 | 3.97 | ****** | ****** | 1229 | 11.82 | 0.9842 | 746
CT | S | G2 | 2 | 1 | 5 | 3.53 | 33.76 | 3.972 | ****** | ****** | 1885 | 9.562 | 1.349 | 827.1
CT | S | G2 | 2 | 1 | 6 | 4.839 | 37.6 | 3.972 | ****** | ****** | 2784 | 7.77 | 1.849 | 921.3
CT | S | G2 | 2 | 1 | 7 | 6.634 | 41.51 | 3.969 | ****** | ****** | 4017 | 6.257 | 2.535 | 1017
CT | S | G2 | 2 | 1 | 8 | 9.093 | 45.88 | 3.967 | ****** | ****** | 5707 | 5.046 | 3.475 | 1124
CT | S | G2 | 2 | 1 | 9 | 12.46 | 51.02 | 3.968 | ****** | ****** | 8024 | 4.094 | 4.763 | 1250
CT | S | G2 | 2 | 1 | 10 | 17.08 | 57.2 | 3.968 | ****** | ****** | 11200 | 3.348 | 6.529 | 1402
CT | S | G2 | 2 | 1 | 11 | 23.42 | 64.67 | 3.967 | ****** | ****** | 15550 | 2.762 | 8.95 | 1585
CT | S | G2 | 2 | 1 | 12 | 32.1 | 74.37 | 3.969 | ****** | ****** | 21520 | 2.317 | 12.27 | 1822
CT | S | G2 | 2 | 1 | 13 | 44 | 86.46 | 3.971 | ****** | ****** | 29700 | 1.965 | 16.81 | 2118
CT | S | G2 | 2 | 1 | 14 | 60.31 | 102.4 | 3.971 | ****** | ****** | 40900 | 1.698 | 23.05 | 2509
CT | S | G2 | 2 | 1 | 15 | 82.66 | 122.9 | 3.968 | ****** | ****** | 56270 | 1.487 | 31.59 | 3012
CT | S | G2 | 2 | 1 | 16 | 113.3 | 150.6 | 3.969 | ****** | ****** | 77320 | 1.329 | 43.3 | 3690
CT | S | G2 | 2 | 1 | 17 | 155.3 | 188.1 | 3.972 | ****** | ****** | 106200 | 1.211 | 59.36 | 4608
CT | S | G2 | 2 | 1 | 18 | 212.9 | 238.8 | 3.97 | ****** | ****** | 145700 | 1.121 | 81.38 | 5850
CT | S | G2 | 2 | 1 | 19 | 291.9 | 302.6 | 3.972 | ****** | ****** | 200000 | 1.037 | 111.6 | 7413
CT | S | G2 | 2 | 1 | 20 | 400.2 | 366.4 | 3.976 | ****** | ****** | 274300 | 0.9154 | 153 | 8976
CT | S | G2 | 3 | 1 | 1 | 0.987 | 12.65 | 3.994 | ****** | ****** | 147.5 | 12.82 | 0.3772 | 310
CT | S | G2 | 3 | 1 | 2 | 1.369 | 21.98 | 3.991 | ****** | ****** | 400.8 | 16.06 | 0.5232 | 538.6
CT | S | G2 | 3 | 1 | 3 | 1.879 | 24.31 | 3.993 | ****** | ****** | 750 | 12.93 | 0.7182 | 595.6
CT | S | G2 | 3 | 1 | 4 | 2.575 | 26.76 | 3.994 | ****** | ****** | 1229 | 10.39 | 0.9841 | 655.6
CT | S | G2 | 3 | 1 | 5 | 3.53 | 30.11 | 3.993 | ****** | ****** | 1885 | 8.529 | 1.349 | 737.6
CT | S | G2 | 3 | 1 | 6 | 4.839 | 33.41 | 3.992 | ****** | ****** | 2784 | 6.903 | 1.849 | 818.5
CT | S | G2 | 3 | 1 | 7 | 6.634 | 36.97 | 3.994 | ****** | ****** | 4017 | 5.573 | 2.535 | 905.9
CT | S | G2 | 3 | 1 | 8 | 9.092 | 40.9 | 3.993 | ****** | ****** | 5707 | 4.498 | 3.475 | 1002
CT | S | G2 | 3 | 1 | 9 | 12.46 | 45.41 | 3.991 | ****** | ****** | 8024 | 3.643 | 4.763 | 1113
CT | S | G2 | 3 | 1 | 10 | 17.08 | 50.76 | 3.992 | ****** | ****** | 11200 | 2.971 | 6.529 | 1244
CT | S | G2 | 3 | 1 | 11 | 23.42 | 57.35 | 3.992 | ****** | ****** | 15550 | 2.449 | 8.949 | 1405
CT | S | G2 | 3 | 1 | 12 | 32.1 | 65.53 | 3.993 | ****** | ****** | 21520 | 2.041 | 12.27 | 1605
CT | S | G2 | 3 | 1 | 13 | 44 | 75.9 | 3.993 | ****** | ****** | 29700 | 1.725 | 16.81 | 1860
CT | S | G2 | 3 | 1 | 14 | 60.31 | 89.14 | 3.992 | ****** | ****** | 40910 | 1.478 | 23.05 | 2184
CT | S | G2 | 3 | 1 | 15 | 82.67 | 106.3 | 3.993 | ****** | ****** | 56270 | 1.286 | 31.59 | 2606
CT | S | G2 | 3 | 1 | 16 | 113.3 | 129.4 | 3.994 | ****** | ****** | 77330 | 1.142 | 43.3 | 3170
CT | S | G2 | 3 | 1 | 17 | 155.3 | 161.3 | 3.994 | ****** | ****** | 106200 | 1.039 | 59.36 | 3953
CT | S | G2 | 3 | 1 | 18 | 212.9 | 205.8 | 3.993 | ****** | ****** | 145800 | 0.9666 | 81.37 | 5042
CT | S | G2 | 3 | 1 | 19 | 291.9 | 265.8 | 3.993 | ****** | ****** | 200000 | 0.9108 | 111.6 | 6513
CT | S | G2 | 3 | 1 | 20 | 400.1 | 337 | 3.994 | ****** | ****** | 274300 | 0.8423 | 153 | 8258
CT | S | G2 | 1 | 2 | 1 | 0.03141 | 0.06361 | 3.921 | 10.48 | 7.221 | 0.4999 | ****** | ****** | 1.558
CT | S | G2 | 1 | 2 | 2 | 0.04246 | 0.1299 | 3.925 | 8.896 | 17.04 | 0.6758 | ****** | ****** | 3.183
CT | S | G2 | 1 | 2 | 3 | 0.05788 | 0.1903 | 3.922 | 8.412 | 18.88 | 0.9211 | ****** | ****** | 4.664
CT | S | G2 | 1 | 2 | 4 | 0.07929 | 0.2655 | 3.926 | 8.185 | 19.38 | 1.262 | ****** | ****** | 6.504
CT | S | G2 | 1 | 2 | 5 | 0.1087 | 0.3666 | 3.929 | 8.04 | 19.61 | 1.73 | ****** | ****** | 8.982
CT | S | G2 | 1 | 2 | 6 | 0.149 | 0.5038 | 3.932 | 7.957 | 19.7 | 2.371 | ****** | ****** | 12.34
CT | S | G2 | 1 | 2 | 7 | 0.2042 | 0.6889 | 3.935 | 7.917 | 19.66 | 3.25 | ****** | ****** | 16.88
CT | S | G2 | 1 | 2 | 8 | 0.2799 | 0.9345 | 3.937 | 7.892 | 19.44 | 4.455 | ****** | ****** | 22.9
CT | S | G2 | 1 | 2 | 9 | 0.3837 | 1.257 | 3.943 | 7.878 | 19.02 | 6.107 | ****** | ****** | 30.81
CT | S | G2 | 1 | 2 | 10 | 0.526 | 1.682 | 3.943 | 7.888 | 18.48 | 8.372 | ****** | ****** | 41.21
CT | S | G2 | 1 | 2 | 11 | 0.721 | 2.241 | 3.946 | 7.924 | 17.85 | 11.48 | ****** | ****** | 54.91
CT | S | G2 | 1 | 2 | 12 | 0.9884 | 2.988 | 3.949 | 8.006 | 17.22 | 15.73 | ****** | ****** | 73.2
CT | S | G2 | 1 | 2 | 13 | 1.355 | 4.004 | 3.946 | 8.174 | 16.67 | 21.56 | ****** | ****** | 98.11
CT | S | G2 | 1 | 2 | 14 | 1.857 | 5.423 | 3.95 | 8.476 | 16.27 | 29.56 | ****** | ****** | 132.9
CT | S | G2 | 1 | 2 | 15 | 2.546 | 7.449 | 3.949 | 8.979 | 16.04 | 40.52 | ****** | ****** | 182.5
CT | S | G2 | 1 | 2 | 16 | 3.49 | 10.38 | 3.955 | 9.758 | 15.93 | 55.55 | ****** | ****** | 254.3
CT | S | G2 | 1 | 2 | 17 | 4.785 | 14.59 | 3.956 | 10.86 | 15.79 | 76.15 | ****** | ****** | 357.6
CT | S | G2 | 1 | 2 | 18 | 6.56 | 20.38 | 3.96 | 12.2 | 15.23 | 104.4 | ****** | ****** | 499.4
CT | S | G2 | 1 | 2 | 19 | 8.994 | 27.53 | 3.958 | 13.47 | 13.73 | 143.1 | ****** | ****** | 674.6
CT | S | G2 | 1 | 2 | 20 | 12.33 | 35.44 | 3.966 | 14.13 | 11.26 | 196.2 | ****** | ****** | 868.4
CT | S | G2 | 2 | 2 | 1 | 0.03141 | 0.05175 | 3.974 | 8.463 | 5.961 | 0.5 | ****** | ****** | 1.268
CT | S | G2 | 2 | 2 | 2 | 0.04247 | 0.1016 | 3.977 | 7.227 | 13.18 | 0.6759 | ****** | ****** | 2.49
CT | S | G2 | 2 | 2 | 3 | 0.05787 | 0.146 | 3.979 | 6.754 | 14.35 | 0.9211 | ****** | ****** | 3.578
CT | S | G2 | 2 | 2 | 4 | 0.07929 | 0.2016 | 3.977 | 6.505 | 14.59 | 1.262 | ****** | ****** | 4.941
CT | S | G2 | 2 | 2 | 5 | 0.1087 | 0.2766 | 3.98 | 6.341 | 14.68 | 1.73 | ****** | ****** | 6.776
CT | S | G2 | 2 | 2 | 6 | 0.149 | 0.3787 | 3.98 | 6.241 | 14.71 | 2.371 | ****** | ****** | 9.28
CT | S | G2 | 2 | 2 | 7 | 0.2042 | 0.5179 | 3.981 | 6.217 | 14.68 | 3.25 | ****** | ****** | 12.69
CT | S | G2 | 2 | 2 | 8 | 0.2799 | 0.703 | 3.984 | 6.193 | 14.51 | 4.455 | ****** | ****** | 17.22
CT | S | G2 | 2 | 2 | 9 | 0.3837 | 0.9439 | 3.989 | 6.155 | 14.18 | 6.107 | ****** | ****** | 23.13
CT | S | G2 | 2 | 2 | 10 | 0.526 | 1.26 | 3.988 | 6.141 | 13.74 | 8.371 | ****** | ****** | 30.86
CT | S | G2 | 2 | 2 | 11 | 0.721 | 1.673 | 3.987 | 6.147 | 13.22 | 11.48 | ****** | ****** | 40.98
CT | S | G2 | 2 | 2 | 12 | 0.9884 | 2.22 | 3.987 | 6.187 | 12.69 | 15.73 | ****** | ****** | 54.4
CT | S | G2 | 2 | 2 | 13 | 1.355 | 2.964 | 3.986 | 6.286 | 12.22 | 21.56 | ****** | ****** | 72.61
CT | S | G2 | 2 | 2 | 14 | 1.857 | 4.009 | 3.99 | 6.496 | 11.91 | 29.56 | ****** | ****** | 98.23
CT | S | G2 | 2 | 2 | 15 | 2.546 | 5.532 | 3.99 | 6.88 | 11.79 | 40.52 | ****** | ****** | 135.5
CT | S | G2 | 2 | 2 | 16 | 3.49 | 7.817 | 3.99 | 7.52 | 11.9 | 55.54 | ****** | ****** | 191.5
CT | S | G2 | 2 | 2 | 17 | 4.784 | 11.28 | 3.99 | 8.509 | 12.13 | 76.15 | ****** | ****** | 276.5
CT | S | G2 | 2 | 2 | 18 | 6.56 | 16.36 | 3.99 | 9.846 | 12.2 | 104.4 | ****** | ****** | 400.9
CT | S | G2 | 2 | 2 | 19 | 8.994 | 23.06 | 3.989 | 11.26 | 11.51 | 143.1 | ****** | ****** | 564.9
CT | S | G2 | 2 | 2 | 20 | 12.33 | 30.69 | 3.994 | 12.2 | 9.787 | 196.2 | ****** | ****** | 751.9
CT | S | G2 | 3 | 2 | 1 | 0.03141 | 0.0441 | 3.993 | 7.214 | 5.073 | 0.5 | ****** | ****** | 1.08
CT | S | G2 | 3 | 2 | 2 | 0.04247 | 0.08648 | 3.992 | 6.192 | 11.2 | 0.6759 | ****** | ****** | 2.119
CT | S | G2 | 3 | 2 | 3 | 0.05788 | 0.1241 | 3.995 | 5.83 | 12.15 | 0.9211 | ****** | ****** | 3.042
CT | S | G2 | 3 | 2 | 4 | 0.07929 | 0.1719 | 3.994 | 5.674 | 12.38 | 1.262 | ****** | ****** | 4.212
CT | S | G2 | 3 | 2 | 5 | 0.1087 | 0.237 | 3.994 | 5.6 | 12.51 | 1.73 | ****** | ****** | 5.808
CT | S | G2 | 3 | 2 | 6 | 0.149 | 0.3257 | 3.995 | 5.554 | 12.57 | 2.371 | ****** | ****** | 7.98
CT | S | G2 | 3 | 2 | 7 | 0.2042 | 0.4446 | 3.995 | 5.511 | 12.52 | 3.25 | ****** | ****** | 10.89
CT | S | G2 | 3 | 2 | 8 | 0.2799 | 0.6024 | 3.991 | 5.478 | 12.36 | 4.455 | ****** | ****** | 14.76
CT | S | G2 | 3 | 2 | 9 | 0.3837 | 0.8097 | 3.989 | 5.458 | 12.08 | 6.107 | ****** | ****** | 19.84
CT | S | G2 | 3 | 2 | 10 | 0.526 | 1.079 | 3.989 | 5.44 | 11.69 | 8.371 | ****** | ****** | 26.44
CT | S | G2 | 3 | 2 | 11 | 0.721 | 1.431 | 3.994 | 5.441 | 11.22 | 11.48 | ****** | ****** | 35.06
CT | S | G2 | 3 | 2 | 12 | 0.9884 | 1.896 | 3.993 | 5.465 | 10.74 | 15.73 | ****** | ****** | 46.45
CT | S | G2 | 3 | 2 | 13 | 1.355 | 2.527 | 3.992 | 5.545 | 10.33 | 21.56 | ****** | ****** | 61.92
CT | S | G2 | 3 | 2 | 14 | 1.857 | 3.417 | 3.992 | 5.72 | 10.05 | 29.56 | ****** | ****** | 83.72
CT | S | G2 | 3 | 2 | 15 | 2.546 | 4.724 | 3.994 | 6.051 | 9.965 | 40.52 | ****** | ****** | 115.7
CT | S | G2 | 3 | 2 | 16 | 3.49 | 6.718 | 3.99 | 6.63 | 10.12 | 55.54 | ****** | ****** | 164.6
CT | S | G2 | 3 | 2 | 17 | 4.784 | 9.814 | 3.993 | 7.548 | 10.45 | 76.14 | ****** | ****** | 240.5
CT | S | G2 | 3 | 2 | 18 | 6.56 | 14.49 | 3.992 | 8.837 | 10.71 | 104.4 | ****** | ****** | 355.1
CT | S | G2 | 3 | 2 | 19 | 8.994 | 20.86 | 3.992 | 10.27 | 10.34 | 143.1 | ****** | ****** | 511.2
CT | S | G2 | 3 | 2 | 20 | 12.33 | 28.31 | 3.992 | 11.3 | 8.964 | 196.2 | ****** | ****** | 693.5
CU | S | G2 | 1 | 1 | 1 | 0.9995 | 15.95 | 3.92 | ****** | ****** | 150.6 | 15.96 | 0.382 | 390.8
CU | S | G2 | 1 | 1 | 2 | 1.37 | 18.37 | 3.918 | ****** | ****** | 405.2 | 13.41 | 0.5237 | 450.2
CU | S | G2 | 1 | 1 | 3 | 1.879 | 20.96 | 3.923 | ****** | ****** | 754.3 | 11.16 | 0.7179 | 513.5
CU | S | G2 | 1 | 1 | 4 | 2.575 | 23.85 | 3.922 | ****** | ****** | 1233 | 9.261 | 0.9841 | 584.3
CU | S | G2 | 1 | 1 | 5 | 3.53 | 26.81 | 3.924 | ****** | ****** | 1889 | 7.594 | 1.349 | 656.9
CU | S | G2 | 1 | 1 | 6 | 4.839 | 30.17 | 3.926 | ****** | ****** | 2788 | 6.233 | 1.849 | 739.1
CU | S | G2 | 1 | 1 | 7 | 6.633 | 33.75 | 3.928 | ****** | ****** | 4021 | 5.087 | 2.535 | 826.9
CU | S | G2 | 1 | 1 | 8 | 9.093 | 37.69 | 3.928 | ****** | ****** | 5711 | 4.145 | 3.475 | 923.5
CU | S | G2 | 1 | 1 | 9 | 12.46 | 42.3 | 3.928 | ****** | ****** | 8028 | 3.394 | 4.763 | 1036
CU | S | G2 | 1 | 1 | 10 | 17.08 | 47.7 | 3.929 | ****** | ****** | 11200 | 2.792 | 6.529 | 1169
CU | S | G2 | 1 | 1 | 11 | 23.42 | 54.16 | 3.929 | ****** | ****** | 15560 | 2.313 | 8.949 | 1327
CU | S | G2 | 1 | 1 | 12 | 32.1 | 62.36 | 3.929 | ****** | ****** | 21520 | 1.943 | 12.27 | 1528
CU | S | G2 | 1 | 1 | 13 | 43.99 | 73.02 | 3.93 | ****** | ****** | 29700 | 1.66 | 16.81 | 1789
CU | S | G2 | 1 | 1 | 14 | 60.3 | 86.23 | 3.934 | ****** | ****** | 40910 | 1.43 | 23.05 | 2113
CU | S | G2 | 1 | 1 | 15 | 82.66 | 101.6 | 3.932 | ****** | ****** | 56270 | 1.229 | 31.59 | 2490
CU | S | G2 | 1 | 1 | 16 | 113.3 | 117.7 | 3.932 | ****** | ****** | 77340 | 1.039 | 43.31 | 2885
CU | S | G2 | 1 | 1 | 17 | 155.4 | 132.4 | 3.931 | ****** | ****** | 106200 | 0.8525 | 59.37 | 3245
CU | S | G2 | 1 | 1 | 18 | 213 | 144.8 | 3.93 | ****** | ****** | 145800 | 0.6801 | 81.39 | 3549
CU | S | G2 | 1 | 1 | 19 | 291.9 | 155.4 | 3.934 | ****** | ****** | 200100 | 0.5324 | 111.6 | 3808
CU | S | G2 | 1 | 1 | 20 | 400.2 | 165.4 | 3.938 | ****** | ****** | 274500 | 0.4132 | 152.9 | 4052
CU | S | G2 | 2 | 1 | 1 | 0.9949 | 2.843 | 3.992 | ****** | ****** | 148.4 | 2.858 | 0.3802 | 69.66
CU | S | G2 | 2 | 1 | 2 | 1.368 | 4.983 | 3.992 | ****** | ****** | 402.5 | 3.642 | 0.523 | 122.1
CU | S | G2 | 2 | 1 | 3 | 1.878 | 6.414 | 3.992 | ****** | ****** | 751.4 | 3.416 | 0.7175 | 157.2
CU | S | G2 | 2 | 1 | 4 | 2.574 | 8.01 | 3.992 | ****** | ****** | 1230 | 3.112 | 0.9836 | 196.2
CU | S | G2 | 2 | 1 | 5 | 3.528 | 10.15 | 3.993 | ****** | ****** | 1886 | 2.878 | 1.348 | 248.8
CU | S | G2 | 2 | 1 | 6 | 4.836 | 12.75 | 3.993 | ****** | ****** | 2785 | 2.636 | 1.848 | 312.4
CU | S | G2 | 2 | 1 | 7 | 6.63 | 15.82 | 3.993 | ****** | ****** | 4017 | 2.387 | 2.534 | 387.7
CU | S | G2 | 2 | 1 | 8 | 9.089 | 19.28 | 3.993 | ****** | ****** | 5707 | 2.121 | 3.473 | 472.4
CU | S | G2 | 2 | 1 | 9 | 12.46 | 22.98 | 3.994 | ****** | ****** | 8023 | 1.844 | 4.762 | 563
CU | S | G2 | 2 | 1 | 10 | 17.08 | 26.92 | 3.995 | ****** | ****** | 11200 | 1.576 | 6.528 | 659.5
CU | S | G2 | 2 | 1 | 11 | 23.42 | 31.13 | 3.995 | ****** | ****** | 15550 | 1.329 | 8.949 | 762.7
CU | S | G2 | 2 | 1 | 12 | 32.1 | 35.69 | 3.996 | ****** | ****** | 21520 | 1.112 | 12.27 | 874.4
CU | S | G2 | 2 | 1 | 13 | 44 | 40.91 | 3.994 | ****** | ****** | 29700 | 0.9299 | 16.81 | 1002
CU | S | G2 | 2 | 1 | 14 | 60.31 | 46.92 | 3.994 | ****** | ****** | 40910 | 0.778 | 23.05 | 1150
CU | S | G2 | 2 | 1 | 15 | 82.67 | 54.24 | 3.994 | ****** | ****** | 56280 | 0.6561 | 31.59 | 1329
CU | S | G2 | 2 | 1 | 16 | 113.3 | 63.45 | 3.995 | ****** | ****** | 77350 | 0.56 | 43.3 | 1555
CU | S | G2 | 2 | 1 | 17 | 155.3 | 75.32 | 3.995 | ****** | ****** | 106200 | 0.4849 | 59.36 | 1845
CU | S | G2 | 2 | 1 | 18 | 212.9 | 90.9 | 3.995 | ****** | ****** | 145800 | 0.427 | 81.36 | 2227
CU | S | G2 | 2 | 1 | 19 | 291.8 | 111.5 | 3.995 | ****** | ****** | 200100 | 0.382 | 111.5 | 2731
CU | S | G2 | 2 | 1 | 20 | 400.1 | 136.1 | 3.995 | ****** | ****** | 274400 | 0.3402 | 152.9 | 3335
CU | S | G2 | 2 | 1 | 1 | 0.9962 | 2.181 | 3.999 | ****** | ****** | 148.5 | 2.189 | 0.3807 | 53.44
CU | S | G2 | 3 | 1 | 2 | 1.369 | 3.624 | 4 | ****** | ****** | 402.8 | 2.646 | 0.5232 | 88.78
CU | S | G2 | 3 | 1 | 3 | 1.878 | 4.537 | 3.998 | ****** | ****** | 751.9 | 2.416 | 0.7177 | 111.2
CU | S | G2 | 3 | 1 | 4 | 2.574 | 5.596 | 3.999 | ****** | ****** | 1231 | 2.174 | 0.9837 | 137.1
CU | S | G2 | 3 | 1 | 5 | 3.529 | 6.998 | 3.999 | ****** | ****** | 1887 | 1.983 | 1.349 | 171.5
CU | S | G2 | 3 | 1 | 6 | 4.837 | 8.724 | 3.998 | ****** | ****** | 2786 | 1.804 | 1.848 | 213.7
CU | S | G2 | 3 | 1 | 7 | 6.63 | 10.82 | 3.999 | ****** | ****** | 4018 | 1.631 | 2.534 | 265
CU | S | G2 | 3 | 1 | 8 | 9.09 | 13.29 | 3.998 | ****** | ****** | 5708 | 1.462 | 3.474 | 325.7
CU | S | G2 | 3 | 1 | 9 | 12.46 | 16.15 | 3.998 | ****** | ****** | 8025 | 1.296 | 4.762 | 395.6
CU | S | G2 | 3 | 1 | 10 | 17.08 | 19.42 | 3.998 | ****** | ****** | 11200 | 1.137 | 6.527 | 475.8
CU | S | G2 | 3 | 1 | 11 | 23.41 | 23.14 | 3.997 | ****** | ****** | 15550 | 0.9884 | 8.948 | 567
CU | S | G2 | 3 | 1 | 12 | 32.1 | 27.34 | 3.996 | ****** | ****** | 21520 | 0.8518 | 12.27 | 669.9
CU | S | G2 | 3 | 1 | 13 | 44 | 32.23 | 3.997 | ****** | ****** | 29700 | 0.7326 | 16.81 | 789.7
CU | S | G2 | 3 | 1 | 14 | 60.31 | 37.97 | 3.997 | ****** | ****** | 40910 | 0.6296 | 23.05 | 930.3
CU | S | G2 | 3 | 1 | 15 | 82.67 | 44.93 | 3.997 | ****** | ****** | 56280 | 0.5435 | 31.59 | 1101
CU | S | G2 | 3 | 1 | 16 | 113.3 | 53.58 | 3.998 | ****** | ****** | 77350 | 0.4729 | 43.3 | 1313
CU | S | G2 | 3 | 1 | 17 | 155.3 | 64.76 | 3.998 | ****** | ****** | 106200 | 0.4169 | 59.36 | 1587
CU | S | G2 | 3 | 1 | 18 | 212.9 | 79.4 | 3.999 | ****** | ****** | 145800 | 0.373 | 81.36 | 1946
CU | S | G2 | 3 | 1 | 19 | 291.8 | 99.24 | 3.999 | ****** | ****** | 200100 | 0.3401 | 111.5 | 2432
CU | S | G2 | 3 | 1 | 20 | 400 | 124.7 | 3.999 | ****** | ****** | 274400 | 0.3118 | 152.9 | 3056
CU | S | G2 | 1 | 2 | 1 | 0.03142 | 0.02332 | 3.938 | 4.288 | 1.833 | 0.5 | ****** | ****** | 0.5714
CU | S | G2 | 1 | 2 | 2 | 0.04248 | 0.04334 | 3.941 | 3.773 | 5.182 | 0.676 | ****** | ****** | 1.062
CU | S | G2 | 1 | 2 | 3 | 0.05788 | 0.05965 | 3.947 | 3.553 | 5.414 | 0.9212 | ****** | ****** | 1.462
CU | S | G2 | 1 | 2 | 4 | 0.07929 | 0.08021 | 3.954 | 3.487 | 5.314 | 1.262 | ****** | ****** | 1.965
CU | S | G2 | 1 | 2 | 5 | 0.1087 | 0.1089 | 3.954 | 3.431 | 5.281 | 1.73 | ****** | ****** | 2.669
CU | S | G2 | 1 | 2 | 6 | 0.149 | 0.1476 | 3.959 | 3.399 | 5.216 | 2.371 | ****** | ****** | 3.617
CU | S | G2 | 1 | 2 | 7 | 0.2042 | 0.1993 | 3.961 | 3.35 | 5.139 | 3.25 | ****** | ****** | 4.884
CU | S | G2 | 1 | 2 | 8 | 0.2799 | 0.2683 | 3.961 | 3.312 | 5.029 | 4.455 | ****** | ****** | 6.573
CU | S | G2 | 1 | 2 | 9 | 0.3837 | 0.3584 | 3.964 | 3.289 | 4.86 | 6.107 | ****** | ****** | 8.78
CU | S | G2 | 1 | 2 | 10 | 0.526 | 0.4742 | 3.967 | 3.26 | 4.633 | 8.371 | ****** | ****** | 11.62
CU | S | G2 | 1 | 2 | 11 | 0.721 | 0.6216 | 3.968 | 3.221 | 4.355 | 11.48 | ****** | ****** | 15.23
CU | S | G2 | 1 | 2 | 12 | 0.9884 | 0.8085 | 3.971 | 3.177 | 4.04 | 15.73 | ****** | ****** | 19.81
CU | S | G2 | 1 | 2 | 13 | 1.355 | 1.048 | 3.973 | 3.129 | 3.718 | 21.56 | ****** | ****** | 25.67
CU | S | G2 | 1 | 2 | 14 | 1.857 | 1.361 | 3.974 | 3.085 | 3.416 | 29.56 | ****** | ****** | 33.34
CU | S | G2 | 1 | 2 | 15 | 2.546 | 1.782 | 3.976 | 3.064 | 3.155 | 40.52 | ****** | ****** | 43.66
CU | S | G2 | 1 | 2 | 16 | 3.49 | 2.372 | 3.978 | 3.086 | 2.953 | 55.54 | ****** | ****** | 58.12
CU | S | G2 | 1 | 2 | 17 | 4.783 | 3.229 | 3.978 | 3.176 | 2.811 | 76.13 | ****** | ****** | 79.11
CU | S | G2 | 1 | 2 | 18 | 6.557 | 4.507 | 3.98 | 3.349 | 2.726 | 104.4 | ****** | ****** | 110.4
CU | S | G2 | 1 | 2 | 19 | 8.989 | 6.417 | 3.979 | 3.606 | 2.668 | 143.1 | ****** | ****** | 157.2
CU | S | G2 | 1 | 2 | 20 | 12.32 | 9.197 | 3.981 | 3.914 | 2.583 | 196.1 | ****** | ****** | 225.3
CU | S | G2 | 2 | 2 | 1 | 0.03142 | 0.02069 | 3.994 | 3.701 | 1.849 | 0.5001 | ****** | ****** | 0.5069
CU | S | G2 | 2 | 2 | 2 | 0.04248 | 0.03648 | 3.997 | 3.384 | 4.203 | 0.6761 | ****** | ****** | 0.8938
CU | S | G2 | 2 | 2 | 3 | 0.05788 | 0.0502 | 3.995 | 3.231 | 4.389 | 0.9212 | ****** | ****** | 1.23
CU | S | G2 | 2 | 2 | 4 | 0.07929 | 0.06795 | 3.995 | 3.159 | 4.361 | 1.262 | ****** | ****** | 1.665
CU | S | G2 | 2 | 2 | 5 | 0.1087 | 0.09215 | 3.998 | 3.114 | 4.323 | 1.73 | ****** | ****** | 2.258
CU | S | G2 | 2 | 2 | 6 | 0.149 | 0.1252 | 3.998 | 3.082 | 4.288 | 2.371 | ****** | ****** | 3.068
CU | S | G2 | 2 | 2 | 7 | 0.2042 | 0.1698 | 3.998 | 3.056 | 4.237 | 3.25 | ****** | ****** | 4.16
CU | S | G2 | 2 | 2 | 8 | 0.2799 | 0.2291 | 3.996 | 3.035 | 4.153 | 4.455 | ****** | ****** | 5.615
CU | S | G2 | 2 | 2 | 9 | 0.3837 | 0.3069 | 3.998 | 3.012 | 4.023 | 6.107 | ****** | ****** | 7.519
CU | S | G2 | 2 | 2 | 10 | 0.526 | 0.4072 | 4 | 2.985 | 3.841 | 8.371 | ****** | ****** | 9.978
CU | S | G2 | 2 | 2 | 11 | 0.721 | 0.5352 | 3.999 | 2.951 | 3.612 | 11.48 | ****** | ****** | 13.11
CU | S | G2 | 2 | 2 | 12 | 0.9884 | 0.6977 | 3.997 | 2.908 | 3.348 | 15.73 | ****** | ****** | 17.09
CU | S | G2 | 2 | 2 | 13 | 1.355 | 0.9057 | 3.996 | 2.86 | 3.076 | 21.56 | ****** | ****** | 22.19
CU | S | G2 | 2 | 2 | 14 | 1.857 | 1.177 | 4.001 | 2.814 | 2.816 | 29.56 | ****** | ****** | 28.83
CU | S | G2 | 2 | 2 | 15 | 2.546 | 1.541 | 3.996 | 2.785 | 2.59 | 40.52 | ****** | ****** | 37.75
CU | S | G2 | 2 | 2 | 16 | 3.49 | 2.047 | 3.997 | 2.79 | 2.409 | 55.54 | ****** | ****** | 50.15
CU | S | G2 | 2 | 2 | 17 | 4.783 | 2.778 | 4.002 | 2.852 | 2.276 | 76.13 | ****** | ****** | 68.06
CU | S | G2 | 2 | 2 | 18 | 6.557 | 3.857 | 3.997 | 2.981 | 2.184 | 104.4 | ****** | ****** | 94.5
CU | S | G2 | 2 | 2 | 19 | 8.988 | 5.453 | 3.997 | 3.174 | 2.111 | 143.1 | ****** | ****** | 133.6
CU | S | G2 | 2 | 2 | 20 | 12.32 | 7.753 | 3.998 | 3.402 | 2.014 | 196.1 | ****** | ****** | 190
CU | S | G2 | 2 | 2 | 1 | 0.03142 | 0.01952 | 4.001 | 3.452 | 1.822 | 0.5001 | ****** | ****** | 0.4782
CU | S | G2 | 3 | 2 | 2 | 0.04248 | 0.03371 | 3.998 | 3.22 | 3.807 | 0.6761 | ****** | ****** | 0.8259
CU | S | G2 | 3 | 2 | 3 | 0.05788 | 0.04634 | 3.999 | 3.089 | 3.971 | 0.9211 | ****** | ****** | 1.135
CU | S | G2 | 3 | 2 | 4 | 0.07928 | 0.06281 | 3.998 | 3.029 | 3.95 | 1.262 | ****** | ****** | 1.539
CU | S | G2 | 3 | 2 | 5 | 0.1087 | 0.08545 | 3.998 | 2.993 | 3.931 | 1.73 | ****** | ****** | 2.094
CU | S | G2 | 3 | 2 | 6 | 0.149 | 0.1163 | 3.997 | 2.965 | 3.906 | 2.371 | ****** | ****** | 2.848
CU | S | G2 | 3 | 2 | 7 | 0.2042 | 0.1578 | 3.996 | 2.942 | 3.863 | 3.25 | ****** | ****** | 3.866
CU | S | G2 | 3 | 2 | 8 | 0.2799 | 0.2132 | 3.995 | 2.921 | 3.79 | 4.455 | ****** | ****** | 5.223
CU | S | G2 | 3 | 2 | 9 | 0.3837 | 0.2858 | 3.996 | 2.9 | 3.673 | 6.107 | ****** | ****** | 7.002
CU | S | G2 | 3 | 2 | 10 | 0.526 | 0.3797 | 3.996 | 2.875 | 3.508 | 8.371 | ****** | ****** | 9.303
CU | S | G2 | 3 | 2 | 11 | 0.721 | 0.4993 | 3.995 | 2.841 | 3.295 | 11.48 | ****** | ****** | 12.23
CU | S | G2 | 3 | 2 | 12 | 0.9884 | 0.6515 | 3.993 | 2.8 | 3.051 | 15.73 | ****** | ****** | 15.96
CU | S | G2 | 3 | 2 | 13 | 1.355 | 0.8465 | 3.992 | 2.751 | 2.801 | 21.56 | ****** | ****** | 20.74
CU | S | G2 | 3 | 2 | 14 | 1.857 | 1.1 | 3.99 | 2.703 | 2.561 | 29.56 | ****** | ****** | 26.96
CU | S | G2 | 3 | 2 | 15 | 2.546 | 1.44 | 3.993 | 2.669 | 2.346 | 40.52 | ****** | ****** | 35.28
CU | S | G2 | 3 | 2 | 16 | 3.49 | 1.913 | 3.992 | 2.668 | 2.178 | 55.54 | ****** | ****** | 46.87
CU | S | G2 | 3 | 2 | 17 | 4.783 | 2.59 | 3.99 | 2.716 | 2.048 | 76.13 | ****** | ****** | 63.46
CU | S | G2 | 3 | 2 | 18 | 6.557 | 3.584 | 3.992 | 2.824 | 1.954 | 104.4 | ****** | ****** | 87.8
CU | S | G2 | 3 | 2 | 19 | 8.989 | 5.042 | 3.996 | 2.987 | 1.872 | 143.1 | ****** | ****** | 123.5
CU | S | G2 | 3 | 2 | 20 | 12.32 | 7.131 | 3.993 | 3.177 | 1.769 | 196.1 | ****** | ****** | 174.7
DT | S | G2 | 1 | 1 | 1 | 0.9995 | 31.17 | 3.783 | ****** | ****** | 151.2 | 31.19 | 0.382 | 763.8
DT | S | G2 | 1 | 1 | 2 | 1.37 | 34.79 | 3.782 | ****** | ****** | 405.9 | 25.39 | 0.5236 | 852.3
DT | S | G2 | 1 | 1 | 3 | 1.878 | 39.02 | 3.78 | ****** | ****** | 755 | 20.78 | 0.7177 | 956.1
DT | S | G2 | 1 | 1 | 4 | 2.575 | 44.57 | 3.779 | ****** | ****** | 1233 | 17.31 | 0.9842 | 1092
DT | S | G2 | 1 | 1 | 5 | 3.53 | 51.16 | 3.781 | ****** | ****** | 1889 | 14.49 | 1.349 | 1254
DT | S | G2 | 1 | 1 | 6 | 4.84 | 60.97 | 3.781 | ****** | ****** | 2788 | 12.6 | 1.85 | 1494
DT | S | G2 | 1 | 1 | 7 | 6.633 | 73.31 | 3.776 | ****** | ****** | 4019 | 11.05 | 2.535 | 1796
DT | S | G2 | 1 | 1 | 8 | 9.095 | 88.27 | 3.778 | ****** | ****** | 5707 | 9.705 | 3.476 | 2163
DT | S | G2 | 1 | 1 | 9 | 12.47 | 107 | 3.783 | ****** | ****** | 8021 | 8.578 | 4.765 | 2621
DT | S | G2 | 1 | 1 | 10 | 17.09 | 130.3 | 3.784 | ****** | ****** | 11190 | 7.621 | 6.532 | 3191
DT | S | G2 | 1 | 1 | 11 | 23.43 | 158.9 | 3.779 | ****** | ****** | 15540 | 6.78 | 8.956 | 3893
DT | S | G2 | 1 | 1 | 12 | 32.12 | 191.2 | 3.779 | ****** | ****** | 21500 | 5.951 | 12.28 | 4684
DT | S | G2 | 1 | 1 | 13 | 44.04 | 226.1 | 3.788 | ****** | ****** | 29670 | 5.134 | 16.83 | 5539
DT | S | G2 | 1 | 1 | 14 | 60.37 | 259 | 3.789 | ****** | ****** | 40880 | 4.29 | 23.07 | 6346
DT | S | G2 | 1 | 1 | 15 | 82.76 | 288.5 | 3.793 | ****** | ****** | 56250 | 3.486 | 31.63 | 7069
DT | S | G2 | 1 | 1 | 16 | 113.4 | 312.6 | 3.797 | ****** | ****** | 77310 | 2.756 | 43.36 | 7660
DT | S | G2 | 1 | 1 | 17 | 155.5 | 330.1 | 3.8 | ****** | ****** | 106200 | 2.123 | 59.44 | 8089
DT | S | G2 | 1 | 1 | 18 | 213.1 | 341.3 | 3.8 | ****** | ****** | 145800 | 1.601 | 81.46 | 8363
DT | S | G2 | 1 | 1 | 19 | 292.1 | 346 | 3.805 | ****** | ****** | 200100 | 1.184 | 111.7 | 8478
DT | S | G2 | 1 | 1 | 20 | 400.4 | 347.8 | 3.811 | ****** | ****** | 274500 | 0.8686 | 153 | 8521
DT | S | G2 | 2 | 1 | 1 | 0.9942 | 10.87 | 3.953 | ****** | ****** | 148.2 | 10.93 | 0.3799 | 266.3
DT | S | G2 | 2 | 1 | 2 | 1.369 | 15.47 | 3.956 | ****** | ****** | 402.3 | 11.3 | 0.5231 | 379
DT | S | G2 | 2 | 1 | 3 | 1.878 | 17.73 | 3.957 | ****** | ****** | 751.4 | 9.44 | 0.7179 | 434.5
DT | S | G2 | 2 | 1 | 4 | 2.575 | 19.4 | 3.954 | ****** | ****** | 1230 | 7.532 | 0.9841 | 475.3
DT | S | G2 | 2 | 1 | 5 | 3.53 | 21.19 | 3.956 | ****** | ****** | 1886 | 6.003 | 1.349 | 519.2
DT | S | G2 | 2 | 1 | 6 | 4.839 | 22.85 | 3.956 | ****** | ****** | 2786 | 4.723 | 1.849 | 559.9
DT | S | G2 | 2 | 1 | 7 | 6.633 | 24.74 | 3.955 | ****** | ****** | 4020 | 3.729 | 2.535 | 606.1
DT | S | G2 | 2 | 1 | 8 | 9.091 | 27 | 3.96 | ****** | ****** | 5710 | 2.97 | 3.474 | 661.6
DT | S | G2 | 2 | 1 | 9 | 12.46 | 29.78 | 3.959 | ****** | ****** | 8027 | 2.389 | 4.762 | 729.6
DT | S | G2 | 2 | 1 | 10 | 17.08 | 33.39 | 3.957 | ****** | ****** | 11200 | 1.955 | 6.528 | 818.2
DT | S | G2 | 2 | 1 | 11 | 23.41 | 38.27 | 3.961 | ****** | ****** | 15560 | 1.635 | 8.948 | 937.7
DT | S | G2 | 2 | 1 | 12 | 32.09 | 44.87 | 3.962 | ****** | ****** | 21520 | 1.398 | 12.26 | 1099
DT | S | G2 | 2 | 1 | 13 | 44 | 53.89 | 3.963 | ****** | ****** | 29700 | 1.225 | 16.81 | 1320
DT | S | G2 | 2 | 1 | 14 | 60.3 | 66.1 | 3.964 | ****** | ****** | 40910 | 1.096 | 23.05 | 1620
DT | S | G2 | 2 | 1 | 15 | 82.66 | 83 | 3.964 | ****** | ****** | 56270 | 1.004 | 31.59 | 2034
DT | S | G2 | 2 | 1 | 16 | 113.3 | 106.9 | 3.964 | ****** | ****** | 77330 | 0.9434 | 43.3 | 2619
DT | S | G2 | 2 | 1 | 17 | 155.3 | 140.8 | 3.968 | ****** | ****** | 106200 | 0.9062 | 59.36 | 3449
DT | S | G2 | 2 | 1 | 18 | 212.9 | 186.3 | 3.968 | ****** | ****** | 145700 | 0.8749 | 81.37 | 4564
DT | S | G2 | 2 | 1 | 19 | 291.9 | 238.3 | 3.97 | ****** | ****** | 200000 | 0.8162 | 111.6 | 5838
DT | S | G2 | 2 | 1 | 20 | 400.2 | 283.6 | 3.972 | ****** | ****** | 274300 | 0.7087 | 153 | 6949
DT | S | G2 | 3 | 1 | 1 | 0.9936 | 8.866 | 3.985 | ****** | ****** | 148.1 | 8.923 | 0.3797 | 217.2
DT | S | G2 | 3 | 1 | 2 | 1.369 | 13.35 | 3.99 | ****** | ****** | 402.1 | 9.751 | 0.523 | 327
DT | S | G2 | 3 | 1 | 3 | 1.879 | 15.52 | 3.987 | ****** | ****** | 751.2 | 8.26 | 0.7179 | 380.2
DT | S | G2 | 3 | 1 | 4 | 2.575 | 17.21 | 3.988 | ****** | ****** | 1230 | 6.682 | 0.984 | 421.6
DT | S | G2 | 3 | 1 | 5 | 3.53 | 18.86 | 3.991 | ****** | ****** | 1886 | 5.344 | 1.349 | 462.2
DT | S | G2 | 3 | 1 | 6 | 4.839 | 20.42 | 3.99 | ****** | ****** | 2786 | 4.219 | 1.849 | 500.2
DT | S | G2 | 3 | 1 | 7 | 6.633 | 22.02 | 3.989 | ****** | ****** | 4019 | 3.321 | 2.535 | 539.6
DT | S | G2 | 3 | 1 | 8 | 9.092 | 23.88 | 3.987 | ****** | ****** | 5710 | 2.626 | 3.475 | 585.1
DT | S | G2 | 3 | 1 | 9 | 12.46 | 26.12 | 3.991 | ****** | ****** | 8027 | 2.096 | 4.762 | 639.9
DT | S | G2 | 3 | 1 | 10 | 17.08 | 29.03 | 3.989 | ****** | ****** | 11200 | 1.7 | 6.528 | 711.3
DT | S | G2 | 3 | 1 | 11 | 23.41 | 32.88 | 3.989 | ****** | ****** | 15560 | 1.404 | 8.948 | 805.6
DT | S | G2 | 3 | 1 | 12 | 32.1 | 38.04 | 3.99 | ****** | ****** | 21520 | 1.185 | 12.27 | 932
DT | S | G2 | 3 | 1 | 13 | 43.99 | 45.21 | 3.991 | ****** | ****** | 29700 | 1.028 | 16.81 | 1108
DT | S | G2 | 3 | 1 | 14 | 60.3 | 54.8 | 3.991 | ****** | ****** | 40910 | 0.9088 | 23.05 | 1343
DT | S | G2 | 3 | 1 | 15 | 82.66 | 67.85 | 3.993 | ****** | ****** | 56280 | 0.8209 | 31.59 | 1663
DT | S | G2 | 3 | 1 | 16 | 113.3 | 86.01 | 3.994 | ****** | ****** | 77340 | 0.7591 | 43.3 | 2107
DT | S | G2 | 3 | 1 | 17 | 155.3 | 111.5 | 3.989 | ****** | ****** | 106200 | 0.7181 | 59.36 | 2733
DT | S | G2 | 3 | 1 | 18 | 212.9 | 147.7 | 3.993 | ****** | ****** | 145800 | 0.6939 | 81.36 | 3620
DT | S | G2 | 3 | 1 | 19 | 291.9 | 196.5 | 3.995 | ****** | ****** | 200000 | 0.6732 | 111.5 | 4814
DT | S | G2 | 3 | 1 | 20 | 400.1 | 250 | 3.992 | ****** | ****** | 274300 | 0.6248 | 152.9 | 6125
DT | S | G2 | 1 | 2 | 1 | 0.0314 | 0.1272 | 3.807 | 17.92 | 18.07 | 0.4998 | ****** | ****** | 3.117
DT | S | G2 | 1 | 2 | 2 | 0.04245 | 0.2432 | 3.813 | 15.53 | 32.47 | 0.6756 | ****** | ****** | 5.958
DT | S | G2 | 1 | 2 | 3 | 0.05787 | 0.3507 | 3.822 | 14.67 | 35.14 | 0.921 | ****** | ****** | 8.593
DT | S | G2 | 1 | 2 | 4 | 0.0793 | 0.4818 | 3.829 | 14.23 | 35.43 | 1.262 | ****** | ****** | 11.81
DT | S | G2 | 1 | 2 | 5 | 0.1087 | 0.6518 | 3.838 | 13.94 | 35 | 1.73 | ****** | ****** | 15.97
DT | S | G2 | 1 | 2 | 6 | 0.149 | 0.8723 | 3.848 | 13.7 | 34.14 | 2.371 | ****** | ****** | 21.37
DT | S | G2 | 1 | 2 | 7 | 0.2043 | 1.152 | 3.851 | 13.41 | 32.79 | 3.251 | ****** | ****** | 28.21
DT | S | G2 | 1 | 2 | 8 | 0.28 | 1.503 | 3.862 | 13.11 | 31.08 | 4.456 | ****** | ****** | 36.83
DT | S | G2 | 1 | 2 | 9 | 0.3838 | 1.941 | 3.87 | 12.83 | 29.07 | 6.109 | ****** | ****** | 47.55
DT | S | G2 | 1 | 2 | 10 | 0.5261 | 2.468 | 3.877 | 12.49 | 26.7 | 8.374 | ****** | ****** | 60.48
DT | S | G2 | 1 | 2 | 11 | 0.7212 | 3.095 | 3.884 | 12.08 | 24.11 | 11.48 | ****** | ****** | 75.84
DT | S | G2 | 1 | 2 | 12 | 0.9886 | 3.84 | 3.892 | 11.63 | 21.46 | 15.73 | ****** | ****** | 94.09
DT | S | G2 | 1 | 2 | 13 | 1.355 | 4.734 | 3.9 | 11.18 | 18.89 | 21.57 | ****** | ****** | 116
DT | S | G2 | 1 | 2 | 14 | 1.857 | 5.825 | 3.903 | 10.78 | 16.49 | 29.56 | ****** | ****** | 142.7
DT | S | G2 | 1 | 2 | 15 | 2.546 | 7.171 | 3.913 | 10.56 | 14.2 | 40.53 | ****** | ****** | 175.7
DT | S | G2 | 1 | 2 | 16 | 3.49 | 8.924 | 3.917 | 10.53 | 12.13 | 55.55 | ****** | ****** | 218.6
DT | S | G2 | 1 | 2 | 17 | 4.784 | 11.31 | 3.92 | 10.58 | 10.43 | 76.14 | ****** | ****** | 277.2
DT | S | G2 | 1 | 2 | 18 | 6.558 | 14.43 | 3.926 | 10.69 | 8.768 | 104.4 | ****** | ****** | 353.5
DT | S | G2 | 1 | 2 | 19 | 8.989 | 18.36 | 3.931 | 10.7 | 7.093 | 143.1 | ****** | ****** | 449.9
DT | S | G2 | 1 | 2 | 20 | 12.32 | 23.08 | 3.936 | 10.41 | 5.501 | 196.1 | ****** | ****** | 565.5
DT | S | G2 | 2 | 2 | 1 | 0.03141 | 0.09652 | 3.97 | 13.87 | 13.44 | 0.4999 | ****** | ****** | 2.365
DT | S | G2 | 2 | 2 | 2 | 0.04246 | 0.1778 | 3.973 | 11.64 | 23.6 | 0.6758 | ****** | ****** | 4.357
DT | S | G2 | 2 | 2 | 3 | 0.05788 | 0.2477 | 3.976 | 10.74 | 24.65 | 0.9212 | ****** | ****** | 6.069
DT | S | G2 | 2 | 2 | 4 | 0.0793 | 0.3318 | 3.979 | 10.14 | 24.26 | 1.262 | ****** | ****** | 8.129
DT | S | G2 | 2 | 2 | 5 | 0.1087 | 0.4397 | 3.978 | 9.741 | 23.48 | 1.73 | ****** | ****** | 10.77
DT | S | G2 | 2 | 2 | 6 | 0.149 | 0.5797 | 3.98 | 9.439 | 22.55 | 2.371 | ****** | ****** | 14.2
DT | S | G2 | 2 | 2 | 7 | 0.2042 | 0.7604 | 3.979 | 9.203 | 21.5 | 3.251 | ****** | ****** | 18.63
DT | S | G2 | 2 | 2 | 8 | 0.28 | 0.9883 | 3.98 | 8.974 | 20.28 | 4.456 | ****** | ****** | 24.22
DT | S | G2 | 2 | 2 | 9 | 0.3838 | 1.268 | 3.981 | 8.701 | 18.85 | 6.108 | ****** | ****** | 31.08
DT | S | G2 | 2 | 2 | 10 | 0.5261 | 1.612 | 3.983 | 8.431 | 17.31 | 8.373 | ****** | ****** | 39.5
DT | S | G2 | 2 | 2 | 11 | 0.7212 | 2.033 | 3.983 | 8.171 | 15.72 | 11.48 | ****** | ****** | 49.82
DT | S | G2 | 2 | 2 | 12 | 0.9886 | 2.55 | 3.986 | 7.91 | 14.14 | 15.73 | ****** | ****** | 62.47
DT | S | G2 | 2 | 2 | 13 | 1.355 | 3.203 | 3.986 | 7.705 | 12.7 | 21.57 | ****** | ****** | 78.47
DT | S | G2 | 2 | 2 | 14 | 1.857 | 4.068 | 3.986 | 7.617 | 11.46 | 29.56 | ****** | ****** | 99.67
DT | S | G2 | 2 | 2 | 15 | 2.546 | 5.247 | 3.986 | 7.707 | 10.4 | 40.52 | ****** | ****** | 128.6
DT | S | G2 | 2 | 2 | 16 | 3.491 | 6.842 | 3.988 | 8.003 | 9.361 | 55.55 | ****** | ****** | 167.6
DT | S | G2 | 2 | 2 | 17 | 4.785 | 9.033 | 3.984 | 8.423 | 8.353 | 76.15 | ****** | ****** | 221.3
DT | S | G2 | 2 | 2 | 18 | 6.559 | 11.96 | 3.983 | 8.858 | 7.268 | 104.4 | ****** | ****** | 293.1
DT | S | G2 | 2 | 2 | 19 | 8.99 | 15.68 | 3.987 | 9.145 | 6.04 | 143.1 | ****** | ****** | 384.2
DT | S | G2 | 2 | 2 | 20 | 12.32 | 20.12 | 3.983 | 9.09 | 4.76 | 196.1 | ****** | ****** | 493
DT | S | G2 | 3 | 2 | 1 | 0.03141 | 0.07944 | 3.995 | 11.69 | 10.77 | 0.4999 | ****** | ****** | 1.946
DT | S | G2 | 3 | 2 | 2 | 0.04246 | 0.1439 | 3.993 | 9.629 | 18.99 | 0.6758 | ****** | ****** | 3.526
DT | S | G2 | 3 | 2 | 3 | 0.05788 | 0.1979 | 3.993 | 8.741 | 19.63 | 0.9211 | ****** | ****** | 4.85
DT | S | G2 | 3 | 2 | 4 | 0.0793 | 0.2622 | 3.994 | 8.231 | 19.07 | 1.262 | ****** | ****** | 6.424
DT | S | G2 | 3 | 2 | 5 | 0.1087 | 0.3445 | 3.993 | 7.872 | 18.29 | 1.73 | ****** | ****** | 8.442
DT | S | G2 | 3 | 2 | 6 | 0.149 | 0.4505 | 3.995 | 7.584 | 17.42 | 2.371 | ****** | ****** | 11.04
DT | S | G2 | 3 | 2 | 7 | 0.2042 | 0.5855 | 3.995 | 7.333 | 16.45 | 3.251 | ****** | ****** | 14.35
DT | S | G2 | 3 | 2 | 8 | 0.28 | 0.7553 | 3.994 | 7.095 | 15.39 | 4.456 | ****** | ****** | 18.51
DT | S | G2 | 3 | 2 | 9 | 0.3838 | 0.9654 | 3.995 | 6.849 | 14.24 | 6.108 | ****** | ****** | 23.65
DT | S | G2 | 3 | 2 | 10 | 0.5261 | 1.225 | 3.996 | 6.609 | 13.05 | 8.373 | ****** | ****** | 30.01
DT | S | G2 | 3 | 2 | 11 | 0.7212 | 1.546 | 3.994 | 6.389 | 11.85 | 11.48 | ****** | ****** | 37.87
DT | S | G2 | 3 | 2 | 12 | 0.9885 | 1.948 | 3.993 | 6.195 | 10.72 | 15.73 | ****** | ****** | 47.74
DT | S | G2 | 3 | 2 | 13 | 1.355 | 2.477 | 3.995 | 6.081 | 9.746 | 21.57 | ****** | ****** | 60.7
DT | S | G2 | 3 | 2 | 14 | 1.857 | 3.213 | 3.997 | 6.11 | 8.988 | 29.56 | ****** | ****** | 78.72
DT | S | G2 | 3 | 2 | 15 | 2.546 | 4.277 | 3.995 | 6.339 | 8.439 | 40.52 | ****** | ****** | 104.8
DT | S | G2 | 3 | 2 | 16 | 3.491 | 5.797 | 3.997 | 6.79 | 7.924 | 55.56 | ****** | ****** | 142
DT | S | G2 | 3 | 2 | 17 | 4.785 | 7.897 | 3.994 | 7.376 | 7.287 | 76.16 | ****** | ****** | 193.5
DT | S | G2 | 3 | 2 | 18 | 6.56 | 10.73 | 3.994 | 7.965 | 6.494 | 104.4 | ****** | ****** | 262.9
DT | S | G2 | 3 | 2 | 19 | 8.991 | 14.34 | 3.999 | 8.38 | 5.493 | 143.1 | ****** | ****** | 351.3
DT | S | G2 | 3 | 2 | 20 | 12.32 | 18.63 | 3.994 | 8.433 | 4.379 | 196.1 | ****** | ****** | 456.6
DU | S | G2 | 1 | 1 | 1 | 0.9993 | 18.88 | 3.949 | ****** | ****** | 150.5 | 18.89 | 0.3819 | 462.6
DU | S | G2 | 1 | 1 | 2 | 1.37 | 20.72 | 3.951 | ****** | ****** | 405.3 | 15.12 | 0.5236 | 507.7
DU | S | G2 | 1 | 1 | 3 | 1.879 | 22.53 | 3.949 | ****** | ****** | 754.6 | 12 | 0.7179 | 552.1
DU | S | G2 | 1 | 1 | 4 | 2.575 | 24.32 | 3.949 | ****** | ****** | 1233 | 9.442 | 0.9842 | 595.8
DU | S | G2 | 1 | 1 | 5 | 3.53 | 26.2 | 3.95 | ****** | ****** | 1890 | 7.422 | 1.349 | 641.9
DU | S | G2 | 1 | 1 | 6 | 4.839 | 28.27 | 3.952 | ****** | ****** | 2789 | 5.843 | 1.849 | 692.8
DU | S | G2 | 1 | 1 | 7 | 6.633 | 30.79 | 3.951 | ****** | ****** | 4023 | 4.642 | 2.535 | 754.4
DU | S | G2 | 1 | 1 | 8 | 9.092 | 33.61 | 3.951 | ****** | ****** | 5713 | 3.697 | 3.474 | 823.5
DU | S | G2 | 1 | 1 | 9 | 12.46 | 37.24 | 3.955 | ****** | ****** | 8030 | 2.988 | 4.762 | 912.5
DU | S | G2 | 1 | 1 | 10 | 17.08 | 41.72 | 3.954 | ****** | ****** | 11210 | 2.442 | 6.528 | 1022
DU | S | G2 | 1 | 1 | 11 | 23.41 | 47.33 | 3.956 | ****** | ****** | 15560 | 2.021 | 8.948 | 1160
DU | S | G2 | 1 | 1 | 12 | 32.1 | 54.82 | 3.957 | ****** | ****** | 21520 | 1.708 | 12.27 | 1343
DU | S | G2 | 1 | 1 | 13 | 44 | 64.53 | 3.957 | ****** | ****** | 29700 | 1.467 | 16.81 | 1581
DU | S | G2 | 1 | 1 | 14 | 60.31 | 76.17 | 3.961 | ****** | ****** | 40910 | 1.263 | 23.05 | 1866
DU | S | G2 | 1 | 1 | 15 | 82.68 | 89.2 | 3.961 | ****** | ****** | 56280 | 1.079 | 31.6 | 2186
DU | S | G2 | 1 | 1 | 16 | 113.3 | 102.8 | 3.96 | ****** | ****** | 77350 | 0.9073 | 43.32 | 2520
DU | S | G2 | 1 | 1 | 17 | 155.4 | 116.2 | 3.964 | ****** | ****** | 106200 | 0.7475 | 59.38 | 2846
DU | S | G2 | 1 | 1 | 18 | 213 | 129.2 | 3.965 | ****** | ****** | 145800 | 0.6064 | 81.39 | 3165
DU | S | G2 | 1 | 1 | 19 | 291.9 | 141.7 | 3.968 | ****** | ****** | 200100 | 0.4853 | 111.6 | 3472
DU | S | G2 | 1 | 1 | 20 | 400.2 | 153.9 | 3.967 | ****** | ****** | 274500 | 0.3845 | 152.9 | 3770
DU | S | G2 | 2 | 1 | 1 | 0.9946 | 7.71 | 4.007 | ****** | ****** | 148.3 | 7.751 | 0.3801 | 188.9
DU | S | G2 | 2 | 1 | 2 | 1.368 | 11.71 | 4.008 | ****** | ****** | 402.3 | 8.556 | 0.5229 | 286.9
DU | S | G2 | 2 | 1 | 3 | 1.878 | 13.59 | 4.01 | ****** | ****** | 751.4 | 7.236 | 0.7178 | 333.1
DU | S | G2 | 2 | 1 | 4 | 2.575 | 14.95 | 4.01 | ****** | ****** | 1230 | 5.808 | 0.984 | 366.4
DU | S | G2 | 2 | 1 | 5 | 3.53 | 16.4 | 4.01 | ****** | ****** | 1887 | 4.646 | 1.349 | 401.9
DU | S | G2 | 2 | 1 | 6 | 4.839 | 17.84 | 4.013 | ****** | ****** | 2786 | 3.686 | 1.849 | 437
DU | S | G2 | 2 | 1 | 7 | 6.633 | 19.43 | 4.014 | ****** | ****** | 4020 | 2.93 | 2.535 | 476.2
DU | S | G2 | 2 | 1 | 8 | 9.091 | 21.24 | 4.015 | ****** | ****** | 5710 | 2.337 | 3.474 | 520.5
DU | S | G2 | 2 | 1 | 9 | 12.46 | 23.32 | 4.017 | ****** | ****** | 8027 | 1.871 | 4.762 | 571.3
DU | S | G2 | 2 | 1 | 10 | 17.08 | 25.76 | 4.016 | ****** | ****** | 11200 | 1.508 | 6.528 | 631.2
DU | S | G2 | 2 | 1 | 11 | 23.41 | 28.69 | 4.014 | ****** | ****** | 15560 | 1.225 | 8.948 | 703
DU | S | G2 | 2 | 1 | 12 | 32.09 | 32.23 | 4.018 | ****** | ****** | 21530 | 1.004 | 12.26 | 789.7
DU | S | G2 | 2 | 1 | 13 | 43.99 | 36.73 | 4.018 | ****** | ****** | 29710 | 0.8349 | 16.81 | 900
DU | S | G2 | 2 | 1 | 14 | 60.3 | 42.07 | 4.015 | ****** | ****** | 40920 | 0.6977 | 23.05 | 1031
DU | S | G2 | 2 | 1 | 15 | 82.66 | 49.07 | 4.014 | ****** | ****** | 56290 | 0.5936 | 31.59 | 1202
DU | S | G2 | 2 | 1 | 16 | 113.3 | 58.28 | 4.016 | ****** | ****** | 77360 | 0.5144 | 43.3 | 1428
DU | S | G2 | 2 | 1 | 17 | 155.3 | 70.28 | 4.017 | ****** | ****** | 106200 | 0.4525 | 59.35 | 1722
DU | S | G2 | 2 | 1 | 18 | 212.9 | 86.15 | 4.021 | ****** | ****** | 145800 | 0.4047 | 81.36 | 2111
DU | S | G2 | 2 | 1 | 19 | 291.8 | 106.5 | 4.021 | ****** | ****** | 200100 | 0.365 | 111.5 | 2610
DU | S | G2 | 2 | 1 | 20 | 400.1 | 129.7 | 4.026 | ****** | ****** | 274400 | 0.3241 | 152.9 | 3177
DU | S | G2 | 2 | 1 | 1 | 0.9945 | 6.391 | 4.017 | ****** | ****** | 148.3 | 6.426 | 0.3801 | 156.6
DU | S | G2 | 3 | 1 | 2 | 1.369 | 10.07 | 4.019 | ****** | ****** | 402.3 | 7.357 | 0.523 | 246.7
DU | S | G2 | 3 | 1 | 3 | 1.878 | 11.79 | 4.018 | ****** | ****** | 751.4 | 6.276 | 0.7178 | 288.9
DU | S | G2 | 3 | 1 | 4 | 2.575 | 13.11 | 4.017 | ****** | ****** | 1230 | 5.09 | 0.984 | 321.1
DU | S | G2 | 3 | 1 | 5 | 3.53 | 14.49 | 4.018 | ****** | ****** | 1886 | 4.106 | 1.349 | 355.1
DU | S | G2 | 3 | 1 | 6 | 4.838 | 15.85 | 4.016 | ****** | ****** | 2786 | 3.275 | 1.849 | 388.3
DU | S | G2 | 3 | 1 | 7 | 6.632 | 17.29 | 4.018 | ****** | ****** | 4020 | 2.608 | 2.535 | 423.7
DU | S | G2 | 3 | 1 | 8 | 9.091 | 18.96 | 4.017 | ****** | ****** | 5710 | 2.086 | 3.474 | 464.6
DU | S | G2 | 3 | 1 | 9 | 12.46 | 20.83 | 4.017 | ****** | ****** | 8027 | 1.672 | 4.762 | 510.4
DU | S | G2 | 3 | 1 | 10 | 17.08 | 23.09 | 4.018 | ****** | ****** | 11200 | 1.352 | 6.528 | 565.8
DU | S | G2 | 3 | 1 | 11 | 23.41 | 25.79 | 4.019 | ****** | ****** | 15560 | 1.101 | 8.948 | 631.8
DU | S | G2 | 3 | 1 | 12 | 32.09 | 28.94 | 4.02 | ****** | ****** | 21530 | 0.9019 | 12.26 | 709.2
DU | S | G2 | 3 | 1 | 13 | 43.99 | 32.92 | 4.021 | ****** | ****** | 29710 | 0.7484 | 16.81 | 806.7
DU | S | G2 | 3 | 1 | 14 | 60.3 | 37.78 | 4.022 | ****** | ****** | 40920 | 0.6265 | 23.04 | 925.7
DU | S | G2 | 3 | 1 | 15 | 82.66 | 43.98 | 4.021 | ****** | ****** | 56290 | 0.5321 | 31.59 | 1078
DU | S | G2 | 3 | 1 | 16 | 113.3 | 51.97 | 4.021 | ****** | ****** | 77360 | 0.4587 | 43.3 | 1273
DU | S | G2 | 3 | 1 | 17 | 155.3 | 62.45 | 4.02 | ****** | ****** | 106200 | 0.4021 | 59.35 | 1530
DU | S | G2 | 3 | 1 | 18 | 212.9 | 76.21 | 4.021 | ****** | ****** | 145800 | 0.358 | 81.36 | 1867
DU | S | G2 | 3 | 1 | 19 | 291.8 | 94.82 | 4.024 | ****** | ****** | 200100 | 0.3249 | 111.5 | 2323
DU | S | G2 | 3 | 1 | 20 | 400 | 118.1 | 4.023 | ****** | ****** | 274500 | 0.2951 | 152.9 | 2893
DU | S | G2 | 1 | 2 | 1 | 0.0314 | 0.104 | 3.965 | 15.92 | 13.41 | 0.4998 | ****** | ****** | 2.549
DU | S | G2 | 1 | 2 | 2 | 0.04245 | 0.2101 | 3.97 | 13.67 | 27.94 | 0.6756 | ****** | ****** | 5.149
DU | S | G2 | 1 | 2 | 3 | 0.05787 | 0.3047 | 3.973 | 12.85 | 30.49 | 0.921 | ****** | ****** | 7.466
DU | S | G2 | 1 | 2 | 4 | 0.0793 | 0.4171 | 3.974 | 12.47 | 30.6 | 1.262 | ****** | ****** | 10.22
DU | S | G2 | 1 | 2 | 5 | 0.1087 | 0.5605 | 3.977 | 12.23 | 30 | 1.73 | ****** | ****** | 13.73
DU | S | G2 | 1 | 2 | 6 | 0.149 | 0.7424 | 3.977 | 11.99 | 28.92 | 2.372 | ****** | ****** | 18.19
DU | S | G2 | 1 | 2 | 7 | 0.2043 | 0.9657 | 3.979 | 11.64 | 27.33 | 3.251 | ****** | ****** | 23.66
DU | S | G2 | 1 | 2 | 8 | 0.28 | 1.239 | 3.981 | 11.26 | 25.43 | 4.456 | ****** | ****** | 30.36
DU | S | G2 | 1 | 2 | 9 | 0.3838 | 1.57 | 3.982 | 10.87 | 23.28 | 6.109 | ****** | ****** | 38.46
DU | S | G2 | 1 | 2 | 10 | 0.5261 | 1.953 | 3.983 | 10.38 | 20.88 | 8.374 | ****** | ****** | 47.85
DU | S | G2 | 1 | 2 | 11 | 0.7212 | 2.396 | 3.985 | 9.856 | 18.4 | 11.48 | ****** | ****** | 58.7
DU | S | G2 | 1 | 2 | 12 | 0.9886 | 2.903 | 3.986 | 9.291 | 15.94 | 15.73 | ****** | ****** | 71.13
DU | S | G2 | 1 | 2 | 13 | 1.355 | 3.5 | 3.988 | 8.763 | 13.66 | 21.57 | ****** | ****** | 85.74
DU | S | G2 | 1 | 2 | 14 | 1.857 | 4.229 | 3.986 | 8.329 | 11.63 | 29.56 | ****** | ****** | 103.6
DU | S | G2 | 1 | 2 | 15 | 2.546 | 5.18 | 3.989 | 8.055 | 9.925 | 40.52 | ****** | ****** | 126.9
DU | S | G2 | 1 | 2 | 16 | 3.49 | 6.485 | 3.991 | 7.95 | 8.551 | 55.54 | ****** | ****** | 158.9
DU | S | G2 | 1 | 2 | 17 | 4.784 | 8.299 | 3.995 | 8.011 | 7.393 | 76.14 | ****** | ****** | 203.3
DU | S | G2 | 1 | 2 | 18 | 6.558 | 10.76 | 4.003 | 8.161 | 6.292 | 104.4 | ****** | ****** | 263.5
DU | S | G2 | 1 | 2 | 19 | 8.989 | 13.92 | 4.005 | 8.24 | 5.174 | 143.1 | ****** | ****** | 341.1
DU | S | G2 | 1 | 2 | 20 | 12.32 | 17.73 | 4.003 | 8.078 | 4.066 | 196.1 | ****** | ****** | 434.5
DU | S | G2 | 2 | 2 | 1 | 0.03141 | 0.08551 | 4.023 | 13.18 | 10.9 | 0.4999 | ****** | ****** | 2.095
DU | S | G2 | 2 | 2 | 2 | 0.04245 | 0.1668 | 4.023 | 11.1 | 22.05 | 0.6757 | ****** | ****** | 4.086
DU | S | G2 | 2 | 2 | 3 | 0.05787 | 0.237 | 4.022 | 10.29 | 23.58 | 0.921 | ****** | ****** | 5.806
DU | S | G2 | 2 | 2 | 4 | 0.0793 | 0.3187 | 4.022 | 9.829 | 23.26 | 1.262 | ****** | ****** | 7.809
DU | S | G2 | 2 | 2 | 5 | 0.1087 | 0.4218 | 4.021 | 9.494 | 22.45 | 1.73 | ****** | ****** | 10.33
DU | S | G2 | 2 | 2 | 6 | 0.149 | 0.5521 | 4.02 | 9.2 | 21.38 | 2.372 | ****** | ****** | 13.53
DU | S | G2 | 2 | 2 | 7 | 0.2043 | 0.7147 | 4.02 | 8.912 | 20.1 | 3.251 | ****** | ****** | 17.51
DU | S | G2 | 2 | 2 | 8 | 0.28 | 0.9136 | 4.019 | 8.603 | 18.61 | 4.456 | ****** | ****** | 22.38
DU | S | G2 | 2 | 2 | 9 | 0.3838 | 1.152 | 4.02 | 8.263 | 16.96 | 6.109 | ****** | ****** | 28.23
DU | S | G2 | 2 | 2 | 10 | 0.5261 | 1.431 | 4.018 | 7.853 | 15.18 | 8.373 | ****** | ****** | 35.06
DU | S | G2 | 2 | 2 | 11 | 0.7212 | 1.756 | 4.016 | 7.435 | 13.37 | 11.48 | ****** | ****** | 43.03
DU | S | G2 | 2 | 2 | 12 | 0.9886 | 2.138 | 4.018 | 7.005 | 11.64 | 15.73 | ****** | ****** | 52.38
DU | S | G2 | 2 | 2 | 13 | 1.355 | 2.6 | 4.022 | 6.621 | 10.07 | 21.57 | ****** | ****** | 63.7
DU | S | G2 | 2 | 2 | 14 | 1.857 | 3.192 | 4.02 | 6.341 | 8.739 | 29.56 | ****** | ****** | 78.21
DU | S | G2 | 2 | 2 | 15 | 2.546 | 3.998 | 4.022 | 6.223 | 7.656 | 40.52 | ****** | ****** | 97.95
DU | S | G2 | 2 | 2 | 16 | 3.49 | 5.148 | 4.024 | 6.307 | 6.791 | 55.55 | ****** | ****** | 126.1
DU | S | G2 | 2 | 2 | 17 | 4.784 | 6.796 | 4.023 | 6.561 | 6.05 | 76.14 | ****** | ****** | 166.5
DU | S | G2 | 2 | 2 | 18 | 6.559 | 9.072 | 4.021 | 6.893 | 5.293 | 104.4 | ****** | ****** | 222.3
DU | S | G2 | 2 | 2 | 19 | 8.99 | 12.03 | 4.02 | 7.133 | 4.444 | 143.1 | ****** | ****** | 294.6
DU | S | G2 | 2 | 2 | 20 | 12.32 | 15.57 | 4.022 | 7.109 | 3.54 | 196.1 | ****** | ****** | 381.6
DU | S | G2 | 2 | 2 | 1 | 0.03141 | 0.0724 | 4.021 | 11.29 | 9.071 | 0.4999 | ****** | ****** | 1.774
DU | S | G2 | 3 | 2 | 2 | 0.04246 | 0.1393 | 4.02 | 9.439 | 18.32 | 0.6757 | ****** | ****** | 3.413
DU | S | G2 | 3 | 2 | 3 | 0.05787 | 0.196 | 4.016 | 8.694 | 19.43 | 0.9211 | ****** | ****** | 4.803
DU | S | G2 | 3 | 2 | 4 | 0.0793 | 0.2618 | 4.017 | 8.267 | 19.03 | 1.262 | ****** | ****** | 6.415
DU | S | G2 | 3 | 2 | 5 | 0.1087 | 0.3446 | 4.014 | 7.959 | 18.26 | 1.73 | ****** | ****** | 8.442
DU | S | G2 | 3 | 2 | 6 | 0.149 | 0.4489 | 4.018 | 7.693 | 17.3 | 2.372 | ****** | ****** | 11
DU | S | G2 | 3 | 2 | 7 | 0.2043 | 0.5787 | 4.016 | 7.433 | 16.18 | 3.251 | ****** | ****** | 14.18
DU | S | G2 | 3 | 2 | 8 | 0.28 | 0.7369 | 4.016 | 7.154 | 14.91 | 4.456 | ****** | ****** | 18.06
DU | S | G2 | 3 | 2 | 9 | 0.3838 | 0.9254 | 4.014 | 6.834 | 13.52 | 6.108 | ****** | ****** | 22.67
DU | S | G2 | 3 | 2 | 10 | 0.5261 | 1.148 | 4.016 | 6.487 | 12.07 | 8.373 | ****** | ****** | 28.12
DU | S | G2 | 3 | 2 | 11 | 0.7212 | 1.41 | 4.018 | 6.135 | 10.64 | 11.48 | ****** | ****** | 34.54
DU | S | G2 | 3 | 2 | 12 | 0.9886 | 1.72 | 4.018 | 5.781 | 9.282 | 15.73 | ****** | ****** | 42.15
DU | S | G2 | 3 | 2 | 13 | 1.355 | 2.105 | 4.019 | 5.477 | 8.08 | 21.57 | ****** | ****** | 51.58
DU | S | G2 | 3 | 2 | 14 | 1.857 | 2.614 | 4.02 | 5.279 | 7.096 | 29.56 | ****** | ****** | 64.06
DU | S | G2 | 3 | 2 | 15 | 2.546 | 3.333 | 4.021 | 5.243 | 6.339 | 40.52 | ****** | ****** | 81.67
DU | S | G2 | 3 | 2 | 16 | 3.49 | 4.392 | 4.021 | 5.411 | 5.764 | 55.55 | ****** | ****** | 107.6
DU | S | G2 | 3 | 2 | 17 | 4.784 | 5.94 | 4.019 | 5.756 | 5.265 | 76.15 | ****** | ****** | 145.5
DU | S | G2 | 3 | 2 | 18 | 6.559 | 8.106 | 4.017 | 6.177 | 4.705 | 104.4 | ****** | ****** | 198.6
DU | S | G2 | 3 | 2 | 19 | 8.991 | 10.93 | 4.017 | 6.497 | 4.013 | 143.1 | ****** | ****** | 267.7
DU | S | G2 | 3 | 2 | 20 | 12.32 | 14.31 | 4.02 | 6.545 | 3.227 | 196.1 | ****** | ****** | 350.7

## G3.Lagret
Prøve | Lagring | Gjentak | Nummer | Intervall | Målepunkt | Shear Rate (1/s) | Shear Stress (Pa) | Temperature (°C) | Loss Modulus (Pa) | Storage Modulus (Pa) | Strain (%) | Viscosity (Pa*s) | Speed (1/min) | Torque (µNm)
AT | S | G3 | 1 | 1 | 1 | 0.9999 | 147.6 | 3.898 | ****** | ****** | 156.2 | 147.6 | 0.3821 | 3617
AT | S | G3 | 1 | 1 | 2 | 1.371 | 160.9 | 3.898 | ****** | ****** | 411.2 | 117.4 | 0.5238 | 3942
AT | S | G3 | 1 | 1 | 3 | 1.879 | 172.8 | 3.895 | ****** | ****** | 760.7 | 91.94 | 0.7181 | 4233
AT | S | G3 | 1 | 1 | 4 | 2.575 | 186.4 | 3.893 | ****** | ****** | 1239 | 72.38 | 0.9842 | 4567
AT | S | G3 | 1 | 1 | 5 | 3.53 | 204.8 | 3.894 | ****** | ****** | 1895 | 58.02 | 1.349 | 5018
AT | S | G3 | 1 | 1 | 6 | 4.839 | 226.8 | 3.895 | ****** | ****** | 2794 | 46.86 | 1.849 | 5556
AT | S | G3 | 1 | 1 | 7 | 6.633 | 254.1 | 3.898 | ****** | ****** | 4026 | 38.3 | 2.535 | 6225
AT | S | G3 | 1 | 1 | 8 | 9.093 | 287.8 | 3.899 | ****** | ****** | 5715 | 31.65 | 3.475 | 7051
AT | S | G3 | 1 | 1 | 9 | 12.47 | 327 | 3.901 | ****** | ****** | 8030 | 26.23 | 4.765 | 8012
AT | S | G3 | 1 | 1 | 10 | 17.09 | 371.9 | 3.901 | ****** | ****** | 11200 | 21.76 | 6.532 | 9111
AT | S | G3 | 1 | 1 | 11 | 23.43 | 421.7 | 3.902 | ****** | ****** | 15550 | 18 | 8.956 | 10330
AT | S | G3 | 1 | 1 | 12 | 32.12 | 474.1 | 3.902 | ****** | ****** | 21510 | 14.76 | 12.28 | 11620
AT | S | G3 | 1 | 1 | 13 | 44.04 | 522.9 | 3.903 | ****** | ****** | 29690 | 11.87 | 16.83 | 12810
AT | S | G3 | 1 | 1 | 14 | 60.38 | 565.9 | 3.902 | ****** | ****** | 40900 | 9.373 | 23.08 | 13870
AT | S | G3 | 1 | 1 | 15 | 82.77 | 600.2 | 3.906 | ****** | ****** | 56270 | 7.252 | 31.64 | 14710
AT | S | G3 | 1 | 1 | 16 | 113.5 | 624 | 3.906 | ****** | ****** | 77340 | 5.5 | 43.37 | 15290
AT | S | G3 | 1 | 1 | 17 | 155.5 | 640.1 | 3.909 | ****** | ****** | 106200 | 4.116 | 59.45 | 15680
AT | S | G3 | 1 | 1 | 18 | 213.1 | 648.5 | 3.911 | ****** | ****** | 145800 | 3.043 | 81.48 | 15890
AT | S | G3 | 1 | 1 | 19 | 292.1 | 654.2 | 3.914 | ****** | ****** | 200100 | 2.24 | 111.7 | 16030
AT | S | G3 | 1 | 1 | 20 | 400.3 | 659.8 | 3.92 | ****** | ****** | 274500 | 1.648 | 153 | 16170
AT | S | G3 | 2 | 1 | 1 | 1 | 103.7 | 3.983 | ****** | ****** | 148.9 | 103.6 | 0.3822 | 2540
AT | S | G3 | 2 | 1 | 2 | 1.372 | 102.8 | 3.983 | ****** | ****** | 404 | 74.89 | 0.5245 | 2518
AT | S | G3 | 2 | 1 | 3 | 1.88 | 103.6 | 3.984 | ****** | ****** | 753.6 | 55.1 | 0.7184 | 2538
AT | S | G3 | 2 | 1 | 4 | 2.576 | 108.5 | 3.983 | ****** | ****** | 1233 | 42.12 | 0.9844 | 2659
AT | S | G3 | 2 | 1 | 5 | 3.53 | 114.4 | 3.985 | ****** | ****** | 1889 | 32.41 | 1.349 | 2803
AT | S | G3 | 2 | 1 | 6 | 4.84 | 121.6 | 3.986 | ****** | ****** | 2789 | 25.13 | 1.849 | 2979
AT | S | G3 | 2 | 1 | 7 | 6.634 | 128.7 | 3.987 | ****** | ****** | 4022 | 19.4 | 2.535 | 3153
AT | S | G3 | 2 | 1 | 8 | 9.093 | 135.7 | 3.985 | ****** | ****** | 5712 | 14.92 | 3.475 | 3324
AT | S | G3 | 2 | 1 | 9 | 12.46 | 143.5 | 3.988 | ****** | ****** | 8029 | 11.52 | 4.763 | 3517
AT | S | G3 | 2 | 1 | 10 | 17.08 | 152.9 | 3.989 | ****** | ****** | 11210 | 8.949 | 6.529 | 3746
AT | S | G3 | 2 | 1 | 11 | 23.42 | 164.5 | 3.987 | ****** | ****** | 15560 | 7.026 | 8.949 | 4031
AT | S | G3 | 2 | 1 | 12 | 32.1 | 179.6 | 3.989 | ****** | ****** | 21520 | 5.597 | 12.27 | 4402
AT | S | G3 | 2 | 1 | 13 | 44 | 197.7 | 3.989 | ****** | ****** | 29700 | 4.494 | 16.81 | 4845
AT | S | G3 | 2 | 1 | 14 | 60.31 | 221.9 | 3.99 | ****** | ****** | 40910 | 3.68 | 23.05 | 5438
AT | S | G3 | 2 | 1 | 15 | 82.66 | 252.7 | 3.991 | ****** | ****** | 56270 | 3.057 | 31.59 | 6192
AT | S | G3 | 2 | 1 | 16 | 113.3 | 292.5 | 3.992 | ****** | ****** | 77330 | 2.582 | 43.31 | 7168
AT | S | G3 | 2 | 1 | 17 | 155.3 | 344 | 3.993 | ****** | ****** | 106200 | 2.215 | 59.36 | 8428
AT | S | G3 | 2 | 1 | 18 | 212.9 | 407.3 | 3.991 | ****** | ****** | 145800 | 1.913 | 81.38 | 9980
AT | S | G3 | 2 | 1 | 19 | 291.9 | 478.7 | 3.992 | ****** | ****** | 200000 | 1.64 | 111.6 | 11730
AT | S | G3 | 2 | 1 | 20 | 400.1 | 547.1 | 3.995 | ****** | ****** | 274300 | 1.367 | 152.9 | 13400
AT | S | G3 | 3 | 1 | 1 | 0.9998 | 89.25 | 3.998 | ****** | ****** | 148.8 | 89.26 | 0.3821 | 2187
AT | S | G3 | 3 | 1 | 2 | 1.372 | 91.34 | 3.997 | ****** | ****** | 403.9 | 66.57 | 0.5243 | 2238
AT | S | G3 | 3 | 1 | 3 | 1.88 | 94.25 | 4 | ****** | ****** | 753.3 | 50.14 | 0.7184 | 2309
AT | S | G3 | 3 | 1 | 4 | 2.576 | 98.98 | 3.999 | ****** | ****** | 1232 | 38.42 | 0.9845 | 2425
AT | S | G3 | 3 | 1 | 5 | 3.53 | 105 | 3.998 | ****** | ****** | 1889 | 29.74 | 1.349 | 2572
AT | S | G3 | 3 | 1 | 6 | 4.839 | 110.9 | 3.998 | ****** | ****** | 2788 | 22.91 | 1.849 | 2717
AT | S | G3 | 3 | 1 | 7 | 6.633 | 117.1 | 4.001 | ****** | ****** | 4022 | 17.65 | 2.535 | 2869
AT | S | G3 | 3 | 1 | 8 | 9.091 | 123.5 | 3.999 | ****** | ****** | 5712 | 13.59 | 3.474 | 3027
AT | S | G3 | 3 | 1 | 9 | 12.46 | 130.5 | 3.998 | ****** | ****** | 8029 | 10.47 | 4.763 | 3197
AT | S | G3 | 3 | 1 | 10 | 17.08 | 138.6 | 3.997 | ****** | ****** | 11210 | 8.111 | 6.529 | 3395
AT | S | G3 | 3 | 1 | 11 | 23.41 | 148.4 | 4 | ****** | ****** | 15560 | 6.339 | 8.948 | 3636
AT | S | G3 | 3 | 1 | 12 | 32.09 | 161.1 | 4 | ****** | ****** | 21530 | 5.021 | 12.26 | 3948
AT | S | G3 | 3 | 1 | 13 | 44 | 176.2 | 3.999 | ****** | ****** | 29700 | 4.005 | 16.81 | 4317
AT | S | G3 | 3 | 1 | 14 | 60.31 | 196 | 4 | ****** | ****** | 40910 | 3.249 | 23.05 | 4801
AT | S | G3 | 3 | 1 | 15 | 82.66 | 220.9 | 4 | ****** | ****** | 56280 | 2.672 | 31.59 | 5411
AT | S | G3 | 3 | 1 | 16 | 113.3 | 253 | 4.001 | ****** | ****** | 77340 | 2.232 | 43.3 | 6198
AT | S | G3 | 3 | 1 | 17 | 155.3 | 295.1 | 4.002 | ****** | ****** | 106200 | 1.9 | 59.36 | 7231
AT | S | G3 | 3 | 1 | 18 | 212.9 | 349.3 | 4.002 | ****** | ****** | 145800 | 1.641 | 81.37 | 8559
AT | S | G3 | 3 | 1 | 19 | 291.9 | 416 | 4.003 | ****** | ****** | 200000 | 1.425 | 111.5 | 10190
AT | S | G3 | 3 | 1 | 20 | 400.1 | 490 | 4.001 | ****** | ****** | 274400 | 1.225 | 152.9 | 12000
AT | S | G3 | 1 | 2 | 1 | 0.03134 | 1.147 | 3.914 | 184.4 | 137.3 | 0.4988 | ****** | ****** | 28.1
AT | S | G3 | 1 | 2 | 2 | 0.04237 | 2.982 | 3.921 | 169.4 | 408.4 | 0.6744 | ****** | ****** | 73.06
AT | S | G3 | 1 | 2 | 3 | 0.05786 | 4.792 | 3.925 | 169.8 | 491.9 | 0.9209 | ****** | ****** | 117.4
AT | S | G3 | 1 | 2 | 4 | 0.07932 | 6.981 | 3.928 | 171.5 | 525.7 | 1.262 | ****** | ****** | 171
AT | S | G3 | 1 | 2 | 5 | 0.1087 | 9.838 | 3.93 | 173 | 541.5 | 1.731 | ****** | ****** | 241
AT | S | G3 | 1 | 2 | 6 | 0.1491 | 13.6 | 3.93 | 173.9 | 546.2 | 2.372 | ****** | ****** | 333.2
AT | S | G3 | 1 | 2 | 7 | 0.2043 | 18.53 | 3.933 | 174.3 | 542.5 | 3.252 | ****** | ****** | 454
AT | S | G3 | 1 | 2 | 8 | 0.2801 | 24.83 | 3.937 | 173.9 | 529.2 | 4.458 | ****** | ****** | 608.4
AT | S | G3 | 1 | 2 | 9 | 0.3839 | 32.65 | 3.94 | 172.3 | 505.7 | 6.111 | ****** | ****** | 799.9
AT | S | G3 | 1 | 2 | 10 | 0.5263 | 41.85 | 3.944 | 168.6 | 470.3 | 8.376 | ****** | ****** | 1025
AT | S | G3 | 1 | 2 | 11 | 0.7214 | 52.08 | 3.948 | 162.1 | 423.6 | 11.48 | ****** | ****** | 1276
AT | S | G3 | 1 | 2 | 12 | 0.9888 | 62.6 | 3.95 | 152.3 | 367.5 | 15.74 | ****** | ****** | 1534
AT | S | G3 | 1 | 2 | 13 | 1.355 | 72.05 | 3.954 | 140 | 303.3 | 21.57 | ****** | ****** | 1765
AT | S | G3 | 1 | 2 | 14 | 1.859 | 76.28 | 3.957 | 133 | 220.9 | 29.58 | ****** | ****** | 1869
AT | S | G3 | 1 | 2 | 15 | 2.547 | 80.85 | 3.959 | 124.4 | 156 | 40.53 | ****** | ****** | 1981
AT | S | G3 | 1 | 2 | 16 | 3.488 | 90.17 | 3.962 | 111.1 | 118.5 | 55.51 | ****** | ****** | 2209
AT | S | G3 | 1 | 2 | 17 | 4.779 | 101.7 | 3.965 | 96.54 | 92.43 | 76.06 | ****** | ****** | 2491
AT | S | G3 | 1 | 2 | 18 | 6.551 | 113.6 | 3.968 | 83.53 | 69.88 | 104.3 | ****** | ****** | 2782
AT | S | G3 | 1 | 2 | 19 | 8.98 | 126.4 | 3.968 | 72.43 | 50.77 | 142.9 | ****** | ****** | 3097
AT | S | G3 | 1 | 2 | 20 | 12.31 | 140.9 | 3.971 | 62.44 | 35.72 | 195.9 | ****** | ****** | 3453
AT | S | G3 | 2 | 2 | 1 | 0.03135 | 1.032 | 3.993 | 162.3 | 128.1 | 0.4989 | ****** | ****** | 25.28
AT | S | G3 | 2 | 2 | 2 | 0.04238 | 2.617 | 3.994 | 147.9 | 358.8 | 0.6744 | ****** | ****** | 64.12
AT | S | G3 | 2 | 2 | 3 | 0.05786 | 4.177 | 3.994 | 147.8 | 428.9 | 0.9209 | ****** | ****** | 102.4
AT | S | G3 | 2 | 2 | 4 | 0.07932 | 6.083 | 3.995 | 149.5 | 458.1 | 1.262 | ****** | ****** | 149
AT | S | G3 | 2 | 2 | 5 | 0.1087 | 8.605 | 3.995 | 151.6 | 473.6 | 1.731 | ****** | ****** | 210.8
AT | S | G3 | 2 | 2 | 6 | 0.1491 | 11.96 | 3.994 | 153.4 | 480.1 | 2.372 | ****** | ****** | 292.9
AT | S | G3 | 2 | 2 | 7 | 0.2043 | 16.25 | 3.995 | 153.5 | 475.6 | 3.252 | ****** | ****** | 398.2
AT | S | G3 | 2 | 2 | 8 | 0.2801 | 21.74 | 3.995 | 153.1 | 463.1 | 4.458 | ****** | ****** | 532.7
AT | S | G3 | 2 | 2 | 9 | 0.3839 | 28.62 | 3.995 | 152.2 | 443 | 6.11 | ****** | ****** | 701.2
AT | S | G3 | 2 | 2 | 10 | 0.5263 | 36.71 | 3.994 | 149.4 | 412 | 8.376 | ****** | ****** | 899.3
AT | S | G3 | 2 | 2 | 11 | 0.7214 | 45.7 | 3.996 | 144.1 | 371.1 | 11.48 | ****** | ****** | 1120
AT | S | G3 | 2 | 2 | 12 | 0.9888 | 54.93 | 3.995 | 135.9 | 321.5 | 15.74 | ****** | ****** | 1346
AT | S | G3 | 2 | 2 | 13 | 1.356 | 62.37 | 3.995 | 127.2 | 259.5 | 21.58 | ****** | ****** | 1528
AT | S | G3 | 2 | 2 | 14 | 1.859 | 65.37 | 3.997 | 123.2 | 183.4 | 29.58 | ****** | ****** | 1602
AT | S | G3 | 2 | 2 | 15 | 2.546 | 71.06 | 3.995 | 113.9 | 133.4 | 40.52 | ****** | ****** | 1741
AT | S | G3 | 2 | 2 | 16 | 3.487 | 80.34 | 3.996 | 100.7 | 104 | 55.5 | ****** | ****** | 1969
AT | S | G3 | 2 | 2 | 17 | 4.779 | 90.72 | 3.997 | 86.93 | 81.66 | 76.06 | ****** | ****** | 2223
AT | S | G3 | 2 | 2 | 18 | 6.551 | 101.6 | 3.998 | 75.26 | 61.84 | 104.3 | ****** | ****** | 2489
AT | S | G3 | 2 | 2 | 19 | 8.981 | 113.8 | 3.999 | 65.56 | 45.11 | 142.9 | ****** | ****** | 2787
AT | S | G3 | 2 | 2 | 20 | 12.31 | 127.6 | 3.998 | 56.81 | 31.86 | 195.9 | ****** | ****** | 3127
AT | S | G3 | 3 | 2 | 1 | 0.03135 | 0.9367 | 4.002 | 147.1 | 116.6 | 0.4989 | ****** | ****** | 22.95
AT | S | G3 | 3 | 2 | 2 | 0.04238 | 2.383 | 4.002 | 134.4 | 326.8 | 0.6744 | ****** | ****** | 58.39
AT | S | G3 | 3 | 2 | 3 | 0.05786 | 3.826 | 4 | 135.4 | 392.8 | 0.9209 | ****** | ****** | 93.74
AT | S | G3 | 3 | 2 | 4 | 0.07932 | 5.608 | 4 | 138 | 422.3 | 1.262 | ****** | ****** | 137.4
AT | S | G3 | 3 | 2 | 5 | 0.1087 | 7.988 | 3.999 | 141 | 439.5 | 1.731 | ****** | ****** | 195.7
AT | S | G3 | 3 | 2 | 6 | 0.149 | 11.11 | 4 | 142.8 | 446.2 | 2.372 | ****** | ****** | 272.3
AT | S | G3 | 3 | 2 | 7 | 0.2043 | 15.09 | 3.999 | 142.9 | 441.5 | 3.252 | ****** | ****** | 369.7
AT | S | G3 | 3 | 2 | 8 | 0.2801 | 20.17 | 3.997 | 142.3 | 429.5 | 4.457 | ****** | ****** | 494.1
AT | S | G3 | 3 | 2 | 9 | 0.3839 | 26.61 | 3.999 | 142 | 411.8 | 6.11 | ****** | ****** | 652.1
AT | S | G3 | 3 | 2 | 10 | 0.5263 | 34.14 | 4 | 139.6 | 382.9 | 8.376 | ****** | ****** | 836.4
AT | S | G3 | 3 | 2 | 11 | 0.7214 | 42.54 | 3.998 | 134.9 | 345.1 | 11.48 | ****** | ****** | 1042
AT | S | G3 | 3 | 2 | 12 | 0.9888 | 51.16 | 3.999 | 127.6 | 299 | 15.74 | ****** | ****** | 1253
AT | S | G3 | 3 | 2 | 13 | 1.356 | 56.95 | 3.997 | 122.4 | 233.7 | 21.58 | ****** | ****** | 1395
AT | S | G3 | 3 | 2 | 14 | 1.859 | 59.68 | 3.998 | 118.8 | 163.1 | 29.58 | ****** | ****** | 1462
AT | S | G3 | 3 | 2 | 15 | 2.545 | 66.07 | 3.998 | 109 | 121.3 | 40.51 | ****** | ****** | 1619
AT | S | G3 | 3 | 2 | 16 | 3.487 | 75.48 | 3.999 | 95.92 | 96.44 | 55.49 | ****** | ****** | 1849
AT | S | G3 | 3 | 2 | 17 | 4.778 | 85.43 | 3.997 | 82.4 | 76.35 | 76.05 | ****** | ****** | 2093
AT | S | G3 | 3 | 2 | 18 | 6.551 | 95.65 | 3.998 | 71.13 | 57.94 | 104.3 | ****** | ****** | 2344
AT | S | G3 | 3 | 2 | 19 | 8.981 | 107.4 | 3.998 | 62.05 | 42.33 | 142.9 | ****** | ****** | 2630
AT | S | G3 | 3 | 2 | 20 | 12.31 | 120.9 | 4 | 53.94 | 29.93 | 195.9 | ****** | ****** | 2961
AU | S | G3 | 1 | 1 | 1 | 0.9999 | 132.2 | 3.899 | ****** | ****** | 155.2 | 132.2 | 0.3821 | 3239
AU | S | G3 | 1 | 1 | 2 | 1.371 | 137.7 | 3.901 | ****** | ****** | 410.3 | 100.4 | 0.5238 | 3373
AU | S | G3 | 1 | 1 | 3 | 1.879 | 146.8 | 3.905 | ****** | ****** | 759.5 | 78.15 | 0.7179 | 3597
AU | S | G3 | 1 | 1 | 4 | 2.575 | 156 | 3.905 | ****** | ****** | 1238 | 60.59 | 0.9842 | 3823
AU | S | G3 | 1 | 1 | 5 | 3.53 | 168.6 | 3.906 | ****** | ****** | 1894 | 47.77 | 1.349 | 4131
AU | S | G3 | 1 | 1 | 6 | 4.839 | 183.2 | 3.908 | ****** | ****** | 2794 | 37.86 | 1.849 | 4489
AU | S | G3 | 1 | 1 | 7 | 6.632 | 198.7 | 3.913 | ****** | ****** | 4026 | 29.96 | 2.535 | 4868
AU | S | G3 | 1 | 1 | 8 | 9.088 | 219.5 | 3.912 | ****** | ****** | 5716 | 24.15 | 3.473 | 5377
AU | S | G3 | 1 | 1 | 9 | 12.46 | 245.6 | 3.916 | ****** | ****** | 8031 | 19.71 | 4.763 | 6017
AU | S | G3 | 1 | 1 | 10 | 17.08 | 268.3 | 3.918 | ****** | ****** | 11210 | 15.7 | 6.529 | 6573
AU | S | G3 | 1 | 1 | 11 | 23.42 | 295.6 | 3.922 | ****** | ****** | 15560 | 12.62 | 8.953 | 7242
AU | S | G3 | 1 | 1 | 12 | 32.11 | 314.7 | 3.921 | ****** | ****** | 21520 | 9.799 | 12.27 | 7711
AU | S | G3 | 1 | 1 | 13 | 44.01 | 339.9 | 3.925 | ****** | ****** | 29700 | 7.722 | 16.82 | 8327
AU | S | G3 | 1 | 1 | 14 | 60.33 | 370.8 | 3.93 | ****** | ****** | 40910 | 6.147 | 23.06 | 9086
AU | S | G3 | 1 | 1 | 15 | 82.68 | 406 | 3.932 | ****** | ****** | 56280 | 4.911 | 31.6 | 9948
AU | S | G3 | 1 | 1 | 16 | 113.4 | 443 | 3.935 | ****** | ****** | 77340 | 3.908 | 43.33 | 10850
AU | S | G3 | 1 | 1 | 17 | 155.4 | 474 | 3.939 | ****** | ****** | 106200 | 3.05 | 59.4 | 11610
AU | S | G3 | 1 | 1 | 18 | 213 | 501 | 3.94 | ****** | ****** | 145800 | 2.352 | 81.42 | 12280
AU | S | G3 | 1 | 1 | 19 | 292 | 526.7 | 3.94 | ****** | ****** | 200100 | 1.804 | 111.6 | 12900
AU | S | G3 | 1 | 1 | 20 | 400.2 | 549.7 | 3.945 | ****** | ****** | 274500 | 1.374 | 153 | 13470
AU | S | G3 | 2 | 1 | 1 | 1.001 | 100.4 | 3.982 | ****** | ****** | 148.9 | 100.3 | 0.3825 | 2460
AU | S | G3 | 2 | 1 | 2 | 1.372 | 100.7 | 3.983 | ****** | ****** | 404 | 73.44 | 0.5242 | 2468
AU | S | G3 | 2 | 1 | 3 | 1.88 | 103.7 | 3.985 | ****** | ****** | 753.5 | 55.15 | 0.7184 | 2540
AU | S | G3 | 2 | 1 | 4 | 2.576 | 109.4 | 3.985 | ****** | ****** | 1232 | 42.47 | 0.9843 | 2680
AU | S | G3 | 2 | 1 | 5 | 3.53 | 118.1 | 3.983 | ****** | ****** | 1888 | 33.47 | 1.349 | 2894
AU | S | G3 | 2 | 1 | 6 | 4.839 | 127 | 3.984 | ****** | ****** | 2788 | 26.24 | 1.849 | 3111
AU | S | G3 | 2 | 1 | 7 | 6.633 | 136.2 | 3.983 | ****** | ****** | 4021 | 20.53 | 2.535 | 3336
AU | S | G3 | 2 | 1 | 8 | 9.09 | 145.5 | 3.985 | ****** | ****** | 5711 | 16.01 | 3.474 | 3566
AU | S | G3 | 2 | 1 | 9 | 12.46 | 155.1 | 3.987 | ****** | ****** | 8028 | 12.45 | 4.762 | 3800
AU | S | G3 | 2 | 1 | 10 | 17.08 | 165.8 | 3.988 | ****** | ****** | 11200 | 9.706 | 6.528 | 4062
AU | S | G3 | 2 | 1 | 11 | 23.41 | 178.5 | 3.987 | ****** | ****** | 15560 | 7.622 | 8.948 | 4373
AU | S | G3 | 2 | 1 | 12 | 32.09 | 192.8 | 3.99 | ****** | ****** | 21520 | 6.009 | 12.26 | 4725
AU | S | G3 | 2 | 1 | 13 | 43.99 | 209.8 | 3.99 | ****** | ****** | 29700 | 4.77 | 16.81 | 5141
AU | S | G3 | 2 | 1 | 14 | 60.31 | 230.2 | 3.989 | ****** | ****** | 40910 | 3.817 | 23.05 | 5639
AU | S | G3 | 2 | 1 | 15 | 82.66 | 255.2 | 3.991 | ****** | ****** | 56280 | 3.087 | 31.59 | 6252
AU | S | G3 | 2 | 1 | 16 | 113.3 | 285.4 | 3.994 | ****** | ****** | 77340 | 2.519 | 43.3 | 6993
AU | S | G3 | 2 | 1 | 17 | 155.3 | 322.2 | 3.993 | ****** | ****** | 106200 | 2.074 | 59.36 | 7894
AU | S | G3 | 2 | 1 | 18 | 212.9 | 364.5 | 3.993 | ****** | ****** | 145800 | 1.712 | 81.37 | 8932
AU | S | G3 | 2 | 1 | 19 | 291.9 | 413.7 | 3.995 | ****** | ****** | 200000 | 1.417 | 111.5 | 10140
AU | S | G3 | 2 | 1 | 20 | 400.1 | 464.8 | 3.997 | ****** | ****** | 274400 | 1.162 | 152.9 | 11390
AU | S | G3 | 3 | 1 | 1 | 1.002 | 91.83 | 3.99 | ****** | ****** | 149 | 91.66 | 0.3829 | 2250
AU | S | G3 | 3 | 1 | 2 | 1.372 | 92.04 | 3.99 | ****** | ****** | 404.1 | 67.1 | 0.5241 | 2255
AU | S | G3 | 3 | 1 | 3 | 1.88 | 95.39 | 3.987 | ****** | ****** | 753.6 | 50.75 | 0.7183 | 2337
AU | S | G3 | 3 | 1 | 4 | 2.575 | 101.8 | 3.988 | ****** | ****** | 1232 | 39.53 | 0.9842 | 2494
AU | S | G3 | 3 | 1 | 5 | 3.531 | 109.8 | 3.988 | ****** | ****** | 1889 | 31.09 | 1.349 | 2689
AU | S | G3 | 3 | 1 | 6 | 4.839 | 117.8 | 3.987 | ****** | ****** | 2788 | 24.35 | 1.849 | 2887
AU | S | G3 | 3 | 1 | 7 | 6.632 | 125.7 | 3.987 | ****** | ****** | 4021 | 18.95 | 2.535 | 3079
AU | S | G3 | 3 | 1 | 8 | 9.092 | 133.7 | 3.986 | ****** | ****** | 5711 | 14.71 | 3.475 | 3277
AU | S | G3 | 3 | 1 | 9 | 12.46 | 141.8 | 3.988 | ****** | ****** | 8028 | 11.38 | 4.763 | 3475
AU | S | G3 | 3 | 1 | 10 | 17.08 | 151 | 3.991 | ****** | ****** | 11200 | 8.843 | 6.528 | 3701
AU | S | G3 | 3 | 1 | 11 | 23.41 | 161.7 | 3.99 | ****** | ****** | 15560 | 6.908 | 8.948 | 3963
AU | S | G3 | 3 | 1 | 12 | 32.1 | 174.3 | 3.988 | ****** | ****** | 21520 | 5.431 | 12.27 | 4271
AU | S | G3 | 3 | 1 | 13 | 43.99 | 188.7 | 3.99 | ****** | ****** | 29700 | 4.291 | 16.81 | 4624
AU | S | G3 | 3 | 1 | 14 | 60.3 | 206.7 | 3.989 | ****** | ****** | 40910 | 3.428 | 23.05 | 5064
AU | S | G3 | 3 | 1 | 15 | 82.66 | 228.1 | 3.99 | ****** | ****** | 56280 | 2.76 | 31.59 | 5590
AU | S | G3 | 3 | 1 | 16 | 113.3 | 254.2 | 3.989 | ****** | ****** | 77350 | 2.244 | 43.3 | 6229
AU | S | G3 | 3 | 1 | 17 | 155.3 | 286.1 | 3.992 | ****** | ****** | 106200 | 1.842 | 59.36 | 7010
AU | S | G3 | 3 | 1 | 18 | 212.9 | 324.9 | 3.993 | ****** | ****** | 145800 | 1.526 | 81.37 | 7960
AU | S | G3 | 3 | 1 | 19 | 291.8 | 370.7 | 3.993 | ****** | ****** | 200000 | 1.27 | 111.5 | 9082
AU | S | G3 | 3 | 1 | 20 | 400 | 423.2 | 3.995 | ****** | ****** | 274400 | 1.058 | 152.9 | 10370
AU | S | G3 | 1 | 2 | 1 | 0.03133 | 1.387 | 3.94 | 228.4 | 158.6 | 0.4987 | ****** | ****** | 33.98
AU | S | G3 | 1 | 2 | 2 | 0.04237 | 3.631 | 3.946 | 209.1 | 496.2 | 0.6743 | ****** | ****** | 88.97
AU | S | G3 | 1 | 2 | 3 | 0.05786 | 5.809 | 3.949 | 208.7 | 595.2 | 0.9209 | ****** | ****** | 142.3
AU | S | G3 | 1 | 2 | 4 | 0.07932 | 8.401 | 3.951 | 209.9 | 631.5 | 1.262 | ****** | ****** | 205.8
AU | S | G3 | 1 | 2 | 5 | 0.1087 | 11.77 | 3.953 | 211.2 | 646.3 | 1.731 | ****** | ****** | 288.3
AU | S | G3 | 1 | 2 | 6 | 0.1491 | 16.2 | 3.955 | 212.1 | 649.2 | 2.372 | ****** | ****** | 397
AU | S | G3 | 1 | 2 | 7 | 0.2043 | 21.99 | 3.959 | 212.4 | 641.8 | 3.252 | ****** | ****** | 538.7
AU | S | G3 | 1 | 2 | 8 | 0.2801 | 29.33 | 3.957 | 211.6 | 623.1 | 4.458 | ****** | ****** | 718.7
AU | S | G3 | 1 | 2 | 9 | 0.3839 | 38.33 | 3.956 | 209 | 591.5 | 6.111 | ****** | ****** | 939.2
AU | S | G3 | 1 | 2 | 10 | 0.5263 | 48.81 | 3.958 | 203.7 | 546 | 8.376 | ****** | ****** | 1196
AU | S | G3 | 1 | 2 | 11 | 0.7214 | 60.09 | 3.96 | 195.1 | 485.7 | 11.48 | ****** | ****** | 1472
AU | S | G3 | 1 | 2 | 12 | 0.9894 | 69.13 | 3.964 | 188.6 | 396.4 | 15.75 | ****** | ****** | 1694
AU | S | G3 | 1 | 2 | 13 | 1.356 | 73.11 | 3.964 | 186.1 | 283 | 21.58 | ****** | ****** | 1791
AU | S | G3 | 1 | 2 | 14 | 1.858 | 78.75 | 3.967 | 172.3 | 203.2 | 29.56 | ****** | ****** | 1930
AU | S | G3 | 1 | 2 | 15 | 2.545 | 88.35 | 3.969 | 154 | 154.5 | 40.5 | ****** | ****** | 2165
AU | S | G3 | 1 | 2 | 16 | 3.487 | 100.9 | 3.971 | 134.9 | 121.9 | 55.5 | ****** | ****** | 2472
AU | S | G3 | 1 | 2 | 17 | 4.779 | 114.2 | 3.974 | 115.9 | 95.5 | 76.05 | ****** | ****** | 2799
AU | S | G3 | 1 | 2 | 18 | 6.55 | 127.6 | 3.974 | 98.79 | 72.32 | 104.2 | ****** | ****** | 3127
AU | S | G3 | 1 | 2 | 19 | 8.979 | 142 | 3.977 | 84.1 | 52.94 | 142.9 | ****** | ****** | 3479
AU | S | G3 | 1 | 2 | 20 | 12.31 | 157.9 | 3.978 | 71.27 | 37.71 | 195.9 | ****** | ****** | 3869
AU | S | G3 | 2 | 2 | 1 | 0.03134 | 1.242 | 3.989 | 196.8 | 152.5 | 0.4988 | ****** | ****** | 30.43
AU | S | G3 | 2 | 2 | 2 | 0.04237 | 3.163 | 3.992 | 180 | 433 | 0.6744 | ****** | ****** | 77.49
AU | S | G3 | 2 | 2 | 3 | 0.05786 | 5.026 | 3.993 | 179.5 | 515.4 | 0.9209 | ****** | ****** | 123.1
AU | S | G3 | 2 | 2 | 4 | 0.07932 | 7.261 | 3.991 | 180.5 | 546.1 | 1.262 | ****** | ****** | 177.9
AU | S | G3 | 2 | 2 | 5 | 0.1087 | 10.18 | 3.991 | 181.9 | 559.6 | 1.731 | ****** | ****** | 249.5
AU | S | G3 | 2 | 2 | 6 | 0.1491 | 14.06 | 3.991 | 183.2 | 563.5 | 2.372 | ****** | ****** | 344.4
AU | S | G3 | 2 | 2 | 7 | 0.2043 | 19.12 | 3.992 | 184.1 | 558.5 | 3.252 | ****** | ****** | 468.6
AU | S | G3 | 2 | 2 | 8 | 0.2801 | 25.57 | 3.994 | 184 | 543.3 | 4.458 | ****** | ****** | 626.5
AU | S | G3 | 2 | 2 | 9 | 0.3839 | 33.46 | 3.992 | 182.2 | 516.3 | 6.11 | ****** | ****** | 819.8
AU | S | G3 | 2 | 2 | 10 | 0.5263 | 42.63 | 3.994 | 178.1 | 476.8 | 8.376 | ****** | ****** | 1045
AU | S | G3 | 2 | 2 | 11 | 0.7214 | 52.54 | 3.993 | 171.4 | 424.3 | 11.48 | ****** | ****** | 1287
AU | S | G3 | 2 | 2 | 12 | 0.9895 | 60.04 | 3.992 | 168.2 | 342.1 | 15.75 | ****** | ****** | 1471
AU | S | G3 | 2 | 2 | 13 | 1.356 | 63.42 | 3.995 | 166.9 | 241.8 | 21.58 | ****** | ****** | 1554
AU | S | G3 | 2 | 2 | 14 | 1.858 | 68.78 | 3.997 | 154.5 | 173.9 | 29.56 | ****** | ****** | 1685
AU | S | G3 | 2 | 2 | 15 | 2.545 | 77.79 | 3.996 | 138 | 133.6 | 40.5 | ****** | ****** | 1906
AU | S | G3 | 2 | 2 | 16 | 3.487 | 89.28 | 3.995 | 120.6 | 106.5 | 55.49 | ****** | ****** | 2187
AU | S | G3 | 2 | 2 | 17 | 4.778 | 101.3 | 3.994 | 103.4 | 83.93 | 76.05 | ****** | ****** | 2482
AU | S | G3 | 2 | 2 | 18 | 6.55 | 113.4 | 3.997 | 88.19 | 63.61 | 104.2 | ****** | ****** | 2777
AU | S | G3 | 2 | 2 | 19 | 8.979 | 126.6 | 3.996 | 75.4 | 46.58 | 142.9 | ****** | ****** | 3103
AU | S | G3 | 2 | 2 | 20 | 12.31 | 141.7 | 3.996 | 64.29 | 33.18 | 195.9 | ****** | ****** | 3472
AU | S | G3 | 3 | 2 | 1 | 0.03135 | 1.175 | 3.99 | 181 | 150.8 | 0.4989 | ****** | ****** | 28.8
AU | S | G3 | 3 | 2 | 2 | 0.04238 | 2.93 | 3.99 | 165.7 | 401.6 | 0.6745 | ****** | ****** | 71.8
AU | S | G3 | 3 | 2 | 3 | 0.05786 | 4.638 | 3.987 | 165.2 | 475.7 | 0.9209 | ****** | ****** | 113.6
AU | S | G3 | 3 | 2 | 4 | 0.07932 | 6.695 | 3.991 | 166.3 | 503.6 | 1.262 | ****** | ****** | 164
AU | S | G3 | 3 | 2 | 5 | 0.1087 | 9.379 | 3.99 | 167.4 | 515.4 | 1.731 | ****** | ****** | 229.8
AU | S | G3 | 3 | 2 | 6 | 0.1491 | 12.93 | 3.993 | 168.4 | 518.3 | 2.372 | ****** | ****** | 316.8
AU | S | G3 | 3 | 2 | 7 | 0.2043 | 17.55 | 3.992 | 168.8 | 512.5 | 3.252 | ****** | ****** | 429.9
AU | S | G3 | 3 | 2 | 8 | 0.2801 | 23.43 | 3.992 | 168.6 | 497.9 | 4.458 | ****** | ****** | 574.1
AU | S | G3 | 3 | 2 | 9 | 0.3839 | 30.68 | 3.991 | 167.2 | 473.5 | 6.11 | ****** | ****** | 751.8
AU | S | G3 | 3 | 2 | 10 | 0.5263 | 39.16 | 3.992 | 163.9 | 437.9 | 8.376 | ****** | ****** | 959.6
AU | S | G3 | 3 | 2 | 11 | 0.7214 | 48.27 | 3.991 | 158.1 | 389.6 | 11.48 | ****** | ****** | 1183
AU | S | G3 | 3 | 2 | 12 | 0.9895 | 55.08 | 3.991 | 156.2 | 312.9 | 15.75 | ****** | ****** | 1349
AU | S | G3 | 3 | 2 | 13 | 1.356 | 58.18 | 3.992 | 155.4 | 220.2 | 21.58 | ****** | ****** | 1426
AU | S | G3 | 3 | 2 | 14 | 1.857 | 63.31 | 3.991 | 144 | 158.5 | 29.56 | ****** | ****** | 1551
AU | S | G3 | 3 | 2 | 15 | 2.545 | 71.85 | 3.991 | 128.6 | 122.2 | 40.5 | ****** | ****** | 1760
AU | S | G3 | 3 | 2 | 16 | 3.486 | 82.61 | 3.991 | 112.2 | 97.83 | 55.49 | ****** | ****** | 2024
AU | S | G3 | 3 | 2 | 17 | 4.778 | 93.76 | 3.99 | 96.09 | 77.24 | 76.05 | ****** | ****** | 2297
AU | S | G3 | 3 | 2 | 18 | 6.55 | 105.1 | 3.992 | 82.08 | 58.56 | 104.2 | ****** | ****** | 2575
AU | S | G3 | 3 | 2 | 19 | 8.979 | 117.9 | 3.993 | 70.41 | 42.94 | 142.9 | ****** | ****** | 2888
AU | S | G3 | 3 | 2 | 20 | 12.31 | 132.4 | 3.988 | 60.26 | 30.62 | 195.9 | ****** | ****** | 3244
CT | S | G3 | 1 | 1 | 1 | 0.9989 | 40.96 | 3.912 | ****** | ****** | 151.6 | 41.01 | 0.3817 | 1004
CT | S | G3 | 1 | 1 | 2 | 1.37 | 47.43 | 3.914 | ****** | ****** | 406.2 | 34.61 | 0.5237 | 1162
CT | S | G3 | 1 | 1 | 3 | 1.879 | 53.16 | 3.915 | ****** | ****** | 755.2 | 28.3 | 0.718 | 1303
CT | S | G3 | 1 | 1 | 4 | 2.575 | 59.07 | 3.918 | ****** | ****** | 1234 | 22.94 | 0.9842 | 1447
CT | S | G3 | 1 | 1 | 5 | 3.53 | 66.05 | 3.921 | ****** | ****** | 1890 | 18.71 | 1.349 | 1618
CT | S | G3 | 1 | 1 | 6 | 4.839 | 73.72 | 3.919 | ****** | ****** | 2789 | 15.23 | 1.849 | 1806
CT | S | G3 | 1 | 1 | 7 | 6.634 | 82.94 | 3.924 | ****** | ****** | 4021 | 12.5 | 2.535 | 2032
CT | S | G3 | 1 | 1 | 8 | 9.093 | 93.75 | 3.925 | ****** | ****** | 5711 | 10.31 | 3.475 | 2297
CT | S | G3 | 1 | 1 | 9 | 12.47 | 106.4 | 3.925 | ****** | ****** | 8026 | 8.531 | 4.764 | 2606
CT | S | G3 | 1 | 1 | 10 | 17.09 | 121.3 | 3.928 | ****** | ****** | 11200 | 7.098 | 6.531 | 2972
CT | S | G3 | 1 | 1 | 11 | 23.42 | 139.5 | 3.931 | ****** | ****** | 15550 | 5.957 | 8.952 | 3419
CT | S | G3 | 1 | 1 | 12 | 32.11 | 161.4 | 3.933 | ****** | ****** | 21510 | 5.026 | 12.27 | 3954
CT | S | G3 | 1 | 1 | 13 | 44.02 | 186.3 | 3.933 | ****** | ****** | 29690 | 4.233 | 16.82 | 4566
CT | S | G3 | 1 | 1 | 14 | 60.35 | 214.5 | 3.934 | ****** | ****** | 40900 | 3.554 | 23.06 | 5255
CT | S | G3 | 1 | 1 | 15 | 82.73 | 243.4 | 3.936 | ****** | ****** | 56260 | 2.942 | 31.62 | 5963
CT | S | G3 | 1 | 1 | 16 | 113.4 | 271.1 | 3.938 | ****** | ****** | 77320 | 2.391 | 43.35 | 6643
CT | S | G3 | 1 | 1 | 17 | 155.5 | 295.5 | 3.939 | ****** | ****** | 106200 | 1.901 | 59.42 | 7240
CT | S | G3 | 1 | 1 | 18 | 213.1 | 316.8 | 3.94 | ****** | ****** | 145800 | 1.487 | 81.44 | 7763
CT | S | G3 | 1 | 1 | 19 | 292 | 334.4 | 3.945 | ****** | ****** | 200100 | 1.145 | 111.6 | 8194
CT | S | G3 | 1 | 1 | 20 | 400.2 | 350.4 | 3.946 | ****** | ****** | 274400 | 0.8754 | 153 | 8585
CT | S | G3 | 2 | 1 | 1 | 0.9861 | 12.76 | 3.996 | ****** | ****** | 147.3 | 12.94 | 0.3768 | 312.6
CT | S | G3 | 2 | 1 | 2 | 1.37 | 21.4 | 3.996 | ****** | ****** | 400.7 | 15.62 | 0.5235 | 524.4
CT | S | G3 | 2 | 1 | 3 | 1.879 | 23.8 | 3.994 | ****** | ****** | 749.9 | 12.67 | 0.718 | 583.2
CT | S | G3 | 2 | 1 | 4 | 2.575 | 27.34 | 3.994 | ****** | ****** | 1228 | 10.62 | 0.9839 | 669.9
CT | S | G3 | 2 | 1 | 5 | 3.53 | 31.12 | 3.996 | ****** | ****** | 1884 | 8.816 | 1.349 | 762.5
CT | S | G3 | 2 | 1 | 6 | 4.838 | 35.25 | 3.996 | ****** | ****** | 2784 | 7.284 | 1.849 | 863.6
CT | S | G3 | 2 | 1 | 7 | 6.633 | 39.53 | 3.997 | ****** | ****** | 4016 | 5.96 | 2.535 | 968.6
CT | S | G3 | 2 | 1 | 8 | 9.093 | 44.12 | 3.996 | ****** | ****** | 5706 | 4.853 | 3.475 | 1081
CT | S | G3 | 2 | 1 | 9 | 12.46 | 49.35 | 3.996 | ****** | ****** | 8023 | 3.959 | 4.763 | 1209
CT | S | G3 | 2 | 1 | 10 | 17.08 | 55.34 | 3.998 | ****** | ****** | 11200 | 3.239 | 6.529 | 1356
CT | S | G3 | 2 | 1 | 11 | 23.42 | 62.42 | 3.996 | ****** | ****** | 15550 | 2.665 | 8.95 | 1529
CT | S | G3 | 2 | 1 | 12 | 32.1 | 71.08 | 3.997 | ****** | ****** | 21520 | 2.214 | 12.27 | 1742
CT | S | G3 | 2 | 1 | 13 | 44 | 81.55 | 3.996 | ****** | ****** | 29700 | 1.853 | 16.81 | 1998
CT | S | G3 | 2 | 1 | 14 | 60.31 | 94.89 | 3.996 | ****** | ****** | 40910 | 1.573 | 23.05 | 2325
CT | S | G3 | 2 | 1 | 15 | 82.67 | 111.8 | 3.997 | ****** | ****** | 56270 | 1.352 | 31.59 | 2739
CT | S | G3 | 2 | 1 | 16 | 113.3 | 134 | 3.995 | ****** | ****** | 77330 | 1.182 | 43.31 | 3283
CT | S | G3 | 2 | 1 | 17 | 155.3 | 163.9 | 3.996 | ****** | ****** | 106200 | 1.055 | 59.36 | 4017
CT | S | G3 | 2 | 1 | 18 | 212.9 | 204.3 | 3.997 | ****** | ****** | 145800 | 0.9595 | 81.37 | 5006
CT | S | G3 | 2 | 1 | 19 | 291.9 | 254.3 | 3.997 | ****** | ****** | 200000 | 0.8714 | 111.6 | 6232
CT | S | G3 | 2 | 1 | 20 | 400.1 | 306.3 | 3.998 | ****** | ****** | 274300 | 0.7656 | 152.9 | 7506
CT | S | G3 | 3 | 1 | 1 | 0.9892 | 7.375 | 4 | ****** | ****** | 147.9 | 7.456 | 0.378 | 180.7
CT | S | G3 | 3 | 1 | 2 | 1.368 | 14.01 | 3.999 | ****** | ****** | 401.2 | 10.24 | 0.5229 | 343.2
CT | S | G3 | 3 | 1 | 3 | 1.878 | 16.79 | 4 | ****** | ****** | 750.1 | 8.94 | 0.7177 | 411.4
CT | S | G3 | 3 | 1 | 4 | 2.574 | 20.14 | 3.999 | ****** | ****** | 1228 | 7.824 | 0.9837 | 493.5
CT | S | G3 | 3 | 1 | 5 | 3.529 | 23.72 | 3.998 | ****** | ****** | 1884 | 6.723 | 1.349 | 581.3
CT | S | G3 | 3 | 1 | 6 | 4.838 | 27.54 | 4 | ****** | ****** | 2783 | 5.692 | 1.849 | 674.8
CT | S | G3 | 3 | 1 | 7 | 6.633 | 31.62 | 3.999 | ****** | ****** | 4016 | 4.767 | 2.535 | 774.7
CT | S | G3 | 3 | 1 | 8 | 9.092 | 36.03 | 3.999 | ****** | ****** | 5706 | 3.962 | 3.474 | 882.7
CT | S | G3 | 3 | 1 | 9 | 12.46 | 40.96 | 4.001 | ****** | ****** | 8022 | 3.286 | 4.763 | 1004
CT | S | G3 | 3 | 1 | 10 | 17.08 | 46.54 | 3.999 | ****** | ****** | 11200 | 2.724 | 6.529 | 1140
CT | S | G3 | 3 | 1 | 11 | 23.42 | 53.01 | 3.999 | ****** | ****** | 15550 | 2.264 | 8.949 | 1299
CT | S | G3 | 3 | 1 | 12 | 32.1 | 60.85 | 4 | ****** | ****** | 21520 | 1.896 | 12.27 | 1491
CT | S | G3 | 3 | 1 | 13 | 44 | 70.34 | 3.999 | ****** | ****** | 29690 | 1.599 | 16.82 | 1723
CT | S | G3 | 3 | 1 | 14 | 60.31 | 82.08 | 4 | ****** | ****** | 40900 | 1.361 | 23.05 | 2011
CT | S | G3 | 3 | 1 | 15 | 82.67 | 96.88 | 3.998 | ****** | ****** | 56270 | 1.172 | 31.59 | 2374
CT | S | G3 | 3 | 1 | 16 | 113.3 | 116.1 | 3.999 | ****** | ****** | 77330 | 1.025 | 43.3 | 2844
CT | S | G3 | 3 | 1 | 17 | 155.3 | 141.8 | 3.999 | ****** | ****** | 106200 | 0.9127 | 59.36 | 3473
CT | S | G3 | 3 | 1 | 18 | 212.9 | 177.1 | 4 | ****** | ****** | 145800 | 0.8319 | 81.37 | 4339
CT | S | G3 | 3 | 1 | 19 | 291.9 | 224.6 | 4 | ****** | ****** | 200000 | 0.7695 | 111.5 | 5503
CT | S | G3 | 3 | 1 | 20 | 400.1 | 281.3 | 3.999 | ****** | ****** | 274300 | 0.703 | 152.9 | 6891
CT | S | G3 | 1 | 2 | 1 | 0.03142 | 0.05011 | 3.946 | 7.99 | 6.051 | 0.5 | ****** | ****** | 1.228
CT | S | G3 | 1 | 2 | 2 | 0.04247 | 0.09008 | 3.95 | 6.8 | 11.46 | 0.676 | ****** | ****** | 2.207
CT | S | G3 | 1 | 2 | 3 | 0.05788 | 0.1254 | 3.954 | 6.331 | 12.05 | 0.9212 | ****** | ****** | 3.072
CT | S | G3 | 1 | 2 | 4 | 0.07929 | 0.1704 | 3.956 | 6.078 | 12.06 | 1.262 | ****** | ****** | 4.175
CT | S | G3 | 1 | 2 | 5 | 0.1087 | 0.2318 | 3.959 | 5.925 | 12.02 | 1.73 | ****** | ****** | 5.68
CT | S | G3 | 1 | 2 | 6 | 0.149 | 0.316 | 3.959 | 5.844 | 11.98 | 2.371 | ****** | ****** | 7.742
CT | S | G3 | 1 | 2 | 7 | 0.2042 | 0.4297 | 3.963 | 5.804 | 11.88 | 3.25 | ****** | ****** | 10.53
CT | S | G3 | 1 | 2 | 8 | 0.2799 | 0.5806 | 3.966 | 5.777 | 11.68 | 4.455 | ****** | ****** | 14.23
CT | S | G3 | 1 | 2 | 9 | 0.3837 | 0.7773 | 3.967 | 5.739 | 11.36 | 6.107 | ****** | ****** | 19.04
CT | S | G3 | 1 | 2 | 10 | 0.526 | 1.033 | 3.967 | 5.718 | 10.94 | 8.371 | ****** | ****** | 25.32
CT | S | G3 | 1 | 2 | 11 | 0.721 | 1.366 | 3.966 | 5.71 | 10.44 | 11.48 | ****** | ****** | 33.47
CT | S | G3 | 1 | 2 | 12 | 0.9884 | 1.804 | 3.968 | 5.72 | 9.938 | 15.73 | ****** | ****** | 44.19
CT | S | G3 | 1 | 2 | 13 | 1.355 | 2.396 | 3.97 | 5.778 | 9.493 | 21.56 | ****** | ****** | 58.71
CT | S | G3 | 1 | 2 | 14 | 1.857 | 3.233 | 3.972 | 5.927 | 9.192 | 29.56 | ****** | ****** | 79.21
CT | S | G3 | 1 | 2 | 15 | 2.546 | 4.473 | 3.975 | 6.232 | 9.113 | 40.52 | ****** | ****** | 109.6
CT | S | G3 | 1 | 2 | 16 | 3.49 | 6.407 | 3.977 | 6.8 | 9.319 | 55.54 | ****** | ****** | 157
CT | S | G3 | 1 | 2 | 17 | 4.784 | 9.525 | 3.977 | 7.756 | 9.817 | 76.14 | ****** | ****** | 233.4
CT | S | G3 | 1 | 2 | 18 | 6.559 | 14.48 | 3.98 | 9.185 | 10.4 | 104.4 | ****** | ****** | 354.9
CT | S | G3 | 1 | 2 | 19 | 8.994 | 21.66 | 3.979 | 10.91 | 10.48 | 143.1 | ****** | ****** | 530.6
CT | S | G3 | 1 | 2 | 20 | 12.33 | 30.49 | 3.98 | 12.33 | 9.454 | 196.2 | ****** | ****** | 747.1
CT | S | G3 | 2 | 2 | 1 | 0.03142 | 0.042 | 3.998 | 6.578 | 5.222 | 0.5 | ****** | ****** | 1.029
CT | S | G3 | 2 | 2 | 2 | 0.04248 | 0.07199 | 3.996 | 5.678 | 9.009 | 0.676 | ****** | ****** | 1.764
CT | S | G3 | 2 | 2 | 3 | 0.05788 | 0.09874 | 3.998 | 5.288 | 9.323 | 0.9212 | ****** | ****** | 2.419
CT | S | G3 | 2 | 2 | 4 | 0.07929 | 0.1335 | 3.998 | 5.066 | 9.285 | 1.262 | ****** | ****** | 3.271
CT | S | G3 | 2 | 2 | 5 | 0.1087 | 0.1808 | 3.997 | 4.904 | 9.228 | 1.73 | ****** | ****** | 4.429
CT | S | G3 | 2 | 2 | 6 | 0.149 | 0.2455 | 3.997 | 4.802 | 9.172 | 2.371 | ****** | ****** | 6.014
CT | S | G3 | 2 | 2 | 7 | 0.2042 | 0.334 | 3.998 | 4.775 | 9.1 | 3.25 | ****** | ****** | 8.183
CT | S | G3 | 2 | 2 | 8 | 0.2799 | 0.4519 | 3.998 | 4.762 | 8.956 | 4.455 | ****** | ****** | 11.07
CT | S | G3 | 2 | 2 | 9 | 0.3837 | 0.605 | 3.999 | 4.72 | 8.711 | 6.107 | ****** | ****** | 14.82
CT | S | G3 | 2 | 2 | 10 | 0.526 | 0.8041 | 3.997 | 4.698 | 8.378 | 8.371 | ****** | ****** | 19.7
CT | S | G3 | 2 | 2 | 11 | 0.721 | 1.061 | 3.998 | 4.683 | 7.974 | 11.48 | ****** | ****** | 26
CT | S | G3 | 2 | 2 | 12 | 0.9884 | 1.396 | 3.999 | 4.681 | 7.541 | 15.73 | ****** | ****** | 34.21
CT | S | G3 | 2 | 2 | 13 | 1.355 | 1.844 | 3.996 | 4.707 | 7.141 | 21.56 | ****** | ****** | 45.19
CT | S | G3 | 2 | 2 | 14 | 1.857 | 2.471 | 3.998 | 4.799 | 6.845 | 29.56 | ****** | ****** | 60.54
CT | S | G3 | 2 | 2 | 15 | 2.546 | 3.396 | 3.997 | 5.007 | 6.722 | 40.52 | ****** | ****** | 83.21
CT | S | G3 | 2 | 2 | 16 | 3.489 | 4.844 | 3.997 | 5.414 | 6.838 | 55.54 | ****** | ****** | 118.7
CT | S | G3 | 2 | 2 | 17 | 4.783 | 7.224 | 4.003 | 6.142 | 7.233 | 76.13 | ****** | ****** | 177
CT | S | G3 | 2 | 2 | 18 | 6.558 | 11.17 | 4.004 | 7.295 | 7.827 | 104.4 | ****** | ****** | 273.6
CT | S | G3 | 2 | 2 | 19 | 8.993 | 17.25 | 4.002 | 8.82 | 8.21 | 143.1 | ****** | ****** | 422.6
CT | S | G3 | 2 | 2 | 20 | 12.33 | 25.24 | 4.001 | 10.26 | 7.763 | 196.3 | ****** | ****** | 618.5
CT | S | G3 | 3 | 2 | 1 | 0.03142 | 0.03587 | 3.997 | 5.412 | 4.709 | 0.5001 | ****** | ****** | 0.8789
CT | S | G3 | 3 | 2 | 2 | 0.04248 | 0.06162 | 3.997 | 4.778 | 7.761 | 0.6761 | ****** | ****** | 1.51
CT | S | G3 | 3 | 2 | 3 | 0.05788 | 0.08465 | 3.999 | 4.53 | 7.994 | 0.9212 | ****** | ****** | 2.074
CT | S | G3 | 3 | 2 | 4 | 0.07929 | 0.1153 | 3.999 | 4.442 | 7.982 | 1.262 | ****** | ****** | 2.825
CT | S | G3 | 3 | 2 | 5 | 0.1087 | 0.1578 | 3.998 | 4.42 | 7.979 | 1.73 | ****** | ****** | 3.866
CT | S | G3 | 3 | 2 | 6 | 0.149 | 0.2156 | 3.997 | 4.399 | 7.959 | 2.371 | ****** | ****** | 5.283
CT | S | G3 | 3 | 2 | 7 | 0.2042 | 0.293 | 3.999 | 4.35 | 7.897 | 3.25 | ****** | ****** | 7.179
CT | S | G3 | 3 | 2 | 8 | 0.2799 | 0.3961 | 3.996 | 4.31 | 7.776 | 4.455 | ****** | ****** | 9.704
CT | S | G3 | 3 | 2 | 9 | 0.3837 | 0.5322 | 3.997 | 4.301 | 7.579 | 6.107 | ****** | ****** | 13.04
CT | S | G3 | 3 | 2 | 10 | 0.526 | 0.708 | 3.995 | 4.278 | 7.296 | 8.371 | ****** | ****** | 17.35
CT | S | G3 | 3 | 2 | 11 | 0.721 | 0.9349 | 3.99 | 4.263 | 6.942 | 11.48 | ****** | ****** | 22.91
CT | S | G3 | 3 | 2 | 12 | 0.9884 | 1.229 | 3.991 | 4.254 | 6.554 | 15.73 | ****** | ****** | 30.12
CT | S | G3 | 3 | 2 | 13 | 1.355 | 1.621 | 3.992 | 4.272 | 6.187 | 21.56 | ****** | ****** | 39.72
CT | S | G3 | 3 | 2 | 14 | 1.857 | 2.165 | 3.989 | 4.34 | 5.902 | 29.56 | ****** | ****** | 53.06
CT | S | G3 | 3 | 2 | 15 | 2.546 | 2.964 | 3.989 | 4.507 | 5.764 | 40.52 | ****** | ****** | 72.63
CT | S | G3 | 3 | 2 | 16 | 3.489 | 4.211 | 3.99 | 4.846 | 5.832 | 55.54 | ****** | ****** | 103.2
CT | S | G3 | 3 | 2 | 17 | 4.783 | 6.262 | 3.989 | 5.46 | 6.152 | 76.13 | ****** | ****** | 153.4
CT | S | G3 | 3 | 2 | 18 | 6.558 | 9.702 | 3.991 | 6.458 | 6.686 | 104.4 | ****** | ****** | 237.7
CT | S | G3 | 3 | 2 | 19 | 8.992 | 15.15 | 3.991 | 7.83 | 7.122 | 143.1 | ****** | ****** | 371.2
CT | S | G3 | 3 | 2 | 20 | 12.33 | 22.57 | 3.993 | 9.209 | 6.893 | 196.2 | ****** | ****** | 553.1
CU | S | G3 | 1 | 1 | 1 | 0.9997 | 12.69 | 3.929 | ****** | ****** | 150.4 | 12.69 | 0.382 | 310.8
CU | S | G3 | 1 | 1 | 2 | 1.37 | 14.78 | 3.93 | ****** | ****** | 405 | 10.79 | 0.5236 | 362.1
CU | S | G3 | 1 | 1 | 3 | 1.878 | 17.02 | 3.931 | ****** | ****** | 754.1 | 9.06 | 0.7179 | 417
CU | S | G3 | 1 | 1 | 4 | 2.575 | 19.4 | 3.933 | ****** | ****** | 1233 | 7.531 | 0.9842 | 475.2
CU | S | G3 | 1 | 1 | 5 | 3.53 | 21.91 | 3.934 | ****** | ****** | 1889 | 6.208 | 1.349 | 536.9
CU | S | G3 | 1 | 1 | 6 | 4.839 | 24.71 | 3.936 | ****** | ****** | 2788 | 5.107 | 1.849 | 605.5
CU | S | G3 | 1 | 1 | 7 | 6.633 | 27.86 | 3.938 | ****** | ****** | 4021 | 4.2 | 2.535 | 682.6
CU | S | G3 | 1 | 1 | 8 | 9.092 | 31.29 | 3.939 | ****** | ****** | 5711 | 3.441 | 3.475 | 766.6
CU | S | G3 | 1 | 1 | 9 | 12.46 | 35.22 | 3.941 | ****** | ****** | 8028 | 2.826 | 4.763 | 862.9
CU | S | G3 | 1 | 1 | 10 | 17.08 | 39.86 | 3.943 | ****** | ****** | 11200 | 2.333 | 6.529 | 976.5
CU | S | G3 | 1 | 1 | 11 | 23.42 | 45.28 | 3.944 | ****** | ****** | 15560 | 1.934 | 8.949 | 1109
CU | S | G3 | 1 | 1 | 12 | 32.1 | 51.84 | 3.945 | ****** | ****** | 21520 | 1.615 | 12.27 | 1270
CU | S | G3 | 1 | 1 | 13 | 44 | 60.16 | 3.947 | ****** | ****** | 29700 | 1.367 | 16.81 | 1474
CU | S | G3 | 1 | 1 | 14 | 60.31 | 70.78 | 3.946 | ****** | ****** | 40910 | 1.174 | 23.05 | 1734
CU | S | G3 | 1 | 1 | 15 | 82.66 | 84.42 | 3.949 | ****** | ****** | 56280 | 1.021 | 31.59 | 2068
CU | S | G3 | 1 | 1 | 16 | 113.3 | 100.7 | 3.95 | ****** | ****** | 77340 | 0.889 | 43.3 | 2468
CU | S | G3 | 1 | 1 | 17 | 155.3 | 118.7 | 3.951 | ****** | ****** | 106200 | 0.7642 | 59.36 | 2908
CU | S | G3 | 1 | 1 | 18 | 212.9 | 136.7 | 3.955 | ****** | ****** | 145800 | 0.642 | 81.38 | 3350
CU | S | G3 | 1 | 1 | 19 | 291.9 | 154.2 | 3.957 | ****** | ****** | 200100 | 0.5282 | 111.6 | 3778
CU | S | G3 | 1 | 1 | 20 | 400.1 | 170.6 | 3.958 | ****** | ****** | 274400 | 0.4263 | 152.9 | 4179
CU | S | G3 | 2 | 1 | 1 | 0.9956 | 2.94 | 3.985 | ****** | ****** | 148.5 | 2.953 | 0.3805 | 72.03
CU | S | G3 | 2 | 1 | 2 | 1.369 | 4.853 | 3.987 | ****** | ****** | 402.6 | 3.545 | 0.5231 | 118.9
CU | S | G3 | 2 | 1 | 3 | 1.878 | 6.125 | 3.982 | ****** | ****** | 751.7 | 3.261 | 0.7177 | 150.1
CU | S | G3 | 2 | 1 | 4 | 2.574 | 7.533 | 3.986 | ****** | ****** | 1230 | 2.926 | 0.9837 | 184.6
CU | S | G3 | 2 | 1 | 5 | 3.528 | 9.408 | 3.986 | ****** | ****** | 1886 | 2.666 | 1.348 | 230.5
CU | S | G3 | 2 | 1 | 6 | 4.837 | 11.69 | 3.986 | ****** | ****** | 2785 | 2.417 | 1.848 | 286.4
CU | S | G3 | 2 | 1 | 7 | 6.63 | 14.43 | 3.987 | ****** | ****** | 4018 | 2.176 | 2.534 | 353.5
CU | S | G3 | 2 | 1 | 8 | 9.089 | 17.63 | 3.987 | ****** | ****** | 5707 | 1.94 | 3.473 | 432.1
CU | S | G3 | 2 | 1 | 9 | 12.46 | 21.2 | 3.988 | ****** | ****** | 8023 | 1.701 | 4.762 | 519.4
CU | S | G3 | 2 | 1 | 10 | 17.08 | 25.19 | 3.988 | ****** | ****** | 11200 | 1.475 | 6.527 | 617.3
CU | S | G3 | 2 | 1 | 11 | 23.41 | 29.67 | 3.989 | ****** | ****** | 15550 | 1.267 | 8.948 | 726.9
CU | S | G3 | 2 | 1 | 12 | 32.1 | 34.63 | 3.989 | ****** | ****** | 21520 | 1.079 | 12.27 | 848.5
CU | S | G3 | 2 | 1 | 13 | 44 | 40.29 | 3.99 | ****** | ****** | 29700 | 0.9156 | 16.81 | 987.1
CU | S | G3 | 2 | 1 | 14 | 60.31 | 46.92 | 3.991 | ****** | ****** | 40910 | 0.778 | 23.05 | 1150
CU | S | G3 | 2 | 1 | 15 | 82.67 | 54.97 | 3.991 | ****** | ****** | 56280 | 0.6649 | 31.59 | 1347
CU | S | G3 | 2 | 1 | 16 | 113.3 | 65.04 | 3.991 | ****** | ****** | 77350 | 0.574 | 43.3 | 1594
CU | S | G3 | 2 | 1 | 17 | 155.3 | 78.11 | 3.992 | ****** | ****** | 106200 | 0.5029 | 59.36 | 1914
CU | S | G3 | 2 | 1 | 18 | 212.9 | 95.14 | 3.989 | ****** | ****** | 145800 | 0.4468 | 81.36 | 2331
CU | S | G3 | 2 | 1 | 19 | 291.8 | 117.5 | 3.994 | ****** | ****** | 200100 | 0.4025 | 111.5 | 2878
CU | S | G3 | 2 | 1 | 20 | 400 | 145.1 | 3.992 | ****** | ****** | 274400 | 0.3628 | 152.9 | 3556
CU | S | G3 | 2 | 1 | 1 | 0.9965 | 2.383 | 3.998 | ****** | ****** | 148.6 | 2.391 | 0.3808 | 58.38
CU | S | G3 | 3 | 1 | 2 | 1.369 | 3.771 | 3.997 | ****** | ****** | 402.9 | 2.754 | 0.5233 | 92.4
CU | S | G3 | 3 | 1 | 3 | 1.878 | 4.661 | 3.997 | ****** | ****** | 752 | 2.482 | 0.7178 | 114.2
CU | S | G3 | 3 | 1 | 4 | 2.574 | 5.726 | 3.997 | ****** | ****** | 1231 | 2.224 | 0.9838 | 140.3
CU | S | G3 | 3 | 1 | 5 | 3.529 | 7.071 | 3.998 | ****** | ****** | 1887 | 2.004 | 1.349 | 173.3
CU | S | G3 | 3 | 1 | 6 | 4.837 | 8.767 | 3.999 | ****** | ****** | 2786 | 1.812 | 1.849 | 214.8
CU | S | G3 | 3 | 1 | 7 | 6.631 | 10.79 | 3.998 | ****** | ****** | 4019 | 1.627 | 2.534 | 264.3
CU | S | G3 | 3 | 1 | 8 | 9.09 | 13.2 | 3.997 | ****** | ****** | 5708 | 1.452 | 3.474 | 323.5
CU | S | G3 | 3 | 1 | 9 | 12.46 | 16.07 | 3.997 | ****** | ****** | 8025 | 1.29 | 4.762 | 393.7
CU | S | G3 | 3 | 1 | 10 | 17.08 | 19.42 | 3.997 | ****** | ****** | 11200 | 1.137 | 6.527 | 475.8
CU | S | G3 | 3 | 1 | 11 | 23.41 | 23.32 | 3.998 | ****** | ****** | 15550 | 0.9962 | 8.948 | 571.5
CU | S | G3 | 3 | 1 | 12 | 32.1 | 27.88 | 3.999 | ****** | ****** | 21520 | 0.8685 | 12.27 | 683
CU | S | G3 | 3 | 1 | 13 | 44 | 33.16 | 3.998 | ****** | ****** | 29700 | 0.7537 | 16.81 | 812.4
CU | S | G3 | 3 | 1 | 14 | 60.31 | 39.53 | 3.998 | ****** | ****** | 40910 | 0.6555 | 23.05 | 968.6
CU | S | G3 | 3 | 1 | 15 | 82.67 | 47.27 | 3.999 | ****** | ****** | 56280 | 0.5719 | 31.59 | 1158
CU | S | G3 | 3 | 1 | 16 | 113.3 | 56.85 | 3.999 | ****** | ****** | 77350 | 0.5017 | 43.3 | 1393
CU | S | G3 | 3 | 1 | 17 | 155.3 | 69.25 | 3.998 | ****** | ****** | 106200 | 0.4458 | 59.36 | 1697
CU | S | G3 | 3 | 1 | 18 | 212.9 | 85.45 | 4 | ****** | ****** | 145800 | 0.4014 | 81.36 | 2094
CU | S | G3 | 3 | 1 | 19 | 291.8 | 106.7 | 4.001 | ****** | ****** | 200100 | 0.3656 | 111.5 | 2614
CU | S | G3 | 3 | 1 | 20 | 400 | 134.1 | 4.001 | ****** | ****** | 274400 | 0.3352 | 152.9 | 3285
CU | S | G3 | 1 | 2 | 1 | 0.03142 | 0.02943 | 3.957 | 5.142 | 2.862 | 0.5001 | ****** | ****** | 0.7211
CU | S | G3 | 1 | 2 | 2 | 0.04248 | 0.05113 | 3.959 | 4.599 | 6.005 | 0.6761 | ****** | ****** | 1.253
CU | S | G3 | 1 | 2 | 3 | 0.05788 | 0.07009 | 3.96 | 4.356 | 6.238 | 0.9212 | ****** | ****** | 1.717
CU | S | G3 | 1 | 2 | 4 | 0.07929 | 0.09438 | 3.963 | 4.229 | 6.168 | 1.262 | ****** | ****** | 2.312
CU | S | G3 | 1 | 2 | 5 | 0.1087 | 0.1274 | 3.965 | 4.153 | 6.081 | 1.73 | ****** | ****** | 3.121
CU | S | G3 | 1 | 2 | 6 | 0.149 | 0.1721 | 3.967 | 4.094 | 5.991 | 2.371 | ****** | ****** | 4.216
CU | S | G3 | 1 | 2 | 7 | 0.2042 | 0.2319 | 3.968 | 4.045 | 5.88 | 3.25 | ****** | ****** | 5.683
CU | S | G3 | 1 | 2 | 8 | 0.2799 | 0.311 | 3.97 | 4 | 5.721 | 4.455 | ****** | ****** | 7.62
CU | S | G3 | 1 | 2 | 9 | 0.3837 | 0.4139 | 3.97 | 3.96 | 5.5 | 6.107 | ****** | ****** | 10.14
CU | S | G3 | 1 | 2 | 10 | 0.526 | 0.546 | 3.974 | 3.917 | 5.215 | 8.372 | ****** | ****** | 13.38
CU | S | G3 | 1 | 2 | 11 | 0.7211 | 0.7138 | 3.977 | 3.86 | 4.878 | 11.48 | ****** | ****** | 17.49
CU | S | G3 | 1 | 2 | 12 | 0.9884 | 0.9271 | 3.978 | 3.795 | 4.509 | 15.73 | ****** | ****** | 22.72
CU | S | G3 | 1 | 2 | 13 | 1.355 | 1.201 | 3.977 | 3.728 | 4.14 | 21.56 | ****** | ****** | 29.43
CU | S | G3 | 1 | 2 | 14 | 1.857 | 1.562 | 3.978 | 3.67 | 3.803 | 29.56 | ****** | ****** | 38.28
CU | S | G3 | 1 | 2 | 15 | 2.546 | 2.052 | 3.981 | 3.643 | 3.52 | 40.52 | ****** | ****** | 50.28
CU | S | G3 | 1 | 2 | 16 | 3.49 | 2.74 | 3.982 | 3.669 | 3.298 | 55.54 | ****** | ****** | 67.13
CU | S | G3 | 1 | 2 | 17 | 4.783 | 3.735 | 3.983 | 3.771 | 3.138 | 76.13 | ****** | ****** | 91.51
CU | S | G3 | 1 | 2 | 18 | 6.557 | 5.195 | 3.983 | 3.96 | 3.017 | 104.4 | ****** | ****** | 127.3
CU | S | G3 | 1 | 2 | 19 | 8.989 | 7.323 | 3.984 | 4.221 | 2.895 | 143.1 | ****** | ****** | 179.4
CU | S | G3 | 1 | 2 | 20 | 12.32 | 10.32 | 3.986 | 4.506 | 2.722 | 196.1 | ****** | ****** | 253
CU | S | G3 | 2 | 2 | 1 | 0.03142 | 0.02621 | 3.992 | 4.454 | 2.761 | 0.5001 | ****** | ****** | 0.6421
CU | S | G3 | 2 | 2 | 2 | 0.04248 | 0.04371 | 3.992 | 4.105 | 4.996 | 0.6761 | ****** | ****** | 1.071
CU | S | G3 | 2 | 2 | 3 | 0.05788 | 0.0596 | 3.994 | 3.915 | 5.151 | 0.9212 | ****** | ****** | 1.46
CU | S | G3 | 2 | 2 | 4 | 0.07929 | 0.08041 | 3.993 | 3.818 | 5.101 | 1.262 | ****** | ****** | 1.97
CU | S | G3 | 2 | 2 | 5 | 0.1087 | 0.1089 | 3.991 | 3.762 | 5.049 | 1.73 | ****** | ****** | 2.668
CU | S | G3 | 2 | 2 | 6 | 0.149 | 0.1477 | 3.992 | 3.731 | 4.989 | 2.371 | ****** | ****** | 3.619
CU | S | G3 | 2 | 2 | 7 | 0.2042 | 0.1998 | 3.996 | 3.698 | 4.911 | 3.25 | ****** | ****** | 4.896
CU | S | G3 | 2 | 2 | 8 | 0.2799 | 0.2689 | 3.993 | 3.667 | 4.794 | 4.455 | ****** | ****** | 6.588
CU | S | G3 | 2 | 2 | 9 | 0.3837 | 0.3591 | 3.994 | 3.633 | 4.623 | 6.107 | ****** | ****** | 8.798
CU | S | G3 | 2 | 2 | 10 | 0.526 | 0.4751 | 3.995 | 3.594 | 4.393 | 8.372 | ****** | ****** | 11.64
CU | S | G3 | 2 | 2 | 11 | 0.7211 | 0.6229 | 3.997 | 3.543 | 4.112 | 11.48 | ****** | ****** | 15.26
CU | S | G3 | 2 | 2 | 12 | 0.9884 | 0.8105 | 3.996 | 3.481 | 3.798 | 15.73 | ****** | ****** | 19.86
CU | S | G3 | 2 | 2 | 13 | 1.355 | 1.051 | 3.996 | 3.414 | 3.479 | 21.56 | ****** | ****** | 25.75
CU | S | G3 | 2 | 2 | 14 | 1.857 | 1.366 | 3.997 | 3.353 | 3.181 | 29.56 | ****** | ****** | 33.47
CU | S | G3 | 2 | 2 | 15 | 2.546 | 1.791 | 3.996 | 3.317 | 2.922 | 40.52 | ****** | ****** | 43.88
CU | S | G3 | 2 | 2 | 16 | 3.49 | 2.383 | 3.997 | 3.325 | 2.712 | 55.54 | ****** | ****** | 58.39
CU | S | G3 | 2 | 2 | 17 | 4.783 | 3.235 | 3.995 | 3.395 | 2.554 | 76.13 | ****** | ****** | 79.25
CU | S | G3 | 2 | 2 | 18 | 6.557 | 4.48 | 3.997 | 3.538 | 2.432 | 104.4 | ****** | ****** | 109.8
CU | S | G3 | 2 | 2 | 19 | 8.989 | 6.285 | 3.998 | 3.737 | 2.31 | 143.1 | ****** | ****** | 154
CU | S | G3 | 2 | 2 | 20 | 12.32 | 8.826 | 3.995 | 3.954 | 2.149 | 196.1 | ****** | ****** | 216.2
CU | S | G3 | 2 | 2 | 1 | 0.03142 | 0.02455 | 3.998 | 4.139 | 2.642 | 0.5001 | ****** | ****** | 0.6016
CU | S | G3 | 3 | 2 | 2 | 0.04248 | 0.04011 | 3.998 | 3.869 | 4.498 | 0.6761 | ****** | ****** | 0.9828
CU | S | G3 | 3 | 2 | 3 | 0.05788 | 0.05461 | 3.997 | 3.718 | 4.617 | 0.9212 | ****** | ****** | 1.338
CU | S | G3 | 3 | 2 | 4 | 0.07929 | 0.07375 | 4.002 | 3.639 | 4.574 | 1.262 | ****** | ****** | 1.807
CU | S | G3 | 3 | 2 | 5 | 0.1087 | 0.09995 | 3.998 | 3.579 | 4.537 | 1.73 | ****** | ****** | 2.449
CU | S | G3 | 3 | 2 | 6 | 0.149 | 0.1356 | 3.999 | 3.529 | 4.5 | 2.371 | ****** | ****** | 3.322
CU | S | G3 | 3 | 2 | 7 | 0.2042 | 0.1836 | 4.001 | 3.505 | 4.431 | 3.25 | ****** | ****** | 4.499
CU | S | G3 | 3 | 2 | 8 | 0.2799 | 0.2474 | 4.001 | 3.483 | 4.325 | 4.455 | ****** | ****** | 6.062
CU | S | G3 | 3 | 2 | 9 | 0.3837 | 0.331 | 3.999 | 3.451 | 4.179 | 6.107 | ****** | ****** | 8.109
CU | S | G3 | 3 | 2 | 10 | 0.526 | 0.4386 | 3.999 | 3.416 | 3.973 | 8.372 | ****** | ****** | 10.75
CU | S | G3 | 3 | 2 | 11 | 0.7211 | 0.5758 | 3.998 | 3.368 | 3.72 | 11.48 | ****** | ****** | 14.11
CU | S | G3 | 3 | 2 | 12 | 0.9884 | 0.7503 | 4.002 | 3.308 | 3.436 | 15.73 | ****** | ****** | 18.38
CU | S | G3 | 3 | 2 | 13 | 1.355 | 0.9739 | 4.001 | 3.242 | 3.145 | 21.56 | ****** | ****** | 23.86
CU | S | G3 | 3 | 2 | 14 | 1.857 | 1.266 | 4.002 | 3.18 | 2.871 | 29.56 | ****** | ****** | 31.02
CU | S | G3 | 3 | 2 | 15 | 2.546 | 1.659 | 4 | 3.137 | 2.633 | 40.52 | ****** | ****** | 40.66
CU | S | G3 | 3 | 2 | 16 | 3.49 | 2.205 | 4 | 3.132 | 2.441 | 55.54 | ****** | ****** | 54.03
CU | S | G3 | 3 | 2 | 17 | 4.783 | 2.986 | 3.999 | 3.185 | 2.289 | 76.13 | ****** | ****** | 73.16
CU | S | G3 | 3 | 2 | 18 | 6.557 | 4.121 | 4 | 3.3 | 2.169 | 104.4 | ****** | ****** | 101
CU | S | G3 | 3 | 2 | 19 | 8.989 | 5.764 | 4 | 3.468 | 2.05 | 143.1 | ****** | ****** | 141.2
CU | S | G3 | 3 | 2 | 20 | 12.32 | 8.073 | 3.998 | 3.652 | 1.9 | 196.1 | ****** | ****** | 197.8
DT | S | G3 | 1 | 1 | 1 | 0.9997 | 36.47 | 3.911 | ****** | ****** | 151.3 | 36.48 | 0.382 | 893.5
DT | S | G3 | 1 | 1 | 2 | 1.37 | 40.03 | 3.915 | ****** | ****** | 406.1 | 29.22 | 0.5236 | 980.9
DT | S | G3 | 1 | 1 | 3 | 1.879 | 43.66 | 3.914 | ****** | ****** | 755.3 | 23.24 | 0.718 | 1070
DT | S | G3 | 1 | 1 | 4 | 2.575 | 48.27 | 3.917 | ****** | ****** | 1234 | 18.75 | 0.9839 | 1183
DT | S | G3 | 1 | 1 | 5 | 3.53 | 54.8 | 3.92 | ****** | ****** | 1890 | 15.53 | 1.349 | 1343
DT | S | G3 | 1 | 1 | 6 | 4.838 | 63.42 | 3.921 | ****** | ****** | 2789 | 13.11 | 1.849 | 1554
DT | S | G3 | 1 | 1 | 7 | 6.632 | 74.96 | 3.922 | ****** | ****** | 4020 | 11.3 | 2.534 | 1837
DT | S | G3 | 1 | 1 | 8 | 9.093 | 89.82 | 3.922 | ****** | ****** | 5709 | 9.879 | 3.475 | 2201
DT | S | G3 | 1 | 1 | 9 | 12.47 | 108.5 | 3.921 | ****** | ****** | 8023 | 8.706 | 4.764 | 2659
DT | S | G3 | 1 | 1 | 10 | 17.09 | 132 | 3.922 | ****** | ****** | 11190 | 7.725 | 6.531 | 3234
DT | S | G3 | 1 | 1 | 11 | 23.43 | 160.9 | 3.922 | ****** | ****** | 15540 | 6.866 | 8.955 | 3942
DT | S | G3 | 1 | 1 | 12 | 32.12 | 194.6 | 3.923 | ****** | ****** | 21500 | 6.058 | 12.28 | 4768
DT | S | G3 | 1 | 1 | 13 | 44.04 | 230.3 | 3.92 | ****** | ****** | 29680 | 5.23 | 16.83 | 5644
DT | S | G3 | 1 | 1 | 14 | 60.38 | 263.9 | 3.925 | ****** | ****** | 40880 | 4.37 | 23.08 | 6465
DT | S | G3 | 1 | 1 | 15 | 82.78 | 291.9 | 3.927 | ****** | ****** | 56250 | 3.526 | 31.64 | 7152
DT | S | G3 | 1 | 1 | 16 | 113.5 | 313.7 | 3.927 | ****** | ****** | 77310 | 2.765 | 43.37 | 7687
DT | S | G3 | 1 | 1 | 17 | 155.5 | 328.9 | 3.928 | ****** | ****** | 106200 | 2.115 | 59.44 | 8058
DT | S | G3 | 1 | 1 | 18 | 213.1 | 339.1 | 3.931 | ****** | ****** | 145800 | 1.591 | 81.46 | 8310
DT | S | G3 | 1 | 1 | 19 | 292.1 | 345.1 | 3.933 | ****** | ****** | 200100 | 1.181 | 111.7 | 8454
DT | S | G3 | 1 | 1 | 20 | 400.3 | 349.6 | 3.935 | ****** | ****** | 274500 | 0.8732 | 153 | 8565
DT | S | G3 | 2 | 1 | 1 | 0.995 | 14.09 | 3.973 | ****** | ****** | 148.2 | 14.16 | 0.3802 | 345.2
DT | S | G3 | 2 | 1 | 2 | 1.37 | 18.64 | 3.973 | ****** | ****** | 402.5 | 13.61 | 0.5234 | 456.7
DT | S | G3 | 2 | 1 | 3 | 1.879 | 20.82 | 3.973 | ****** | ****** | 751.7 | 11.08 | 0.7179 | 510.1
DT | S | G3 | 2 | 1 | 4 | 2.575 | 22.78 | 3.974 | ****** | ****** | 1230 | 8.847 | 0.9841 | 558.2
DT | S | G3 | 2 | 1 | 5 | 3.53 | 24.67 | 3.974 | ****** | ****** | 1887 | 6.989 | 1.349 | 604.4
DT | S | G3 | 2 | 1 | 6 | 4.839 | 26.75 | 3.975 | ****** | ****** | 2786 | 5.528 | 1.849 | 655.5
DT | S | G3 | 2 | 1 | 7 | 6.633 | 28.93 | 3.976 | ****** | ****** | 4020 | 4.361 | 2.535 | 708.8
DT | S | G3 | 2 | 1 | 8 | 9.092 | 31.35 | 3.975 | ****** | ****** | 5710 | 3.448 | 3.474 | 768.2
DT | S | G3 | 2 | 1 | 9 | 12.46 | 34.35 | 3.975 | ****** | ****** | 8027 | 2.756 | 4.762 | 841.6
DT | S | G3 | 2 | 1 | 10 | 17.08 | 38.03 | 3.977 | ****** | ****** | 11200 | 2.226 | 6.528 | 931.8
DT | S | G3 | 2 | 1 | 11 | 23.42 | 42.71 | 3.977 | ****** | ****** | 15560 | 1.824 | 8.948 | 1047
DT | S | G3 | 2 | 1 | 12 | 32.1 | 49.05 | 3.978 | ****** | ****** | 21520 | 1.528 | 12.27 | 1202
DT | S | G3 | 2 | 1 | 13 | 43.99 | 57.6 | 3.977 | ****** | ****** | 29700 | 1.309 | 16.81 | 1411
DT | S | G3 | 2 | 1 | 14 | 60.3 | 69.13 | 3.977 | ****** | ****** | 40910 | 1.146 | 23.05 | 1694
DT | S | G3 | 2 | 1 | 15 | 82.66 | 84.85 | 3.978 | ****** | ****** | 56280 | 1.027 | 31.59 | 2079
DT | S | G3 | 2 | 1 | 16 | 113.3 | 106.7 | 3.977 | ****** | ****** | 77330 | 0.9419 | 43.3 | 2615
DT | S | G3 | 2 | 1 | 17 | 155.3 | 137.9 | 3.979 | ****** | ****** | 106200 | 0.8877 | 59.36 | 3378
DT | S | G3 | 2 | 1 | 18 | 212.9 | 181.7 | 3.982 | ****** | ****** | 145800 | 0.8532 | 81.37 | 4451
DT | S | G3 | 2 | 1 | 19 | 291.9 | 235.4 | 3.982 | ****** | ****** | 200000 | 0.8063 | 111.6 | 5767
DT | S | G3 | 2 | 1 | 20 | 400.2 | 286.1 | 3.981 | ****** | ****** | 274300 | 0.7149 | 152.9 | 7010
DT | S | G3 | 3 | 1 | 1 | 0.9948 | 13.1 | 3.993 | ****** | ****** | 148.1 | 13.17 | 0.3801 | 321
DT | S | G3 | 3 | 1 | 2 | 1.37 | 17.2 | 3.994 | ****** | ****** | 402.4 | 12.56 | 0.5235 | 421.5
DT | S | G3 | 3 | 1 | 3 | 1.879 | 19.2 | 3.993 | ****** | ****** | 751.6 | 10.22 | 0.7179 | 470.4
DT | S | G3 | 3 | 1 | 4 | 2.575 | 20.86 | 3.992 | ****** | ****** | 1230 | 8.1 | 0.9842 | 511.2
DT | S | G3 | 3 | 1 | 5 | 3.53 | 22.63 | 3.993 | ****** | ****** | 1887 | 6.412 | 1.349 | 554.5
DT | S | G3 | 3 | 1 | 6 | 4.839 | 24.38 | 3.994 | ****** | ****** | 2787 | 5.039 | 1.849 | 597.4
DT | S | G3 | 3 | 1 | 7 | 6.633 | 26.26 | 3.994 | ****** | ****** | 4020 | 3.959 | 2.535 | 643.4
DT | S | G3 | 3 | 1 | 8 | 9.091 | 28.42 | 3.993 | ****** | ****** | 5710 | 3.126 | 3.474 | 696.3
DT | S | G3 | 3 | 1 | 9 | 12.46 | 30.98 | 3.994 | ****** | ****** | 8028 | 2.486 | 4.762 | 759
DT | S | G3 | 3 | 1 | 10 | 17.08 | 34.1 | 3.993 | ****** | ****** | 11200 | 1.996 | 6.528 | 835.5
DT | S | G3 | 3 | 1 | 11 | 23.41 | 38.07 | 3.994 | ****** | ****** | 15560 | 1.626 | 8.948 | 932.9
DT | S | G3 | 3 | 1 | 12 | 32.09 | 43.31 | 3.995 | ****** | ****** | 21520 | 1.349 | 12.26 | 1061
DT | S | G3 | 3 | 1 | 13 | 43.99 | 50.42 | 3.994 | ****** | ****** | 29700 | 1.146 | 16.81 | 1235
DT | S | G3 | 3 | 1 | 14 | 60.3 | 59.86 | 3.995 | ****** | ****** | 40910 | 0.9926 | 23.05 | 1467
DT | S | G3 | 3 | 1 | 15 | 82.66 | 72.62 | 3.996 | ****** | ****** | 56280 | 0.8785 | 31.59 | 1779
DT | S | G3 | 3 | 1 | 16 | 113.3 | 90.12 | 3.995 | ****** | ****** | 77340 | 0.7954 | 43.3 | 2208
DT | S | G3 | 3 | 1 | 17 | 155.3 | 114.5 | 3.996 | ****** | ****** | 106200 | 0.7372 | 59.35 | 2805
DT | S | G3 | 3 | 1 | 18 | 212.9 | 149.3 | 3.997 | ****** | ****** | 145800 | 0.7014 | 81.36 | 3659
DT | S | G3 | 3 | 1 | 19 | 291.9 | 197.2 | 3.997 | ****** | ****** | 200000 | 0.6758 | 111.5 | 4832
DT | S | G3 | 3 | 1 | 20 | 400.1 | 252.8 | 3.998 | ****** | ****** | 274400 | 0.6318 | 152.9 | 6195
DT | S | G3 | 1 | 2 | 1 | 0.0314 | 0.1863 | 3.938 | 26.61 | 26.12 | 0.4997 | ****** | ****** | 4.565
DT | S | G3 | 1 | 2 | 2 | 0.04243 | 0.3814 | 3.938 | 23.28 | 51.45 | 0.6754 | ****** | ****** | 9.344
DT | S | G3 | 1 | 2 | 3 | 0.05786 | 0.5646 | 3.944 | 22.29 | 57.12 | 0.9209 | ****** | ****** | 13.83
DT | S | G3 | 1 | 2 | 4 | 0.0793 | 0.7866 | 3.944 | 21.84 | 58.38 | 1.262 | ****** | ****** | 19.27
DT | S | G3 | 1 | 2 | 5 | 0.1087 | 1.074 | 3.949 | 21.57 | 58.24 | 1.73 | ****** | ****** | 26.33
DT | S | G3 | 1 | 2 | 6 | 0.149 | 1.448 | 3.944 | 21.35 | 57.21 | 2.372 | ****** | ****** | 35.48
DT | S | G3 | 1 | 2 | 7 | 0.2043 | 1.916 | 3.944 | 20.96 | 55.07 | 3.251 | ****** | ****** | 46.94
DT | S | G3 | 1 | 2 | 8 | 0.28 | 2.497 | 3.946 | 20.5 | 52.14 | 4.456 | ****** | ****** | 61.17
DT | S | G3 | 1 | 2 | 9 | 0.3838 | 3.197 | 3.949 | 19.97 | 48.38 | 6.109 | ****** | ****** | 78.34
DT | S | G3 | 1 | 2 | 10 | 0.5262 | 4.003 | 3.952 | 19.18 | 43.78 | 8.374 | ****** | ****** | 98.07
DT | S | G3 | 1 | 2 | 11 | 0.7212 | 4.901 | 3.954 | 18.2 | 38.62 | 11.48 | ****** | ****** | 120.1
DT | S | G3 | 1 | 2 | 12 | 0.9886 | 5.882 | 3.956 | 17.03 | 33.28 | 15.73 | ****** | ****** | 144.1
DT | S | G3 | 1 | 2 | 13 | 1.355 | 6.938 | 3.955 | 15.83 | 28.01 | 21.57 | ****** | ****** | 170
DT | S | G3 | 1 | 2 | 14 | 1.858 | 8.051 | 3.958 | 14.86 | 22.82 | 29.57 | ****** | ****** | 197.3
DT | S | G3 | 1 | 2 | 15 | 2.546 | 9.476 | 3.96 | 14.1 | 18.66 | 40.52 | ****** | ****** | 232.2
DT | S | G3 | 1 | 2 | 16 | 3.489 | 11.48 | 3.956 | 13.5 | 15.65 | 55.54 | ****** | ****** | 281.2
DT | S | G3 | 1 | 2 | 17 | 4.783 | 14.16 | 3.959 | 13.12 | 13.19 | 76.13 | ****** | ****** | 347
DT | S | G3 | 1 | 2 | 18 | 6.557 | 17.65 | 3.96 | 12.95 | 10.88 | 104.4 | ****** | ****** | 432.4
DT | S | G3 | 1 | 2 | 19 | 8.988 | 22.1 | 3.965 | 12.76 | 8.709 | 143.1 | ****** | ****** | 541.6
DT | S | G3 | 1 | 2 | 20 | 12.32 | 27.51 | 3.967 | 12.32 | 6.719 | 196.1 | ****** | ****** | 674
DT | S | G3 | 2 | 2 | 1 | 0.0314 | 0.158 | 3.983 | 22.38 | 22.31 | 0.4997 | ****** | ****** | 3.87
DT | S | G3 | 2 | 2 | 2 | 0.04244 | 0.3094 | 3.981 | 19.12 | 41.63 | 0.6755 | ****** | ****** | 7.582
DT | S | G3 | 2 | 2 | 3 | 0.05787 | 0.4454 | 3.983 | 17.87 | 44.94 | 0.921 | ****** | ****** | 10.91
DT | S | G3 | 2 | 2 | 4 | 0.0793 | 0.6052 | 3.983 | 17.1 | 44.8 | 1.262 | ****** | ****** | 14.83
DT | S | G3 | 2 | 2 | 5 | 0.1087 | 0.8076 | 3.976 | 16.48 | 43.67 | 1.73 | ****** | ****** | 19.79
DT | S | G3 | 2 | 2 | 6 | 0.149 | 1.07 | 3.979 | 16.02 | 42.19 | 2.372 | ****** | ****** | 26.22
DT | S | G3 | 2 | 2 | 7 | 0.2043 | 1.414 | 3.98 | 15.73 | 40.54 | 3.251 | ****** | ****** | 34.64
DT | S | G3 | 2 | 2 | 8 | 0.28 | 1.841 | 3.979 | 15.4 | 38.34 | 4.456 | ****** | ****** | 45.11
DT | S | G3 | 2 | 2 | 9 | 0.3838 | 2.349 | 3.981 | 14.9 | 35.46 | 6.109 | ****** | ****** | 57.56
DT | S | G3 | 2 | 2 | 10 | 0.5261 | 2.949 | 3.983 | 14.33 | 32.17 | 8.374 | ****** | ****** | 72.26
DT | S | G3 | 2 | 2 | 11 | 0.7212 | 3.633 | 3.98 | 13.65 | 28.55 | 11.48 | ****** | ****** | 89.01
DT | S | G3 | 2 | 2 | 12 | 0.9886 | 4.399 | 3.983 | 12.85 | 24.83 | 15.73 | ****** | ****** | 107.8
DT | S | G3 | 2 | 2 | 13 | 1.355 | 5.264 | 3.985 | 12.02 | 21.24 | 21.57 | ****** | ****** | 129
DT | S | G3 | 2 | 2 | 14 | 1.858 | 6.256 | 3.985 | 11.34 | 17.86 | 29.57 | ****** | ****** | 153.3
DT | S | G3 | 2 | 2 | 15 | 2.546 | 7.491 | 3.987 | 10.95 | 14.89 | 40.53 | ****** | ****** | 183.5
DT | S | G3 | 2 | 2 | 16 | 3.49 | 9.257 | 3.988 | 10.76 | 12.73 | 55.54 | ****** | ****** | 226.8
DT | S | G3 | 2 | 2 | 17 | 4.784 | 11.72 | 3.988 | 10.79 | 10.97 | 76.14 | ****** | ****** | 287.1
DT | S | G3 | 2 | 2 | 18 | 6.558 | 14.96 | 3.988 | 10.94 | 9.26 | 104.4 | ****** | ****** | 366.6
DT | S | G3 | 2 | 2 | 19 | 8.99 | 19.14 | 3.99 | 11.04 | 7.549 | 143.1 | ****** | ****** | 468.9
DT | S | G3 | 2 | 2 | 20 | 12.32 | 24.22 | 3.99 | 10.85 | 5.902 | 196.1 | ****** | ****** | 593.4
DT | S | G3 | 3 | 2 | 1 | 0.0314 | 0.1323 | 3.998 | 19.07 | 18.35 | 0.4998 | ****** | ****** | 3.241
DT | S | G3 | 3 | 2 | 2 | 0.04245 | 0.2581 | 3.997 | 16.09 | 34.65 | 0.6755 | ****** | ****** | 6.323
DT | S | G3 | 3 | 2 | 3 | 0.05787 | 0.3688 | 3.996 | 14.95 | 37.14 | 0.921 | ****** | ****** | 9.035
DT | S | G3 | 3 | 2 | 4 | 0.0793 | 0.499 | 3.998 | 14.27 | 36.87 | 1.262 | ****** | ****** | 12.23
DT | S | G3 | 3 | 2 | 5 | 0.1087 | 0.6646 | 3.995 | 13.76 | 35.86 | 1.73 | ****** | ****** | 16.28
DT | S | G3 | 3 | 2 | 6 | 0.149 | 0.8781 | 3.996 | 13.35 | 34.54 | 2.372 | ****** | ****** | 21.51
DT | S | G3 | 3 | 2 | 7 | 0.2043 | 1.154 | 3.998 | 13.05 | 33.01 | 3.251 | ****** | ****** | 28.27
DT | S | G3 | 3 | 2 | 8 | 0.28 | 1.497 | 3.997 | 12.72 | 31.1 | 4.456 | ****** | ****** | 36.69
DT | S | G3 | 3 | 2 | 9 | 0.3838 | 1.908 | 3.998 | 12.29 | 28.72 | 6.109 | ****** | ****** | 46.76
DT | S | G3 | 3 | 2 | 10 | 0.5261 | 2.395 | 3.997 | 11.81 | 26.05 | 8.374 | ****** | ****** | 58.68
DT | S | G3 | 3 | 2 | 11 | 0.7212 | 2.959 | 3.999 | 11.26 | 23.19 | 11.48 | ****** | ****** | 72.49
DT | S | G3 | 3 | 2 | 12 | 0.9886 | 3.603 | 3.999 | 10.64 | 20.28 | 15.73 | ****** | ****** | 88.28
DT | S | G3 | 3 | 2 | 13 | 1.355 | 4.358 | 4 | 10.03 | 17.54 | 21.57 | ****** | ****** | 106.8
DT | S | G3 | 3 | 2 | 14 | 1.858 | 5.273 | 3.998 | 9.548 | 15.06 | 29.56 | ****** | ****** | 129.2
DT | S | G3 | 3 | 2 | 15 | 2.546 | 6.428 | 4 | 9.332 | 12.83 | 40.53 | ****** | ****** | 157.5
DT | S | G3 | 3 | 2 | 16 | 3.49 | 8.083 | 3.998 | 9.362 | 11.14 | 55.55 | ****** | ****** | 198.1
DT | S | G3 | 3 | 2 | 17 | 4.784 | 10.43 | 4.002 | 9.589 | 9.774 | 76.14 | ****** | ****** | 255.4
DT | S | G3 | 3 | 2 | 18 | 6.558 | 13.54 | 3.999 | 9.91 | 8.377 | 104.4 | ****** | ****** | 331.9
DT | S | G3 | 3 | 2 | 19 | 8.99 | 17.57 | 4.001 | 10.15 | 6.91 | 143.1 | ****** | ****** | 430.4
DT | S | G3 | 3 | 2 | 20 | 12.32 | 22.45 | 4.002 | 10.07 | 5.445 | 196.1 | ****** | ****** | 550.1
DU | S | G3 | 1 | 1 | 1 | 0.9998 | 31 | 3.905 | ****** | ****** | 151 | 31 | 0.3821 | 759.5
DU | S | G3 | 1 | 1 | 2 | 1.371 | 33.11 | 3.905 | ****** | ****** | 405.9 | 24.16 | 0.5238 | 811.2
DU | S | G3 | 1 | 1 | 3 | 1.879 | 35.62 | 3.907 | ****** | ****** | 755.2 | 18.96 | 0.7179 | 872.7
DU | S | G3 | 1 | 1 | 4 | 2.575 | 38.33 | 3.908 | ****** | ****** | 1234 | 14.88 | 0.9841 | 939.1
DU | S | G3 | 1 | 1 | 5 | 3.53 | 41.5 | 3.91 | ****** | ****** | 1890 | 11.76 | 1.349 | 1017
DU | S | G3 | 1 | 1 | 6 | 4.838 | 44.76 | 3.912 | ****** | ****** | 2790 | 9.252 | 1.849 | 1097
DU | S | G3 | 1 | 1 | 7 | 6.632 | 48.47 | 3.914 | ****** | ****** | 4023 | 7.309 | 2.534 | 1188
DU | S | G3 | 1 | 1 | 8 | 9.091 | 52.77 | 3.918 | ****** | ****** | 5713 | 5.805 | 3.474 | 1293
DU | S | G3 | 1 | 1 | 9 | 12.46 | 57.33 | 3.918 | ****** | ****** | 8030 | 4.6 | 4.762 | 1405
DU | S | G3 | 1 | 1 | 10 | 17.08 | 62.72 | 3.919 | ****** | ****** | 11210 | 3.672 | 6.528 | 1537
DU | S | G3 | 1 | 1 | 11 | 23.41 | 69.3 | 3.921 | ****** | ****** | 15560 | 2.96 | 8.947 | 1698
DU | S | G3 | 1 | 1 | 12 | 32.1 | 77.11 | 3.922 | ****** | ****** | 21530 | 2.403 | 12.27 | 1889
DU | S | G3 | 1 | 1 | 13 | 44 | 86.45 | 3.924 | ****** | ****** | 29710 | 1.965 | 16.81 | 2118
DU | S | G3 | 1 | 1 | 14 | 60.31 | 97.87 | 3.924 | ****** | ****** | 40920 | 1.623 | 23.05 | 2398
DU | S | G3 | 1 | 1 | 15 | 82.68 | 110.9 | 3.929 | ****** | ****** | 56280 | 1.342 | 31.6 | 2718
DU | S | G3 | 1 | 1 | 16 | 113.3 | 125 | 3.934 | ****** | ****** | 77350 | 1.103 | 43.31 | 3062
DU | S | G3 | 1 | 1 | 17 | 155.4 | 139.2 | 3.938 | ****** | ****** | 106200 | 0.8959 | 59.37 | 3411
DU | S | G3 | 1 | 1 | 18 | 213 | 153.1 | 3.939 | ****** | ****** | 145800 | 0.7191 | 81.39 | 3752
DU | S | G3 | 1 | 1 | 19 | 291.9 | 165.9 | 3.94 | ****** | ****** | 200100 | 0.5685 | 111.6 | 4066
DU | S | G3 | 1 | 1 | 20 | 400.1 | 178.5 | 3.944 | ****** | ****** | 274500 | 0.4461 | 152.9 | 4373
DU | S | G3 | 2 | 1 | 1 | 0.9955 | 18.14 | 3.985 | ****** | ****** | 148.3 | 18.22 | 0.3804 | 444.4
DU | S | G3 | 2 | 1 | 2 | 1.37 | 23.2 | 3.986 | ****** | ****** | 402.6 | 16.94 | 0.5235 | 568.5
DU | S | G3 | 2 | 1 | 3 | 1.879 | 25.29 | 3.985 | ****** | ****** | 751.9 | 13.46 | 0.718 | 619.6
DU | S | G3 | 2 | 1 | 4 | 2.575 | 27.43 | 3.987 | ****** | ****** | 1231 | 10.65 | 0.984 | 672.2
DU | S | G3 | 2 | 1 | 5 | 3.53 | 29.73 | 3.987 | ****** | ****** | 1887 | 8.421 | 1.349 | 728.3
DU | S | G3 | 2 | 1 | 6 | 4.838 | 32.22 | 3.986 | ****** | ****** | 2787 | 6.659 | 1.849 | 789.5
DU | S | G3 | 2 | 1 | 7 | 6.632 | 34.75 | 3.989 | ****** | ****** | 4020 | 5.24 | 2.534 | 851.5
DU | S | G3 | 2 | 1 | 8 | 9.092 | 37.48 | 3.987 | ****** | ****** | 5710 | 4.122 | 3.474 | 918.3
DU | S | G3 | 2 | 1 | 9 | 12.46 | 40.56 | 3.987 | ****** | ****** | 8028 | 3.254 | 4.762 | 993.7
DU | S | G3 | 2 | 1 | 10 | 17.08 | 44.01 | 3.99 | ****** | ****** | 11200 | 2.577 | 6.528 | 1078
DU | S | G3 | 2 | 1 | 11 | 23.41 | 48 | 3.989 | ****** | ****** | 15560 | 2.05 | 8.948 | 1176
DU | S | G3 | 2 | 1 | 12 | 32.1 | 52.83 | 3.989 | ****** | ****** | 21530 | 1.646 | 12.27 | 1295
DU | S | G3 | 2 | 1 | 13 | 43.99 | 58.34 | 3.989 | ****** | ****** | 29710 | 1.326 | 16.81 | 1429
DU | S | G3 | 2 | 1 | 14 | 60.3 | 65.13 | 3.992 | ****** | ****** | 40920 | 1.08 | 23.04 | 1596
DU | S | G3 | 2 | 1 | 15 | 82.66 | 73.3 | 3.998 | ****** | ****** | 56290 | 0.8868 | 31.59 | 1796
DU | S | G3 | 2 | 1 | 16 | 113.3 | 83.32 | 4 | ****** | ****** | 77360 | 0.7353 | 43.3 | 2041
DU | S | G3 | 2 | 1 | 17 | 155.3 | 95.96 | 4.002 | ****** | ****** | 106200 | 0.6178 | 59.35 | 2351
DU | S | G3 | 2 | 1 | 18 | 212.9 | 111.8 | 4.001 | ****** | ****** | 145800 | 0.5251 | 81.36 | 2739
DU | S | G3 | 2 | 1 | 19 | 291.8 | 130.7 | 4.003 | ****** | ****** | 200100 | 0.4479 | 111.5 | 3203
DU | S | G3 | 2 | 1 | 20 | 400 | 152.2 | 4.003 | ****** | ****** | 274500 | 0.3804 | 152.9 | 3729
DU | S | G3 | 2 | 1 | 1 | 0.9952 | 16.38 | 3.996 | ****** | ****** | 148.3 | 16.46 | 0.3803 | 401.3
DU | S | G3 | 3 | 1 | 2 | 1.37 | 20.74 | 3.995 | ****** | ****** | 402.6 | 15.15 | 0.5234 | 508.3
DU | S | G3 | 3 | 1 | 3 | 1.879 | 22.65 | 3.998 | ****** | ****** | 751.9 | 12.06 | 0.7179 | 555
DU | S | G3 | 3 | 1 | 4 | 2.575 | 24.62 | 3.998 | ****** | ****** | 1231 | 9.558 | 0.9841 | 603.1
DU | S | G3 | 3 | 1 | 5 | 3.53 | 26.62 | 3.996 | ****** | ****** | 1887 | 7.541 | 1.349 | 652.2
DU | S | G3 | 3 | 1 | 6 | 4.839 | 28.83 | 3.999 | ****** | ****** | 2787 | 5.958 | 1.849 | 706.4
DU | S | G3 | 3 | 1 | 7 | 6.633 | 31.1 | 3.997 | ****** | ****** | 4020 | 4.69 | 2.535 | 762.1
DU | S | G3 | 3 | 1 | 8 | 9.091 | 33.57 | 3.998 | ****** | ****** | 5711 | 3.693 | 3.474 | 822.6
DU | S | G3 | 3 | 1 | 9 | 12.46 | 36.4 | 3.996 | ****** | ****** | 8028 | 2.921 | 4.762 | 891.9
DU | S | G3 | 3 | 1 | 10 | 17.08 | 39.57 | 3.998 | ****** | ****** | 11200 | 2.316 | 6.528 | 969.5
DU | S | G3 | 3 | 1 | 11 | 23.41 | 43.15 | 3.996 | ****** | ****** | 15560 | 1.843 | 8.948 | 1057
DU | S | G3 | 3 | 1 | 12 | 32.09 | 47.45 | 3.998 | ****** | ****** | 21530 | 1.479 | 12.26 | 1163
DU | S | G3 | 3 | 1 | 13 | 44 | 52.48 | 4 | ****** | ****** | 29710 | 1.193 | 16.81 | 1286
DU | S | G3 | 3 | 1 | 14 | 60.3 | 58.53 | 3.997 | ****** | ****** | 40920 | 0.9706 | 23.05 | 1434
DU | S | G3 | 3 | 1 | 15 | 82.66 | 65.77 | 3.998 | ****** | ****** | 56290 | 0.7957 | 31.59 | 1612
DU | S | G3 | 3 | 1 | 16 | 113.3 | 74.75 | 4.001 | ****** | ****** | 77360 | 0.6598 | 43.3 | 1832
DU | S | G3 | 3 | 1 | 17 | 155.3 | 85.93 | 4.001 | ****** | ****** | 106200 | 0.5533 | 59.35 | 2105
DU | S | G3 | 3 | 1 | 18 | 212.9 | 100.2 | 4.001 | ****** | ****** | 145800 | 0.4705 | 81.36 | 2454
DU | S | G3 | 3 | 1 | 19 | 291.8 | 117.8 | 4.001 | ****** | ****** | 200100 | 0.4036 | 111.5 | 2886
DU | S | G3 | 3 | 1 | 20 | 400 | 139.2 | 4 | ****** | ****** | 274500 | 0.3478 | 152.9 | 3409
DU | S | G3 | 1 | 2 | 1 | 0.03138 | 0.2531 | 3.935 | 39.87 | 31.3 | 0.4994 | ****** | ****** | 6.202
DU | S | G3 | 1 | 2 | 2 | 0.04242 | 0.5758 | 3.937 | 34.66 | 77.93 | 0.6751 | ****** | ****** | 14.11
DU | S | G3 | 1 | 2 | 3 | 0.05786 | 0.8599 | 3.941 | 33.56 | 87.15 | 0.9209 | ****** | ****** | 21.07
DU | S | G3 | 1 | 2 | 4 | 0.0793 | 1.188 | 3.942 | 32.31 | 88.38 | 1.262 | ****** | ****** | 29.1
DU | S | G3 | 1 | 2 | 5 | 0.1087 | 1.603 | 3.945 | 31.35 | 87.19 | 1.73 | ****** | ****** | 39.28
DU | S | G3 | 1 | 2 | 6 | 0.149 | 2.139 | 3.947 | 30.54 | 84.84 | 2.372 | ****** | ****** | 52.4
DU | S | G3 | 1 | 2 | 7 | 0.2043 | 2.833 | 3.952 | 29.94 | 81.83 | 3.251 | ****** | ****** | 69.41
DU | S | G3 | 1 | 2 | 8 | 0.28 | 3.694 | 3.954 | 28.99 | 77.67 | 4.457 | ****** | ****** | 90.52
DU | S | G3 | 1 | 2 | 9 | 0.3838 | 4.721 | 3.957 | 28.1 | 72 | 6.109 | ****** | ****** | 115.7
DU | S | G3 | 1 | 2 | 10 | 0.5262 | 5.913 | 3.959 | 26.98 | 65.25 | 8.374 | ****** | ****** | 144.9
DU | S | G3 | 1 | 2 | 11 | 0.7212 | 7.22 | 3.964 | 25.48 | 57.5 | 11.48 | ****** | ****** | 176.9
DU | S | G3 | 1 | 2 | 12 | 0.9886 | 8.593 | 3.964 | 23.68 | 49.21 | 15.73 | ****** | ****** | 210.5
DU | S | G3 | 1 | 2 | 13 | 1.355 | 9.953 | 3.967 | 21.76 | 40.69 | 21.57 | ****** | ****** | 243.9
DU | S | G3 | 1 | 2 | 14 | 1.858 | 11.28 | 3.969 | 20.19 | 32.38 | 29.57 | ****** | ****** | 276.4
DU | S | G3 | 1 | 2 | 15 | 2.546 | 12.91 | 3.971 | 18.74 | 25.76 | 40.52 | ****** | ****** | 316.3
DU | S | G3 | 1 | 2 | 16 | 3.489 | 15.12 | 3.973 | 17.47 | 20.89 | 55.53 | ****** | ****** | 370.5
DU | S | G3 | 1 | 2 | 17 | 4.783 | 18.07 | 3.974 | 16.53 | 17.04 | 76.12 | ****** | ****** | 442.8
DU | S | G3 | 1 | 2 | 18 | 6.557 | 21.93 | 3.977 | 15.89 | 13.75 | 104.4 | ****** | ****** | 537.2
DU | S | G3 | 1 | 2 | 19 | 8.988 | 26.89 | 3.979 | 15.36 | 10.84 | 143 | ****** | ****** | 658.8
DU | S | G3 | 1 | 2 | 20 | 12.32 | 32.96 | 3.98 | 14.63 | 8.275 | 196.1 | ****** | ****** | 807.7
DU | S | G3 | 2 | 2 | 1 | 0.03139 | 0.2134 | 4 | 33.71 | 26.24 | 0.4995 | ****** | ****** | 5.229
DU | S | G3 | 2 | 2 | 2 | 0.04242 | 0.4571 | 3.998 | 27.3 | 61.97 | 0.6751 | ****** | ****** | 11.2
DU | S | G3 | 2 | 2 | 3 | 0.05786 | 0.6787 | 3.994 | 25.7 | 69.08 | 0.9208 | ****** | ****** | 16.63
DU | S | G3 | 2 | 2 | 4 | 0.0793 | 0.9337 | 3.995 | 24.8 | 69.69 | 1.262 | ****** | ****** | 22.88
DU | S | G3 | 2 | 2 | 5 | 0.1087 | 1.258 | 3.994 | 24.2 | 68.59 | 1.73 | ****** | ****** | 30.83
DU | S | G3 | 2 | 2 | 6 | 0.149 | 1.68 | 3.996 | 23.77 | 66.75 | 2.372 | ****** | ****** | 41.17
DU | S | G3 | 2 | 2 | 7 | 0.2043 | 2.217 | 3.997 | 23.53 | 64 | 3.251 | ****** | ****** | 54.32
DU | S | G3 | 2 | 2 | 8 | 0.28 | 2.885 | 3.994 | 23.08 | 60.48 | 4.457 | ****** | ****** | 70.69
DU | S | G3 | 2 | 2 | 9 | 0.3838 | 3.689 | 3.994 | 22.18 | 56.17 | 6.109 | ****** | ****** | 90.39
DU | S | G3 | 2 | 2 | 10 | 0.5262 | 4.623 | 3.996 | 21.3 | 50.94 | 8.374 | ****** | ****** | 113.3
DU | S | G3 | 2 | 2 | 11 | 0.7212 | 5.665 | 3.997 | 20.18 | 45.04 | 11.48 | ****** | ****** | 138.8
DU | S | G3 | 2 | 2 | 12 | 0.9886 | 6.779 | 3.996 | 18.82 | 38.75 | 15.73 | ****** | ****** | 166.1
DU | S | G3 | 2 | 2 | 13 | 1.355 | 7.943 | 3.996 | 17.35 | 32.49 | 21.57 | ****** | ****** | 194.6
DU | S | G3 | 2 | 2 | 14 | 1.858 | 9.144 | 3.998 | 16.06 | 26.43 | 29.57 | ****** | ****** | 224
DU | S | G3 | 2 | 2 | 15 | 2.546 | 10.55 | 3.998 | 15.07 | 21.23 | 40.52 | ****** | ****** | 258.5
DU | S | G3 | 2 | 2 | 16 | 3.49 | 12.49 | 3.998 | 14.3 | 17.34 | 55.54 | ****** | ****** | 305.9
DU | S | G3 | 2 | 2 | 17 | 4.783 | 15.15 | 3.997 | 13.81 | 14.33 | 76.13 | ****** | ****** | 371.2
DU | S | G3 | 2 | 2 | 18 | 6.557 | 18.69 | 3.997 | 13.54 | 11.72 | 104.4 | ****** | ****** | 457.9
DU | S | G3 | 2 | 2 | 19 | 8.989 | 23.27 | 3.998 | 13.32 | 9.337 | 143.1 | ****** | ****** | 570.1
DU | S | G3 | 2 | 2 | 20 | 12.32 | 28.89 | 3.998 | 12.86 | 7.191 | 196.1 | ****** | ****** | 707.9
DU | S | G3 | 2 | 2 | 1 | 0.03139 | 0.169 | 3.997 | 26.92 | 20.51 | 0.4996 | ****** | ****** | 4.142
DU | S | G3 | 3 | 2 | 2 | 0.04242 | 0.3777 | 3.999 | 22.52 | 51.21 | 0.6752 | ****** | ****** | 9.255
DU | S | G3 | 3 | 2 | 3 | 0.05786 | 0.5641 | 3.998 | 21.34 | 57.42 | 0.9209 | ****** | ****** | 13.82
DU | S | G3 | 3 | 2 | 4 | 0.0793 | 0.7842 | 3.998 | 20.88 | 58.52 | 1.262 | ****** | ****** | 19.21
DU | S | G3 | 3 | 2 | 5 | 0.1087 | 1.068 | 3.999 | 20.66 | 58.16 | 1.73 | ****** | ****** | 26.17
DU | S | G3 | 3 | 2 | 6 | 0.149 | 1.43 | 3.998 | 20.39 | 56.74 | 2.372 | ****** | ****** | 35.04
DU | S | G3 | 3 | 2 | 7 | 0.2043 | 1.876 | 3.999 | 19.9 | 54.17 | 3.251 | ****** | ****** | 45.97
DU | S | G3 | 3 | 2 | 8 | 0.28 | 2.425 | 3.999 | 19.43 | 50.83 | 4.457 | ****** | ****** | 59.42
DU | S | G3 | 3 | 2 | 9 | 0.3838 | 3.1 | 3.998 | 18.95 | 47.06 | 6.109 | ****** | ****** | 75.94
DU | S | G3 | 3 | 2 | 10 | 0.5261 | 3.887 | 3.999 | 18.08 | 42.75 | 8.374 | ****** | ****** | 95.24
DU | S | G3 | 3 | 2 | 11 | 0.7212 | 4.768 | 3.998 | 17.14 | 37.83 | 11.48 | ****** | ****** | 116.8
DU | S | G3 | 3 | 2 | 12 | 0.9886 | 5.722 | 3.999 | 16.01 | 32.65 | 15.73 | ****** | ****** | 140.2
DU | S | G3 | 3 | 2 | 13 | 1.355 | 6.748 | 3.999 | 14.82 | 27.56 | 21.57 | ****** | ****** | 165.3
DU | S | G3 | 3 | 2 | 14 | 1.858 | 7.854 | 3.999 | 13.76 | 22.72 | 29.57 | ****** | ****** | 192.4
DU | S | G3 | 3 | 2 | 15 | 2.546 | 9.162 | 3.999 | 13.01 | 18.49 | 40.53 | ****** | ****** | 224.5
DU | S | G3 | 3 | 2 | 16 | 3.49 | 10.96 | 3.997 | 12.51 | 15.27 | 55.54 | ****** | ****** | 268.6
DU | S | G3 | 3 | 2 | 17 | 4.784 | 13.46 | 3.999 | 12.25 | 12.75 | 76.13 | ****** | ****** | 329.9
DU | S | G3 | 3 | 2 | 18 | 6.558 | 16.82 | 4 | 12.19 | 10.54 | 104.4 | ****** | ****** | 412
DU | S | G3 | 3 | 2 | 19 | 8.989 | 21.16 | 3.998 | 12.12 | 8.47 | 143.1 | ****** | ****** | 518.5
DU | S | G3 | 3 | 2 | 20 | 12.32 | 26.5 | 4 | 11.81 | 6.567 | 196.1 | ****** | ****** | 649.3

## All rådata, G1- G3
Prøve | Lagring | Gjentak | Nummer | Intervall | Målepunkt | Shear Rate (1/s) | Shear Stress (Pa) | Temperature (°C) | Loss Modulus (Pa) | Storage Modulus (Pa) | Strain (%) | Viscosity (Pa*s) | Speed (1/min) | Torque (µNm)
AT | F | G1 | 1 | 1 | 1 | 1.003 | 94.54 | 3.999 | ****** | ****** | 149.1 | 94.3 | 0.3831 | 2316
AT | F | G1 | 1 | 1 | 2 | 1.231 | 91.1 | 4.001 | ****** | ****** | 383.3 | 74.03 | 0.4702 | 2232
AT | F | G1 | 1 | 1 | 3 | 1.513 | 90.77 | 4.001 | ****** | ****** | 671.1 | 60.01 | 0.578 | 2224
AT | F | G1 | 1 | 1 | 4 | 1.859 | 92.1 | 4 | ****** | ****** | 1025 | 49.54 | 0.7105 | 2257
AT | F | G1 | 1 | 1 | 5 | 2.286 | 94.64 | 4 | ****** | ****** | 1460 | 41.4 | 0.8735 | 2319
AT | F | G1 | 1 | 1 | 6 | 2.81 | 97.06 | 4.002 | ****** | ****** | 1994 | 34.54 | 1.074 | 2378
AT | F | G1 | 1 | 1 | 7 | 3.455 | 99.99 | 4.005 | ****** | ****** | 2652 | 28.94 | 1.32 | 2450
AT | F | G1 | 1 | 1 | 8 | 4.248 | 102.3 | 4.001 | ****** | ****** | 3460 | 24.08 | 1.623 | 2506
AT | F | G1 | 1 | 1 | 9 | 5.223 | 105.1 | 4.001 | ****** | ****** | 4454 | 20.12 | 1.996 | 2575
AT | F | G1 | 1 | 1 | 10 | 6.422 | 107.6 | 4.003 | ****** | ****** | 5675 | 16.76 | 2.454 | 2637
AT | F | G1 | 1 | 1 | 11 | 7.895 | 110.3 | 4.003 | ****** | ****** | 7177 | 13.97 | 3.017 | 2702
AT | F | G1 | 1 | 1 | 12 | 9.705 | 113.3 | 4.002 | ****** | ****** | 9024 | 11.68 | 3.709 | 2777
AT | F | G1 | 1 | 1 | 13 | 11.93 | 117 | 3.998 | ****** | ****** | 11290 | 9.807 | 4.56 | 2867
AT | F | G1 | 1 | 1 | 14 | 14.67 | 121.5 | 4.002 | ****** | ****** | 14090 | 8.283 | 5.607 | 2977
AT | F | G1 | 1 | 1 | 15 | 18.04 | 126.8 | 4 | ****** | ****** | 17520 | 7.032 | 6.893 | 3108
AT | F | G1 | 1 | 1 | 16 | 22.18 | 133 | 4.001 | ****** | ****** | 21740 | 5.999 | 8.475 | 3260
AT | F | G1 | 1 | 1 | 17 | 27.27 | 139.9 | 4.001 | ****** | ****** | 26930 | 5.129 | 10.42 | 3427
AT | F | G1 | 1 | 1 | 18 | 33.52 | 148.5 | 4.002 | ****** | ****** | 33300 | 4.428 | 12.81 | 3638
AT | F | G1 | 1 | 1 | 19 | 41.22 | 158.2 | 4.002 | ****** | ****** | 41150 | 3.838 | 15.75 | 3876
AT | F | G1 | 1 | 1 | 20 | 50.67 | 170.1 | 3.999 | ****** | ****** | 50790 | 3.356 | 19.37 | 4167
AT | F | G1 | 1 | 1 | 21 | 62.3 | 183.5 | 4.001 | ****** | ****** | 62640 | 2.945 | 23.81 | 4495
AT | F | G1 | 1 | 1 | 22 | 76.6 | 199.5 | 4.006 | ****** | ****** | 77210 | 2.604 | 29.28 | 4887
AT | F | G1 | 1 | 1 | 23 | 94.18 | 218.6 | 4.005 | ****** | ****** | 95130 | 2.321 | 35.99 | 5356
AT | F | G1 | 1 | 1 | 24 | 115.8 | 241.1 | 4.002 | ****** | ****** | 117200 | 2.082 | 44.26 | 5908
AT | F | G1 | 1 | 1 | 25 | 142.4 | 267.5 | 4 | ****** | ****** | 144200 | 1.879 | 54.41 | 6555
AT | F | G1 | 1 | 1 | 26 | 175.1 | 298.1 | 3.999 | ****** | ****** | 177500 | 1.703 | 66.9 | 7305
AT | F | G1 | 1 | 1 | 27 | 215.2 | 332.7 | 4.005 | ****** | ****** | 218500 | 1.546 | 82.26 | 8152
AT | F | G1 | 1 | 1 | 28 | 264.7 | 369.6 | 4.006 | ****** | ****** | 268800 | 1.397 | 101.1 | 9056
AT | F | G1 | 1 | 1 | 29 | 325.4 | 406.5 | 4.008 | ****** | ****** | 330700 | 1.249 | 124.4 | 9961
AT | F | G1 | 1 | 1 | 30 | 400.1 | 441.4 | 4.009 | ****** | ****** | 406800 | 1.103 | 152.9 | 10810
AU | F | G1 | 1 | 1 | 1 | 1 | 98.78 | 3.903 | ****** | ****** | 153.9 | 98.78 | 0.3821 | 2420
AU | F | G1 | 1 | 1 | 2 | 1.371 | 103.3 | 3.903 | ****** | ****** | 408.8 | 75.39 | 0.5238 | 2532
AU | F | G1 | 1 | 1 | 3 | 1.878 | 109.6 | 3.906 | ****** | ****** | 758.1 | 58.34 | 0.7177 | 2685
AU | F | G1 | 1 | 1 | 4 | 2.575 | 117.7 | 3.907 | ****** | ****** | 1237 | 45.72 | 0.984 | 2885
AU | F | G1 | 1 | 1 | 5 | 3.529 | 128.7 | 3.908 | ****** | ****** | 1893 | 36.46 | 1.349 | 3153
AU | F | G1 | 1 | 1 | 6 | 4.837 | 143.3 | 3.909 | ****** | ****** | 2792 | 29.63 | 1.848 | 3511
AU | F | G1 | 1 | 1 | 7 | 6.631 | 159.4 | 3.91 | ****** | ****** | 4024 | 24.04 | 2.534 | 3905
AU | F | G1 | 1 | 1 | 8 | 9.088 | 176.6 | 3.91 | ****** | ****** | 5713 | 19.44 | 3.473 | 4328
AU | F | G1 | 1 | 1 | 9 | 12.46 | 197.9 | 3.916 | ****** | ****** | 8029 | 15.88 | 4.762 | 4848
AU | F | G1 | 1 | 1 | 10 | 17.08 | 214.6 | 3.917 | ****** | ****** | 11200 | 12.56 | 6.527 | 5257
AU | F | G1 | 1 | 1 | 11 | 23.41 | 233.6 | 3.917 | ****** | ****** | 15560 | 9.977 | 8.947 | 5723
AU | F | G1 | 1 | 1 | 12 | 32.09 | 257.1 | 3.92 | ****** | ****** | 21520 | 8.011 | 12.26 | 6299
AU | F | G1 | 1 | 1 | 13 | 43.99 | 284.3 | 3.923 | ****** | ****** | 29700 | 6.462 | 16.81 | 6965
AU | F | G1 | 1 | 1 | 14 | 60.31 | 315.9 | 3.926 | ****** | ****** | 40910 | 5.238 | 23.05 | 7740
AU | F | G1 | 1 | 1 | 15 | 82.68 | 352.3 | 3.929 | ****** | ****** | 56270 | 4.26 | 31.6 | 8631
AU | F | G1 | 1 | 1 | 16 | 113.3 | 389.7 | 3.932 | ****** | ****** | 77330 | 3.439 | 43.32 | 9549
AU | F | G1 | 1 | 1 | 17 | 155.4 | 426 | 3.937 | ****** | ****** | 106200 | 2.742 | 59.38 | 10440
AU | F | G1 | 1 | 1 | 18 | 213 | 458 | 3.938 | ****** | ****** | 145800 | 2.15 | 81.4 | 11220
AU | F | G1 | 1 | 1 | 19 | 291.9 | 486.5 | 3.943 | ****** | ****** | 200100 | 1.666 | 111.6 | 11920
AU | F | G1 | 1 | 1 | 20 | 400.2 | 512.3 | 3.945 | ****** | ****** | 274400 | 1.28 | 152.9 | 12550
AU | F | G1 | 1 | 2 | 1 | 0.03134 | 1.199 | 3.927 | 200.2 | 132.9 | 0.4988 | ****** | ****** | 29.37
AU | F | G1 | 1 | 2 | 2 | 0.04237 | 3.12 | 3.928 | 181.8 | 425.4 | 0.6744 | ****** | ****** | 76.44
AU | F | G1 | 1 | 2 | 3 | 0.05787 | 4.984 | 3.931 | 181.5 | 509.8 | 0.921 | ****** | ****** | 122.1
AU | F | G1 | 1 | 2 | 4 | 0.07933 | 7.217 | 3.936 | 183 | 541.6 | 1.263 | ****** | ****** | 176.8
AU | F | G1 | 1 | 2 | 5 | 0.1087 | 10.12 | 3.938 | 184.3 | 555 | 1.731 | ****** | ****** | 248
AU | F | G1 | 1 | 2 | 6 | 0.1491 | 13.94 | 3.942 | 184.8 | 557.8 | 2.373 | ****** | ****** | 341.6
AU | F | G1 | 1 | 2 | 7 | 0.2043 | 18.98 | 3.946 | 185.2 | 553.5 | 3.252 | ****** | ****** | 465.1
AU | F | G1 | 1 | 2 | 8 | 0.2801 | 25.47 | 3.947 | 185 | 540.6 | 4.458 | ****** | ****** | 624.1
AU | F | G1 | 1 | 2 | 9 | 0.384 | 33.56 | 3.948 | 183.6 | 517.6 | 6.111 | ****** | ****** | 822.4
AU | F | G1 | 1 | 2 | 10 | 0.5263 | 43.18 | 3.95 | 180.3 | 482.9 | 8.377 | ****** | ****** | 1058
AU | F | G1 | 1 | 2 | 11 | 0.7215 | 53.8 | 3.953 | 174.3 | 434.9 | 11.48 | ****** | ****** | 1318
AU | F | G1 | 1 | 2 | 12 | 0.9892 | 63.28 | 3.955 | 167.9 | 365.1 | 15.74 | ****** | ****** | 1550
AU | F | G1 | 1 | 2 | 13 | 1.356 | 67.94 | 3.961 | 168.6 | 265.7 | 21.59 | ****** | ****** | 1665
AU | F | G1 | 1 | 2 | 14 | 1.858 | 72.86 | 3.961 | 158.3 | 188.9 | 29.57 | ****** | ****** | 1785
AU | F | G1 | 1 | 2 | 15 | 2.545 | 81.47 | 3.96 | 142.5 | 141.9 | 40.51 | ****** | ****** | 1996
AU | F | G1 | 1 | 2 | 16 | 3.487 | 93.35 | 3.961 | 125.5 | 112 | 55.5 | ****** | ****** | 2287
AU | F | G1 | 1 | 2 | 17 | 4.779 | 106.3 | 3.964 | 108.2 | 88.38 | 76.06 | ****** | ****** | 2604
AU | F | G1 | 1 | 2 | 18 | 6.55 | 119.1 | 3.965 | 92.4 | 67.2 | 104.2 | ****** | ****** | 2918
AU | F | G1 | 1 | 2 | 19 | 8.979 | 132.7 | 3.967 | 78.77 | 49.22 | 142.9 | ****** | ****** | 3252
AU | F | G1 | 1 | 2 | 20 | 12.31 | 147.8 | 3.97 | 66.88 | 34.99 | 195.9 | ****** | ****** | 3623
CT | F | G1 | 1 | 1 | 1 | 1 | 6.924 | 3.958 | ****** | ****** | 150.1 | 6.922 | 0.3822 | 169.6
CT | F | G1 | 1 | 1 | 2 | 1.37 | 7.932 | 3.959 | ****** | ****** | 404.9 | 5.788 | 0.5237 | 194.3
CT | F | G1 | 1 | 1 | 3 | 1.878 | 9.313 | 3.961 | ****** | ****** | 754 | 4.958 | 0.7177 | 228.2
CT | F | G1 | 1 | 1 | 4 | 2.575 | 11.2 | 3.961 | ****** | ****** | 1233 | 4.352 | 0.9838 | 274.5
CT | F | G1 | 1 | 1 | 5 | 3.529 | 13.82 | 3.962 | ****** | ****** | 1888 | 3.915 | 1.349 | 338.5
CT | F | G1 | 1 | 1 | 6 | 4.838 | 17.54 | 3.962 | ****** | ****** | 2787 | 3.626 | 1.849 | 429.8
CT | F | G1 | 1 | 1 | 7 | 6.632 | 22.62 | 3.963 | ****** | ****** | 4019 | 3.411 | 2.534 | 554.3
CT | F | G1 | 1 | 1 | 8 | 9.093 | 29.2 | 3.963 | ****** | ****** | 5707 | 3.211 | 3.475 | 715.4
CT | F | G1 | 1 | 1 | 9 | 12.47 | 37.31 | 3.964 | ****** | ****** | 8022 | 2.993 | 4.764 | 914.1
CT | F | G1 | 1 | 1 | 10 | 17.09 | 47.36 | 3.965 | ****** | ****** | 11190 | 2.771 | 6.53 | 1160
CT | F | G1 | 1 | 1 | 11 | 23.43 | 59.81 | 3.966 | ****** | ****** | 15540 | 2.553 | 8.952 | 1465
CT | F | G1 | 1 | 1 | 12 | 32.11 | 75.34 | 3.966 | ****** | ****** | 21510 | 2.346 | 12.27 | 1846
CT | F | G1 | 1 | 1 | 13 | 44.02 | 93.38 | 3.967 | ****** | ****** | 29680 | 2.121 | 16.82 | 2288
CT | F | G1 | 1 | 1 | 14 | 60.35 | 112.1 | 3.967 | ****** | ****** | 40890 | 1.857 | 23.06 | 2745
CT | F | G1 | 1 | 1 | 15 | 82.72 | 132 | 3.965 | ****** | ****** | 56250 | 1.596 | 31.61 | 3235
CT | F | G1 | 1 | 1 | 16 | 113.4 | 152.5 | 3.964 | ****** | ****** | 77310 | 1.345 | 43.34 | 3737
CT | F | G1 | 1 | 1 | 17 | 155.4 | 170.2 | 3.967 | ****** | ****** | 106200 | 1.095 | 59.4 | 4171
CT | F | G1 | 1 | 1 | 18 | 213.1 | 183 | 3.965 | ****** | ****** | 145800 | 0.8591 | 81.43 | 4485
CT | F | G1 | 1 | 1 | 19 | 292 | 190.8 | 3.968 | ****** | ****** | 200100 | 0.6534 | 111.6 | 4675
CT | F | G1 | 1 | 1 | 20 | 400.2 | 195.8 | 3.967 | ****** | ****** | 274500 | 0.4891 | 153 | 4796
CT | F | G1 | 1 | 2 | 1 | 0.03143 | 0.01066 | 3.97 | 1.745 | 1.222 | 0.5001 | ****** | ****** | 0.2611
CT | F | G1 | 1 | 2 | 2 | 0.04248 | 0.01502 | 3.971 | 1.614 | 1.526 | 0.6762 | ****** | ****** | 0.3679
CT | F | G1 | 1 | 2 | 3 | 0.05788 | 0.01819 | 3.972 | 1.444 | 1.346 | 0.9212 | ****** | ****** | 0.4456
CT | F | G1 | 1 | 2 | 4 | 0.07929 | 0.02244 | 3.973 | 1.338 | 1.172 | 1.262 | ****** | ****** | 0.5499
CT | F | G1 | 1 | 2 | 5 | 0.1087 | 0.02816 | 3.975 | 1.258 | 1.034 | 1.73 | ****** | ****** | 0.69
CT | F | G1 | 1 | 2 | 6 | 0.149 | 0.03555 | 3.975 | 1.188 | 0.9145 | 2.371 | ****** | ****** | 0.871
CT | F | G1 | 1 | 2 | 7 | 0.2042 | 0.04501 | 3.978 | 1.125 | 0.8083 | 3.25 | ****** | ****** | 1.103
CT | F | G1 | 1 | 2 | 8 | 0.2799 | 0.05685 | 3.98 | 1.063 | 0.706 | 4.455 | ****** | ****** | 1.393
CT | F | G1 | 1 | 2 | 9 | 0.3837 | 0.07167 | 3.984 | 1.001 | 0.6125 | 6.108 | ****** | ****** | 1.756
CT | F | G1 | 1 | 2 | 10 | 0.5261 | 0.09071 | 3.985 | 0.9428 | 0.5337 | 8.372 | ****** | ****** | 2.222
CT | F | G1 | 1 | 2 | 11 | 0.7211 | 0.1151 | 3.985 | 0.889 | 0.4645 | 11.48 | ****** | ****** | 2.821
CT | F | G1 | 1 | 2 | 12 | 0.9886 | 0.1471 | 3.985 | 0.8413 | 0.4079 | 15.73 | ****** | ****** | 3.604
CT | F | G1 | 1 | 2 | 13 | 1.355 | 0.1902 | 3.986 | 0.8019 | 0.3665 | 21.57 | ****** | ****** | 4.659
CT | F | G1 | 1 | 2 | 14 | 1.858 | 0.2507 | 3.985 | 0.776 | 0.3416 | 29.57 | ****** | ****** | 6.142
CT | F | G1 | 1 | 2 | 15 | 2.546 | 0.3415 | 3.986 | 0.7735 | 0.3341 | 40.53 | ****** | ****** | 8.367
CT | F | G1 | 1 | 2 | 16 | 3.491 | 0.4914 | 3.989 | 0.8093 | 0.3567 | 55.56 | ****** | ****** | 12.04
CT | F | G1 | 1 | 2 | 17 | 4.785 | 0.7551 | 3.988 | 0.904 | 0.4072 | 76.16 | ****** | ****** | 18.5
CT | F | G1 | 1 | 2 | 18 | 6.56 | 1.225 | 3.989 | 1.071 | 0.4792 | 104.4 | ****** | ****** | 30.02
CT | F | G1 | 1 | 2 | 19 | 8.993 | 1.989 | 3.99 | 1.283 | 0.5355 | 143.1 | ****** | ****** | 48.74
CT | F | G1 | 1 | 2 | 20 | 12.33 | 3.08 | 3.991 | 1.473 | 0.542 | 196.2 | ****** | ****** | 75.45
CU | F | G1 | 1 | 1 | 1 | 0.9995 | 21.78 | 3.978 | ****** | ****** | 150.6 | 21.79 | 0.3819 | 533.6
CU | F | G1 | 1 | 1 | 2 | 1.37 | 23.95 | 3.976 | ****** | ****** | 405.4 | 17.48 | 0.5236 | 586.9
CU | F | G1 | 1 | 1 | 3 | 1.879 | 25.98 | 3.974 | ****** | ****** | 754.7 | 13.83 | 0.7179 | 636.6
CU | F | G1 | 1 | 1 | 4 | 2.575 | 28.32 | 3.972 | ****** | ****** | 1233 | 11 | 0.9841 | 693.9
CU | F | G1 | 1 | 1 | 5 | 3.53 | 30.56 | 3.969 | ****** | ****** | 1890 | 8.658 | 1.349 | 748.8
CU | F | G1 | 1 | 1 | 6 | 4.839 | 33.38 | 3.971 | ****** | ****** | 2789 | 6.898 | 1.849 | 817.8
CU | F | G1 | 1 | 1 | 7 | 6.632 | 36.57 | 3.974 | ****** | ****** | 4022 | 5.514 | 2.534 | 896.1
CU | F | G1 | 1 | 1 | 8 | 9.091 | 40.52 | 3.972 | ****** | ****** | 5713 | 4.457 | 3.474 | 992.7
CU | F | G1 | 1 | 1 | 9 | 12.46 | 44.64 | 3.974 | ****** | ****** | 8029 | 3.582 | 4.762 | 1094
CU | F | G1 | 1 | 1 | 10 | 17.08 | 50.08 | 3.974 | ****** | ****** | 11200 | 2.932 | 6.527 | 1227
CU | F | G1 | 1 | 1 | 11 | 23.41 | 56.51 | 3.974 | ****** | ****** | 15560 | 2.414 | 8.947 | 1385
CU | F | G1 | 1 | 1 | 12 | 32.09 | 63.55 | 3.975 | ****** | ****** | 21520 | 1.98 | 12.26 | 1557
CU | F | G1 | 1 | 1 | 13 | 44 | 72.17 | 3.977 | ****** | ****** | 29700 | 1.64 | 16.81 | 1768
CU | F | G1 | 1 | 1 | 14 | 60.31 | 82.79 | 3.978 | ****** | ****** | 40910 | 1.373 | 23.05 | 2029
CU | F | G1 | 1 | 1 | 15 | 82.67 | 94.31 | 3.979 | ****** | ****** | 56280 | 1.141 | 31.59 | 2311
CU | F | G1 | 1 | 1 | 16 | 113.3 | 106.1 | 3.981 | ****** | ****** | 77350 | 0.9361 | 43.31 | 2600
CU | F | G1 | 1 | 1 | 17 | 155.4 | 117.7 | 3.986 | ****** | ****** | 106200 | 0.7579 | 59.37 | 2885
CU | F | G1 | 1 | 1 | 18 | 213 | 129.3 | 3.99 | ****** | ****** | 145800 | 0.6072 | 81.38 | 3168
CU | F | G1 | 1 | 1 | 19 | 291.9 | 139.6 | 3.994 | ****** | ****** | 200100 | 0.4782 | 111.6 | 3420
CU | F | G1 | 1 | 1 | 20 | 400.1 | 150.4 | 3.994 | ****** | ****** | 274500 | 0.376 | 152.9 | 3686
CU | F | G1 | 1 | 2 | 1 | 0.0314 | 0.1173 | 3.989 | 18.36 | 14.64 | 0.4998 | ****** | ****** | 2.875
CU | F | G1 | 1 | 2 | 2 | 0.04244 | 0.2408 | 3.991 | 15.15 | 32.27 | 0.6755 | ****** | ****** | 5.9
CU | F | G1 | 1 | 2 | 3 | 0.05787 | 0.3465 | 3.99 | 14.02 | 34.91 | 0.9211 | ****** | ****** | 8.489
CU | F | G1 | 1 | 2 | 4 | 0.07931 | 0.4686 | 3.993 | 13.41 | 34.61 | 1.262 | ****** | ****** | 11.48
CU | F | G1 | 1 | 2 | 5 | 0.1087 | 0.6217 | 3.992 | 12.96 | 33.51 | 1.73 | ****** | ****** | 15.23
CU | F | G1 | 1 | 2 | 6 | 0.149 | 0.8132 | 3.993 | 12.52 | 31.92 | 2.372 | ****** | ****** | 19.93
CU | F | G1 | 1 | 2 | 7 | 0.2043 | 1.05 | 3.995 | 12.07 | 29.95 | 3.251 | ****** | ****** | 25.72
CU | F | G1 | 1 | 2 | 8 | 0.28 | 1.339 | 3.995 | 11.6 | 27.71 | 4.457 | ****** | ****** | 32.8
CU | F | G1 | 1 | 2 | 9 | 0.3838 | 1.687 | 3.996 | 11.14 | 25.27 | 6.109 | ****** | ****** | 41.34
CU | F | G1 | 1 | 2 | 10 | 0.5262 | 2.097 | 3.997 | 10.62 | 22.68 | 8.374 | ****** | ****** | 51.38
CU | F | G1 | 1 | 2 | 11 | 0.7212 | 2.576 | 3.998 | 10.06 | 20.06 | 11.48 | ****** | ****** | 63.11
CU | F | G1 | 1 | 2 | 12 | 0.9886 | 3.141 | 4 | 9.516 | 17.55 | 15.73 | ****** | ****** | 76.96
CU | F | G1 | 1 | 2 | 13 | 1.355 | 3.829 | 3.999 | 9.045 | 15.28 | 21.57 | ****** | ****** | 93.83
CU | F | G1 | 1 | 2 | 14 | 1.858 | 4.713 | 4 | 8.727 | 13.34 | 29.56 | ****** | ****** | 115.5
CU | F | G1 | 1 | 2 | 15 | 2.546 | 5.904 | 4 | 8.63 | 11.74 | 40.53 | ****** | ****** | 144.7
CU | F | G1 | 1 | 2 | 16 | 3.49 | 7.564 | 4 | 8.797 | 10.39 | 55.55 | ****** | ****** | 185.3
CU | F | G1 | 1 | 2 | 17 | 4.785 | 9.868 | 3.999 | 9.181 | 9.145 | 76.16 | ****** | ****** | 241.8
CU | F | G1 | 1 | 2 | 18 | 6.559 | 12.97 | 4.001 | 9.63 | 7.848 | 104.4 | ****** | ****** | 317.8
CU | F | G1 | 1 | 2 | 19 | 8.991 | 16.95 | 4 | 9.916 | 6.475 | 143.1 | ****** | ****** | 415.2
CU | F | G1 | 1 | 2 | 20 | 12.32 | 21.71 | 4.001 | 9.828 | 5.095 | 196.1 | ****** | ****** | 531.9
DT | F | G1 | 1 | 1 | 1 | 0.9996 | 46.47 | 3.972 | ****** | ****** | 152.1 | 46.49 | 0.382 | 1139
DT | F | G1 | 1 | 1 | 2 | 1.371 | 53.2 | 3.973 | ****** | ****** | 406.7 | 38.82 | 0.5237 | 1303
DT | F | G1 | 1 | 1 | 3 | 1.879 | 60.49 | 3.971 | ****** | ****** | 755.6 | 32.2 | 0.7178 | 1482
DT | F | G1 | 1 | 1 | 4 | 2.575 | 69.32 | 3.974 | ****** | ****** | 1234 | 26.92 | 0.984 | 1699
DT | F | G1 | 1 | 1 | 5 | 3.53 | 79.76 | 3.973 | ****** | ****** | 1890 | 22.59 | 1.349 | 1954
DT | F | G1 | 1 | 1 | 6 | 4.84 | 93.46 | 3.973 | ****** | ****** | 2788 | 19.31 | 1.849 | 2290
DT | F | G1 | 1 | 1 | 7 | 6.634 | 110.6 | 3.975 | ****** | ****** | 4020 | 16.67 | 2.535 | 2709
DT | F | G1 | 1 | 1 | 8 | 9.095 | 131.9 | 3.976 | ****** | ****** | 5707 | 14.5 | 3.476 | 3231
DT | F | G1 | 1 | 1 | 9 | 12.47 | 158.4 | 3.977 | ****** | ****** | 8021 | 12.7 | 4.764 | 3880
DT | F | G1 | 1 | 1 | 10 | 17.09 | 189.9 | 3.977 | ****** | ****** | 11190 | 11.11 | 6.532 | 4653
DT | F | G1 | 1 | 1 | 11 | 23.44 | 225.2 | 3.978 | ****** | ****** | 15540 | 9.609 | 8.957 | 5518
DT | F | G1 | 1 | 1 | 12 | 32.13 | 261.7 | 3.977 | ****** | ****** | 21500 | 8.144 | 12.28 | 6412
DT | F | G1 | 1 | 1 | 13 | 44.05 | 297 | 3.977 | ****** | ****** | 29680 | 6.743 | 16.84 | 7278
DT | F | G1 | 1 | 1 | 14 | 60.4 | 327.3 | 3.979 | ****** | ****** | 40880 | 5.42 | 23.08 | 8020
DT | F | G1 | 1 | 1 | 15 | 82.79 | 350.4 | 3.981 | ****** | ****** | 56250 | 4.232 | 31.65 | 8584
DT | F | G1 | 1 | 1 | 16 | 113.5 | 366.6 | 3.982 | ****** | ****** | 77320 | 3.231 | 43.38 | 8983
DT | F | G1 | 1 | 1 | 17 | 155.5 | 378.2 | 3.981 | ****** | ****** | 106200 | 2.432 | 59.45 | 9267
DT | F | G1 | 1 | 1 | 18 | 213.1 | 388.3 | 3.982 | ****** | ****** | 145800 | 1.822 | 81.47 | 9514
DT | F | G1 | 1 | 1 | 19 | 292.1 | 398.7 | 3.983 | ****** | ****** | 200100 | 1.365 | 111.7 | 9769
DT | F | G1 | 1 | 1 | 20 | 400.4 | 408.6 | 3.983 | ****** | ****** | 274500 | 1.021 | 153 | 10010
DT | F | G1 | 1 | 2 | 1 | 0.03141 | 0.06258 | 3.985 | 10.41 | 6.945 | 0.4999 | ****** | ****** | 1.533
DT | F | G1 | 1 | 2 | 2 | 0.04246 | 0.1296 | 3.986 | 8.574 | 17.15 | 0.6758 | ****** | ****** | 3.175
DT | F | G1 | 1 | 2 | 3 | 0.05788 | 0.1871 | 3.985 | 7.91 | 18.7 | 0.9212 | ****** | ****** | 4.583
DT | F | G1 | 1 | 2 | 4 | 0.0793 | 0.2578 | 3.989 | 7.597 | 18.96 | 1.262 | ****** | ****** | 6.317
DT | F | G1 | 1 | 2 | 5 | 0.1087 | 0.3526 | 3.989 | 7.413 | 18.99 | 1.73 | ****** | ****** | 8.639
DT | F | G1 | 1 | 2 | 6 | 0.149 | 0.4797 | 3.99 | 7.286 | 18.87 | 2.371 | ****** | ****** | 11.75
DT | F | G1 | 1 | 2 | 7 | 0.2042 | 0.6466 | 3.989 | 7.157 | 18.56 | 3.25 | ****** | ****** | 15.84
DT | F | G1 | 1 | 2 | 8 | 0.28 | 0.8642 | 3.991 | 7.059 | 18.07 | 4.456 | ****** | ****** | 21.17
DT | F | G1 | 1 | 2 | 9 | 0.3838 | 1.145 | 3.991 | 6.998 | 17.39 | 6.108 | ****** | ****** | 28.06
DT | F | G1 | 1 | 2 | 10 | 0.5261 | 1.501 | 3.992 | 6.942 | 16.53 | 8.373 | ****** | ****** | 36.78
DT | F | G1 | 1 | 2 | 11 | 0.7212 | 1.95 | 3.99 | 6.888 | 15.53 | 11.48 | ****** | ****** | 47.78
DT | F | G1 | 1 | 2 | 12 | 0.9886 | 2.522 | 3.992 | 6.858 | 14.49 | 15.73 | ****** | ****** | 61.8
DT | F | G1 | 1 | 2 | 13 | 1.355 | 3.268 | 3.993 | 6.872 | 13.5 | 21.57 | ****** | ****** | 80.07
DT | F | G1 | 1 | 2 | 14 | 1.857 | 4.27 | 3.993 | 6.968 | 12.65 | 29.56 | ****** | ****** | 104.6
DT | F | G1 | 1 | 2 | 15 | 2.546 | 5.672 | 3.993 | 7.209 | 12 | 40.52 | ****** | ****** | 139
DT | F | G1 | 1 | 2 | 16 | 3.49 | 7.702 | 3.994 | 7.663 | 11.56 | 55.55 | ****** | ****** | 188.7
DT | F | G1 | 1 | 2 | 17 | 4.785 | 10.71 | 3.994 | 8.409 | 11.27 | 76.15 | ****** | ****** | 262.4
DT | F | G1 | 1 | 2 | 18 | 6.56 | 15.1 | 3.995 | 9.454 | 10.94 | 104.4 | ****** | ****** | 369.9
DT | F | G1 | 1 | 2 | 19 | 8.993 | 21.07 | 3.996 | 10.62 | 10.2 | 143.1 | ****** | ****** | 516.3
DT | F | G1 | 1 | 2 | 20 | 12.33 | 28.41 | 3.996 | 11.49 | 8.818 | 196.2 | ****** | ****** | 696.1
DU | F | G1 | 1 | 1 | 1 | 0.9995 | 22.37 | 3.998 | ****** | ****** | 150.8 | 22.38 | 0.382 | 548.1
DU | F | G1 | 1 | 1 | 2 | 1.37 | 25.44 | 3.998 | ****** | ****** | 405.4 | 18.56 | 0.5237 | 623.2
DU | F | G1 | 1 | 1 | 3 | 1.879 | 28.5 | 3.999 | ****** | ****** | 754.6 | 15.17 | 0.7179 | 698.2
DU | F | G1 | 1 | 1 | 4 | 2.575 | 31.83 | 4.001 | ****** | ****** | 1233 | 12.36 | 0.984 | 779.9
DU | F | G1 | 1 | 1 | 5 | 3.53 | 35.34 | 4.003 | ****** | ****** | 1889 | 10.01 | 1.349 | 865.9
DU | F | G1 | 1 | 1 | 6 | 4.839 | 39.5 | 4.007 | ****** | ****** | 2789 | 8.162 | 1.849 | 967.7
DU | F | G1 | 1 | 1 | 7 | 6.633 | 44.25 | 4.007 | ****** | ****** | 4021 | 6.672 | 2.535 | 1084
DU | F | G1 | 1 | 1 | 8 | 9.092 | 49.58 | 4.007 | ****** | ****** | 5711 | 5.453 | 3.475 | 1215
DU | F | G1 | 1 | 1 | 9 | 12.46 | 56.22 | 4.009 | ****** | ****** | 8027 | 4.511 | 4.762 | 1377
DU | F | G1 | 1 | 1 | 10 | 17.08 | 64.35 | 4.008 | ****** | ****** | 11200 | 3.768 | 6.527 | 1577
DU | F | G1 | 1 | 1 | 11 | 23.41 | 74.56 | 4.008 | ****** | ****** | 15550 | 3.184 | 8.948 | 1827
DU | F | G1 | 1 | 1 | 12 | 32.1 | 87.39 | 4.011 | ****** | ****** | 21520 | 2.723 | 12.27 | 2141
DU | F | G1 | 1 | 1 | 13 | 43.99 | 103.1 | 4.008 | ****** | ****** | 29690 | 2.343 | 16.81 | 2525
DU | F | G1 | 1 | 1 | 14 | 60.31 | 120.9 | 4.009 | ****** | ****** | 40900 | 2.005 | 23.05 | 2963
DU | F | G1 | 1 | 1 | 15 | 82.68 | 139.8 | 4.012 | ****** | ****** | 56270 | 1.691 | 31.6 | 3425
DU | F | G1 | 1 | 1 | 16 | 113.3 | 157.7 | 4.009 | ****** | ****** | 77330 | 1.391 | 43.32 | 3864
DU | F | G1 | 1 | 1 | 17 | 155.4 | 173.3 | 4.011 | ****** | ****** | 106200 | 1.115 | 59.38 | 4246
DU | F | G1 | 1 | 1 | 18 | 213 | 186.6 | 4.011 | ****** | ****** | 145800 | 0.8761 | 81.4 | 4572
DU | F | G1 | 1 | 1 | 19 | 291.9 | 199.6 | 4.011 | ****** | ****** | 200100 | 0.6836 | 111.6 | 4890
DU | F | G1 | 1 | 1 | 20 | 400.1 | 213 | 4.014 | ****** | ****** | 274500 | 0.5323 | 152.9 | 5218
DU | F | G1 | 1 | 2 | 1 | 0.03141 | 0.04904 | 4.013 | 9.132 | 3.582 | 0.4999 | ****** | ****** | 1.202
DU | F | G1 | 1 | 2 | 2 | 0.04247 | 0.09952 | 4.015 | 7.516 | 12.66 | 0.6759 | ****** | ****** | 2.438
DU | F | G1 | 1 | 2 | 3 | 0.05788 | 0.1408 | 4.018 | 6.913 | 13.63 | 0.9212 | ****** | ****** | 3.451
DU | F | G1 | 1 | 2 | 4 | 0.07931 | 0.1897 | 4.017 | 6.601 | 13.5 | 1.262 | ****** | ****** | 4.648
DU | F | G1 | 1 | 2 | 5 | 0.1087 | 0.2548 | 4.017 | 6.415 | 13.26 | 1.73 | ****** | ****** | 6.244
DU | F | G1 | 1 | 2 | 6 | 0.149 | 0.3427 | 4.017 | 6.303 | 13 | 2.371 | ****** | ****** | 8.396
DU | F | G1 | 1 | 2 | 7 | 0.2042 | 0.4583 | 4.018 | 6.204 | 12.66 | 3.25 | ****** | ****** | 11.23
DU | F | G1 | 1 | 2 | 8 | 0.28 | 0.6091 | 4.019 | 6.132 | 12.22 | 4.456 | ****** | ****** | 14.92
DU | F | G1 | 1 | 2 | 9 | 0.3838 | 0.8014 | 4.016 | 6.06 | 11.64 | 6.108 | ****** | ****** | 19.64
DU | F | G1 | 1 | 2 | 10 | 0.5261 | 1.043 | 4.015 | 5.987 | 10.93 | 8.373 | ****** | ****** | 25.57
DU | F | G1 | 1 | 2 | 11 | 0.7211 | 1.345 | 4.014 | 5.904 | 10.13 | 11.48 | ****** | ****** | 32.96
DU | F | G1 | 1 | 2 | 12 | 0.9885 | 1.722 | 4.011 | 5.811 | 9.273 | 15.73 | ****** | ****** | 42.18
DU | F | G1 | 1 | 2 | 13 | 1.355 | 2.196 | 4.011 | 5.716 | 8.427 | 21.57 | ****** | ****** | 53.81
DU | F | G1 | 1 | 2 | 14 | 1.857 | 2.806 | 4.01 | 5.636 | 7.64 | 29.56 | ****** | ****** | 68.76
DU | F | G1 | 1 | 2 | 15 | 2.546 | 3.613 | 4.012 | 5.599 | 6.94 | 40.52 | ****** | ****** | 88.53
DU | F | G1 | 1 | 2 | 16 | 3.49 | 4.71 | 4.011 | 5.634 | 6.339 | 55.54 | ****** | ****** | 115.4
DU | F | G1 | 1 | 2 | 17 | 4.784 | 6.235 | 4.011 | 5.761 | 5.821 | 76.14 | ****** | ****** | 152.8
DU | F | G1 | 1 | 2 | 18 | 6.558 | 8.367 | 4.012 | 5.975 | 5.344 | 104.4 | ****** | ****** | 205
DU | F | G1 | 1 | 2 | 19 | 8.989 | 11.31 | 4.012 | 6.237 | 4.854 | 143.1 | ****** | ****** | 277.1
DU | F | G1 | 1 | 2 | 20 | 12.32 | 15.27 | 4.011 | 6.476 | 4.325 | 196.1 | ****** | ****** | 374.2
AT | F | G2 | 1 | 1 | 1 | 0.9999 | 111.2 | 3.967 | ****** | ****** | 154.9 | 111.2 | 0.3821 | 2725
AT | F | G2 | 1 | 1 | 2 | 1.371 | 123.2 | 3.965 | ****** | ****** | 409.6 | 89.87 | 0.5238 | 3018
AT | F | G2 | 1 | 1 | 3 | 1.879 | 134.9 | 3.963 | ****** | ****** | 758.7 | 71.78 | 0.7181 | 3305
AT | F | G2 | 1 | 1 | 4 | 2.575 | 148.6 | 3.959 | ****** | ****** | 1237 | 57.72 | 0.9843 | 3642
AT | F | G2 | 1 | 1 | 5 | 3.53 | 167.5 | 3.954 | ****** | ****** | 1893 | 47.44 | 1.349 | 4103
AT | F | G2 | 1 | 1 | 6 | 4.839 | 190.4 | 3.946 | ****** | ****** | 2792 | 39.36 | 1.849 | 4666
AT | F | G2 | 1 | 1 | 7 | 6.633 | 220 | 3.946 | ****** | ****** | 4023 | 33.17 | 2.535 | 5391
AT | F | G2 | 1 | 1 | 8 | 9.094 | 257.1 | 3.945 | ****** | ****** | 5711 | 28.27 | 3.476 | 6299
AT | F | G2 | 1 | 1 | 9 | 12.47 | 300.4 | 3.943 | ****** | ****** | 8025 | 24.09 | 4.765 | 7359
AT | F | G2 | 1 | 1 | 10 | 17.09 | 349.9 | 3.939 | ****** | ****** | 11200 | 20.47 | 6.534 | 8573
AT | F | G2 | 1 | 1 | 11 | 23.44 | 403.4 | 3.931 | ****** | ****** | 15550 | 17.21 | 8.958 | 9883
AT | F | G2 | 1 | 1 | 12 | 32.13 | 456.4 | 3.931 | ****** | ****** | 21510 | 14.21 | 12.28 | 11180
AT | F | G2 | 1 | 1 | 13 | 44.05 | 505.6 | 3.931 | ****** | ****** | 29680 | 11.48 | 16.84 | 12390
AT | F | G2 | 1 | 1 | 14 | 60.38 | 550.6 | 3.931 | ****** | ****** | 40890 | 9.119 | 23.08 | 13490
AT | F | G2 | 1 | 1 | 15 | 82.76 | 598 | 3.93 | ****** | ****** | 56260 | 7.226 | 31.64 | 14650
AT | F | G2 | 1 | 1 | 16 | 113.4 | 652.5 | 3.926 | ****** | ****** | 77320 | 5.752 | 43.36 | 15990
AT | F | G2 | 1 | 1 | 17 | 155.5 | 685 | 3.924 | ****** | ****** | 106200 | 4.404 | 59.45 | 16780
AT | F | G2 | 1 | 1 | 18 | 213.1 | 690.3 | 3.925 | ****** | ****** | 145800 | 3.239 | 81.48 | 16910
AT | F | G2 | 1 | 1 | 19 | 292.1 | 713.2 | 3.928 | ****** | ****** | 200100 | 2.442 | 111.7 | 17470
AT | F | G2 | 1 | 1 | 20 | 400.4 | 729.9 | 3.93 | ****** | ****** | 274500 | 1.823 | 153 | 17880
AT | F | G2 | 1 | 2 | 1 | 0.03135 | 0.6128 | 3.927 | 108.8 | 56.93 | 0.499 | ****** | ****** | 15.01
AT | F | G2 | 1 | 2 | 2 | 0.04237 | 1.666 | 3.925 | 95.5 | 227.8 | 0.6743 | ****** | ****** | 40.82
AT | F | G2 | 1 | 2 | 3 | 0.05786 | 2.675 | 3.92 | 94.29 | 274.8 | 0.9208 | ****** | ****** | 65.54
AT | F | G2 | 1 | 2 | 4 | 0.07931 | 3.884 | 3.925 | 94.64 | 292.8 | 1.262 | ****** | ****** | 95.17
AT | F | G2 | 1 | 2 | 5 | 0.1087 | 5.475 | 3.928 | 95.21 | 301.8 | 1.73 | ****** | ****** | 134.2
AT | F | G2 | 1 | 2 | 6 | 0.149 | 7.595 | 3.93 | 95.54 | 305.6 | 2.372 | ****** | ****** | 186.1
AT | F | G2 | 1 | 2 | 7 | 0.2043 | 10.45 | 3.931 | 96.18 | 306.7 | 3.252 | ****** | ****** | 256.1
AT | F | G2 | 1 | 2 | 8 | 0.2801 | 14.2 | 3.932 | 97.07 | 303.5 | 4.457 | ****** | ****** | 348
AT | F | G2 | 1 | 2 | 9 | 0.3839 | 18.97 | 3.93 | 98.06 | 294.6 | 6.11 | ****** | ****** | 464.9
AT | F | G2 | 1 | 2 | 10 | 0.5263 | 24.94 | 3.931 | 98.01 | 281.2 | 8.376 | ****** | ****** | 611.1
AT | F | G2 | 1 | 2 | 11 | 0.7214 | 32.23 | 3.938 | 97.04 | 263.5 | 11.48 | ****** | ****** | 789.8
AT | F | G2 | 1 | 2 | 12 | 0.9888 | 40.71 | 3.94 | 95.16 | 240.5 | 15.74 | ****** | ****** | 997.4
AT | F | G2 | 1 | 2 | 13 | 1.356 | 49.54 | 3.944 | 92.6 | 210.1 | 21.58 | ****** | ****** | 1214
AT | F | G2 | 1 | 2 | 14 | 1.86 | 54.92 | 3.949 | 94.73 | 159.6 | 29.6 | ****** | ****** | 1346
AT | F | G2 | 1 | 2 | 15 | 2.547 | 62.36 | 3.952 | 92.27 | 123.1 | 40.53 | ****** | ****** | 1528
AT | F | G2 | 1 | 2 | 16 | 3.489 | 73.3 | 3.956 | 85.09 | 100.9 | 55.52 | ****** | ****** | 1796
AT | F | G2 | 1 | 2 | 17 | 4.78 | 85.33 | 3.959 | 75.77 | 82.69 | 76.08 | ****** | ****** | 2091
AT | F | G2 | 1 | 2 | 18 | 6.552 | 96.88 | 3.96 | 66.42 | 64.97 | 104.3 | ****** | ****** | 2374
AT | F | G2 | 1 | 2 | 19 | 8.982 | 108.6 | 3.962 | 58.38 | 48.62 | 143 | ****** | ****** | 2661
AT | F | G2 | 1 | 2 | 20 | 12.31 | 122.8 | 3.965 | 51.78 | 35.33 | 196 | ****** | ****** | 3010
AU | F | G2 | 1 | 1 | 1 | 0.9998 | 83.95 | 3.928 | ****** | ****** | 153.3 | 83.97 | 0.3821 | 2057
AU | F | G2 | 1 | 1 | 2 | 1.371 | 89.06 | 3.928 | ****** | ****** | 408.2 | 64.98 | 0.5238 | 2182
AU | F | G2 | 1 | 1 | 3 | 1.879 | 95.37 | 3.926 | ****** | ****** | 757.4 | 50.76 | 0.718 | 2337
AU | F | G2 | 1 | 1 | 4 | 2.575 | 102.8 | 3.925 | ****** | ****** | 1236 | 39.91 | 0.9842 | 2518
AU | F | G2 | 1 | 1 | 5 | 3.53 | 111.7 | 3.92 | ****** | ****** | 1892 | 31.65 | 1.349 | 2738
AU | F | G2 | 1 | 1 | 6 | 4.838 | 120.8 | 3.923 | ****** | ****** | 2792 | 24.98 | 1.849 | 2960
AU | F | G2 | 1 | 1 | 7 | 6.632 | 131.2 | 3.924 | ****** | ****** | 4024 | 19.79 | 2.534 | 3215
AU | F | G2 | 1 | 1 | 8 | 9.09 | 142.8 | 3.924 | ****** | ****** | 5714 | 15.71 | 3.474 | 3499
AU | F | G2 | 1 | 1 | 9 | 12.46 | 156 | 3.924 | ****** | ****** | 8030 | 12.52 | 4.762 | 3822
AU | F | G2 | 1 | 1 | 10 | 17.08 | 172.5 | 3.928 | ****** | ****** | 11210 | 10.1 | 6.527 | 4227
AU | F | G2 | 1 | 1 | 11 | 23.41 | 192.4 | 3.93 | ****** | ****** | 15560 | 8.219 | 8.948 | 4715
AU | F | G2 | 1 | 1 | 12 | 32.09 | 215.4 | 3.93 | ****** | ****** | 21520 | 6.712 | 12.27 | 5278
AU | F | G2 | 1 | 1 | 13 | 44 | 241.9 | 3.93 | ****** | ****** | 29700 | 5.498 | 16.81 | 5927
AU | F | G2 | 1 | 1 | 14 | 60.31 | 271.9 | 3.932 | ****** | ****** | 40910 | 4.508 | 23.05 | 6662
AU | F | G2 | 1 | 1 | 15 | 82.69 | 304.9 | 3.934 | ****** | ****** | 56270 | 3.687 | 31.6 | 7470
AU | F | G2 | 1 | 1 | 16 | 113.4 | 337.8 | 3.935 | ****** | ****** | 77330 | 2.98 | 43.32 | 8276
AU | F | G2 | 1 | 1 | 17 | 155.4 | 367.9 | 3.939 | ****** | ****** | 106200 | 2.368 | 59.39 | 9014
AU | F | G2 | 1 | 1 | 18 | 213 | 394.4 | 3.938 | ****** | ****** | 145800 | 1.851 | 81.41 | 9663
AU | F | G2 | 1 | 1 | 19 | 292 | 417 | 3.94 | ****** | ****** | 200100 | 1.428 | 111.6 | 10220
AU | F | G2 | 1 | 1 | 20 | 400.2 | 437.7 | 3.943 | ****** | ****** | 274500 | 1.094 | 153 | 10720
AU | F | G2 | 1 | 2 | 1 | 0.03135 | 0.7357 | 3.939 | 127.9 | 73.44 | 0.4989 | ****** | ****** | 18.03
AU | F | G2 | 1 | 2 | 2 | 0.04237 | 1.954 | 3.935 | 111.5 | 267.5 | 0.6743 | ****** | ****** | 47.89
AU | F | G2 | 1 | 2 | 3 | 0.05786 | 3.102 | 3.937 | 109.3 | 318.7 | 0.9208 | ****** | ****** | 76.01
AU | F | G2 | 1 | 2 | 4 | 0.07932 | 4.459 | 3.942 | 109 | 336 | 1.262 | ****** | ****** | 109.3
AU | F | G2 | 1 | 2 | 5 | 0.1087 | 6.236 | 3.944 | 109.2 | 343.4 | 1.731 | ****** | ****** | 152.8
AU | F | G2 | 1 | 2 | 6 | 0.149 | 8.615 | 3.947 | 109.7 | 346.2 | 2.372 | ****** | ****** | 211.1
AU | F | G2 | 1 | 2 | 7 | 0.2043 | 11.79 | 3.951 | 110.2 | 345.3 | 3.252 | ****** | ****** | 288.8
AU | F | G2 | 1 | 2 | 8 | 0.2801 | 15.94 | 3.952 | 110.9 | 339.9 | 4.457 | ****** | ****** | 390.5
AU | F | G2 | 1 | 2 | 9 | 0.3839 | 21.2 | 3.955 | 111.7 | 328.4 | 6.11 | ****** | ****** | 519.3
AU | F | G2 | 1 | 2 | 10 | 0.5263 | 27.54 | 3.957 | 112.6 | 309 | 8.376 | ****** | ****** | 674.9
AU | F | G2 | 1 | 2 | 11 | 0.7214 | 34.89 | 3.959 | 111.8 | 282.5 | 11.48 | ****** | ****** | 854.9
AU | F | G2 | 1 | 2 | 12 | 0.9889 | 42.91 | 3.958 | 109.2 | 249.8 | 15.74 | ****** | ****** | 1051
AU | F | G2 | 1 | 2 | 13 | 1.356 | 49.93 | 3.96 | 107.3 | 204.9 | 21.58 | ****** | ****** | 1223
AU | F | G2 | 1 | 2 | 14 | 1.859 | 53.51 | 3.962 | 108.9 | 144.4 | 29.59 | ****** | ****** | 1311
AU | F | G2 | 1 | 2 | 15 | 2.546 | 60.11 | 3.963 | 101.7 | 108 | 40.52 | ****** | ****** | 1473
AU | F | G2 | 1 | 2 | 16 | 3.487 | 69.89 | 3.965 | 91.41 | 86.6 | 55.5 | ****** | ****** | 1712
AU | F | G2 | 1 | 2 | 17 | 4.779 | 80.33 | 3.966 | 79.77 | 69.22 | 76.06 | ****** | ****** | 1968
AU | F | G2 | 1 | 2 | 18 | 6.551 | 90.64 | 3.966 | 68.91 | 53.02 | 104.3 | ****** | ****** | 2221
AU | F | G2 | 1 | 2 | 19 | 8.98 | 102.1 | 3.969 | 59.83 | 39.07 | 142.9 | ****** | ****** | 2502
AU | F | G2 | 1 | 2 | 20 | 12.31 | 115.6 | 3.969 | 51.98 | 27.96 | 195.9 | ****** | ****** | 2833
CT | F | G2 | 1 | 1 | 1 | 1 | 19.24 | 3.996 | ****** | ****** | 150.9 | 19.23 | 0.3823 | 471.4
CT | F | G2 | 1 | 1 | 2 | 1.37 | 22.35 | 3.992 | ****** | ****** | 405.5 | 16.31 | 0.5236 | 547.6
CT | F | G2 | 1 | 1 | 3 | 1.878 | 26.58 | 3.99 | ****** | ****** | 754.4 | 14.15 | 0.7177 | 651.3
CT | F | G2 | 1 | 1 | 4 | 2.574 | 31.96 | 3.991 | ****** | ****** | 1233 | 12.41 | 0.9838 | 783
CT | F | G2 | 1 | 1 | 5 | 3.53 | 38.51 | 3.991 | ****** | ****** | 1888 | 10.91 | 1.349 | 943.7
CT | F | G2 | 1 | 1 | 6 | 4.839 | 47.19 | 3.992 | ****** | ****** | 2786 | 9.752 | 1.849 | 1156
CT | F | G2 | 1 | 1 | 7 | 6.633 | 58.38 | 3.991 | ****** | ****** | 4018 | 8.801 | 2.535 | 1430
CT | F | G2 | 1 | 1 | 8 | 9.094 | 73.02 | 3.989 | ****** | ****** | 5705 | 8.029 | 3.475 | 1789
CT | F | G2 | 1 | 1 | 9 | 12.47 | 92.45 | 3.99 | ****** | ****** | 8018 | 7.416 | 4.764 | 2265
CT | F | G2 | 1 | 1 | 10 | 17.08 | 116.3 | 3.988 | ****** | ****** | 11190 | 6.808 | 6.528 | 2849
CT | F | G2 | 1 | 1 | 11 | 23.42 | 112.9 | 3.991 | ****** | ****** | 15550 | 4.821 | 8.95 | 2766
CT | F | G2 | 1 | 1 | 12 | 31.99 | 113.4 | 3.989 | ****** | ****** | 21520 | 3.544 | 12.23 | 2778
CT | F | G2 | 1 | 1 | 13 | 44.03 | 116 | 3.989 | ****** | ****** | 29700 | 2.635 | 16.83 | 2843
CT | F | G2 | 1 | 1 | 14 | 60.23 | 120.6 | 3.989 | ****** | ****** | 40920 | 2.002 | 23.02 | 2955
CT | F | G2 | 1 | 1 | 15 | 82.77 | 117.9 | 3.989 | ****** | ****** | 56290 | 1.425 | 31.63 | 2889
CT | F | G2 | 1 | 1 | 16 | 113.3 | 121.8 | 3.99 | ****** | ****** | 77370 | 1.075 | 43.31 | 2984
CT | F | G2 | 1 | 1 | 17 | 155.2 | 123.4 | 3.992 | ****** | ****** | 106300 | 0.7951 | 59.33 | 3024
CT | F | G2 | 1 | 1 | 18 | 212.8 | 124.7 | 3.992 | ****** | ****** | 145900 | 0.5862 | 81.31 | 3056
CT | F | G2 | 1 | 1 | 19 | 291.6 | 126 | 3.992 | ****** | ****** | 200100 | 0.4322 | 111.4 | 3088
CT | F | G2 | 1 | 1 | 20 | 399.8 | 133.9 | 3.993 | ****** | ****** | 274500 | 0.335 | 152.8 | 3281
CT | F | G2 | 1 | 2 | 1 | 0.03139 | 0.07686 | 3.99 | 14.95 | 3.641 | 0.4996 | ****** | ****** | 1.883
CT | F | G2 | 1 | 2 | 2 | 0.04246 | 0.1615 | 3.987 | 10.61 | 21.42 | 0.6758 | ****** | ****** | 3.958
CT | F | G2 | 1 | 2 | 3 | 0.0579 | 0.2216 | 3.984 | 9.254 | 22.19 | 0.9215 | ****** | ****** | 5.429
CT | F | G2 | 1 | 2 | 4 | 0.07933 | 0.2907 | 3.987 | 8.55 | 21.38 | 1.263 | ****** | ****** | 7.123
CT | F | G2 | 1 | 2 | 5 | 0.1087 | 0.3837 | 3.979 | 8.1 | 20.64 | 1.73 | ****** | ****** | 9.401
CT | F | G2 | 1 | 2 | 6 | 0.149 | 0.5107 | 3.986 | 7.817 | 20.07 | 2.371 | ****** | ****** | 12.51
CT | F | G2 | 1 | 2 | 7 | 0.2042 | 0.6814 | 3.984 | 7.655 | 19.52 | 3.251 | ****** | ****** | 16.7
CT | F | G2 | 1 | 2 | 8 | 0.28 | 0.9041 | 3.984 | 7.539 | 18.84 | 4.456 | ****** | ****** | 22.15
CT | F | G2 | 1 | 2 | 9 | 0.3838 | 1.186 | 3.985 | 7.418 | 17.95 | 6.108 | ****** | ****** | 29.07
CT | F | G2 | 1 | 2 | 10 | 0.5261 | 1.544 | 3.984 | 7.332 | 16.93 | 8.373 | ****** | ****** | 37.84
CT | F | G2 | 1 | 2 | 11 | 0.7211 | 1.993 | 3.987 | 7.244 | 15.78 | 11.48 | ****** | ****** | 48.83
CT | F | G2 | 1 | 2 | 12 | 0.9885 | 2.556 | 3.987 | 7.159 | 14.58 | 15.73 | ****** | ****** | 62.62
CT | F | G2 | 1 | 2 | 13 | 1.355 | 3.268 | 3.985 | 7.081 | 13.4 | 21.57 | ****** | ****** | 80.08
CT | F | G2 | 1 | 2 | 14 | 1.857 | 4.187 | 3.986 | 7.033 | 12.3 | 29.56 | ****** | ****** | 102.6
CT | F | G2 | 1 | 2 | 15 | 2.546 | 5.404 | 3.986 | 7.049 | 11.32 | 40.52 | ****** | ****** | 132.4
CT | F | G2 | 1 | 2 | 16 | 3.49 | 7.066 | 3.989 | 7.169 | 10.51 | 55.54 | ****** | ****** | 173.1
CT | F | G2 | 1 | 2 | 17 | 4.784 | 9.406 | 3.988 | 7.449 | 9.855 | 76.14 | ****** | ****** | 230.5
CT | F | G2 | 1 | 2 | 18 | 6.558 | 12.75 | 3.986 | 7.922 | 9.301 | 104.4 | ****** | ****** | 312.4
CT | F | G2 | 1 | 2 | 19 | 8.99 | 17.47 | 3.989 | 8.551 | 8.72 | 143.1 | ****** | ****** | 428.1
CT | F | G2 | 1 | 2 | 20 | 12.32 | 23.97 | 3.988 | 9.193 | 8.055 | 196.1 | ****** | ****** | 587.3
CU | F | G2 | 1 | 1 | 1 | 1 | 8.313 | 3.951 | ****** | ****** | 150.1 | 8.313 | 0.3821 | 203.7
CU | F | G2 | 1 | 1 | 2 | 1.37 | 9.619 | 3.951 | ****** | ****** | 404.8 | 7.02 | 0.5236 | 235.7
CU | F | G2 | 1 | 1 | 3 | 1.879 | 11.03 | 3.953 | ****** | ****** | 754 | 5.873 | 0.7178 | 270.3
CU | F | G2 | 1 | 1 | 4 | 2.575 | 12.66 | 3.952 | ****** | ****** | 1233 | 4.916 | 0.9839 | 310.1
CU | F | G2 | 1 | 1 | 5 | 3.53 | 14.39 | 3.95 | ****** | ****** | 1889 | 4.075 | 1.349 | 352.5
CU | F | G2 | 1 | 1 | 6 | 4.839 | 16.33 | 3.946 | ****** | ****** | 2788 | 3.375 | 1.849 | 400.2
CU | F | G2 | 1 | 1 | 7 | 6.633 | 18.5 | 3.945 | ****** | ****** | 4021 | 2.789 | 2.535 | 453.3
CU | F | G2 | 1 | 1 | 8 | 9.092 | 20.92 | 3.948 | ****** | ****** | 5712 | 2.3 | 3.474 | 512.5
CU | F | G2 | 1 | 1 | 9 | 12.46 | 23.73 | 3.95 | ****** | ****** | 8028 | 1.904 | 4.762 | 581.4
CU | F | G2 | 1 | 1 | 10 | 17.08 | 27.1 | 3.946 | ****** | ****** | 11200 | 1.587 | 6.527 | 664.1
CU | F | G2 | 1 | 1 | 11 | 23.42 | 31.23 | 3.948 | ****** | ****** | 15560 | 1.334 | 8.948 | 765.3
CU | F | G2 | 1 | 1 | 12 | 32.1 | 36.27 | 3.951 | ****** | ****** | 21520 | 1.13 | 12.26 | 888.8
CU | F | G2 | 1 | 1 | 13 | 43.99 | 42.98 | 3.95 | ****** | ****** | 29700 | 0.9771 | 16.81 | 1053
CU | F | G2 | 1 | 1 | 14 | 60.3 | 51.2 | 3.952 | ****** | ****** | 40910 | 0.8491 | 23.04 | 1254
CU | F | G2 | 1 | 1 | 15 | 82.66 | 60.83 | 3.952 | ****** | ****** | 56280 | 0.7359 | 31.59 | 1490
CU | F | G2 | 1 | 1 | 16 | 113.3 | 71.19 | 3.953 | ****** | ****** | 77350 | 0.6282 | 43.3 | 1744
CU | F | G2 | 1 | 1 | 17 | 155.3 | 81.23 | 3.957 | ****** | ****** | 106200 | 0.5229 | 59.36 | 1990
CU | F | G2 | 1 | 1 | 18 | 212.9 | 90.57 | 3.956 | ****** | ****** | 145800 | 0.4254 | 81.37 | 2219
CU | F | G2 | 1 | 1 | 19 | 291.9 | 99.66 | 3.956 | ****** | ****** | 200100 | 0.3414 | 111.5 | 2442
CU | F | G2 | 1 | 1 | 20 | 400.1 | 108.9 | 3.962 | ****** | ****** | 274500 | 0.2722 | 152.9 | 2668
CU | F | G2 | 1 | 2 | 1 | 0.03142 | 0.02077 | 3.955 | 3.72 | 1.847 | 0.5001 | ****** | ****** | 0.5089
CU | F | G2 | 1 | 2 | 2 | 0.04248 | 0.03491 | 3.952 | 3.5 | 3.796 | 0.6761 | ****** | ****** | 0.8554
CU | F | G2 | 1 | 2 | 3 | 0.05788 | 0.04764 | 3.952 | 3.367 | 3.924 | 0.9213 | ****** | ****** | 1.167
CU | F | G2 | 1 | 2 | 4 | 0.07929 | 0.06416 | 3.956 | 3.291 | 3.875 | 1.262 | ****** | ****** | 1.572
CU | F | G2 | 1 | 2 | 5 | 0.1087 | 0.08656 | 3.957 | 3.235 | 3.819 | 1.73 | ****** | ****** | 2.121
CU | F | G2 | 1 | 2 | 6 | 0.149 | 0.1168 | 3.961 | 3.183 | 3.761 | 2.371 | ****** | ****** | 2.862
CU | F | G2 | 1 | 2 | 7 | 0.2042 | 0.1572 | 3.963 | 3.132 | 3.686 | 3.25 | ****** | ****** | 3.852
CU | F | G2 | 1 | 2 | 8 | 0.2799 | 0.2105 | 3.966 | 3.085 | 3.58 | 4.455 | ****** | ****** | 5.159
CU | F | G2 | 1 | 2 | 9 | 0.3837 | 0.2797 | 3.967 | 3.037 | 3.427 | 6.107 | ****** | ****** | 6.852
CU | F | G2 | 1 | 2 | 10 | 0.526 | 0.3678 | 3.967 | 2.983 | 3.225 | 8.372 | ****** | ****** | 9.012
CU | F | G2 | 1 | 2 | 11 | 0.7211 | 0.4789 | 3.968 | 2.912 | 2.989 | 11.48 | ****** | ****** | 11.73
CU | F | G2 | 1 | 2 | 12 | 0.9885 | 0.6181 | 3.97 | 2.831 | 2.724 | 15.73 | ****** | ****** | 15.14
CU | F | G2 | 1 | 2 | 13 | 1.355 | 0.793 | 3.975 | 2.738 | 2.455 | 21.56 | ****** | ****** | 19.43
CU | F | G2 | 1 | 2 | 14 | 1.857 | 1.015 | 3.976 | 2.642 | 2.196 | 29.56 | ****** | ****** | 24.88
CU | F | G2 | 1 | 2 | 15 | 2.546 | 1.304 | 3.977 | 2.552 | 1.961 | 40.52 | ****** | ****** | 31.95
CU | F | G2 | 1 | 2 | 16 | 3.49 | 1.686 | 3.978 | 2.479 | 1.752 | 55.54 | ****** | ****** | 41.31
CU | F | G2 | 1 | 2 | 17 | 4.784 | 2.202 | 3.982 | 2.43 | 1.57 | 76.13 | ****** | ****** | 53.96
CU | F | G2 | 1 | 2 | 18 | 6.557 | 2.901 | 3.979 | 2.4 | 1.403 | 104.4 | ****** | ****** | 71.08
CU | F | G2 | 1 | 2 | 19 | 8.988 | 3.836 | 3.984 | 2.376 | 1.244 | 143.1 | ****** | ****** | 94
CU | F | G2 | 1 | 2 | 20 | 12.32 | 5.067 | 3.987 | 2.344 | 1.087 | 196.1 | ****** | ****** | 124.2
DT | F | G2 | 1 | 1 | 1 | 1 | 9.726 | 3.985 | ****** | ****** | 150.2 | 9.725 | 0.3822 | 238.3
DT | F | G2 | 1 | 1 | 2 | 1.37 | 11.16 | 3.985 | ****** | ****** | 405 | 8.147 | 0.5236 | 273.5
DT | F | G2 | 1 | 1 | 3 | 1.878 | 12.85 | 3.986 | ****** | ****** | 754.1 | 6.842 | 0.7177 | 314.9
DT | F | G2 | 1 | 1 | 4 | 2.574 | 14.96 | 3.988 | ****** | ****** | 1233 | 5.81 | 0.9838 | 366.5
DT | F | G2 | 1 | 1 | 5 | 3.528 | 18.3 | 3.989 | ****** | ****** | 1888 | 5.186 | 1.348 | 448.3
DT | F | G2 | 1 | 1 | 6 | 4.836 | 22.82 | 3.99 | ****** | ****** | 2787 | 4.719 | 1.848 | 559.1
DT | F | G2 | 1 | 1 | 7 | 6.631 | 29.4 | 3.99 | ****** | ****** | 4019 | 4.434 | 2.534 | 720.4
DT | F | G2 | 1 | 1 | 8 | 9.09 | 38.48 | 3.986 | ****** | ****** | 5706 | 4.233 | 3.474 | 942.8
DT | F | G2 | 1 | 1 | 9 | 12.46 | 50.4 | 3.986 | ****** | ****** | 8020 | 4.044 | 4.762 | 1235
DT | F | G2 | 1 | 1 | 10 | 17.09 | 66.55 | 3.986 | ****** | ****** | 11190 | 3.895 | 6.529 | 1631
DT | F | G2 | 1 | 1 | 11 | 23.42 | 89.35 | 3.984 | ****** | ****** | 15540 | 3.815 | 8.95 | 2189
DT | F | G2 | 1 | 1 | 12 | 32.11 | 120.3 | 3.985 | ****** | ****** | 21490 | 3.748 | 12.27 | 2948
DT | F | G2 | 1 | 1 | 13 | 44.03 | 157.7 | 3.986 | ****** | ****** | 29660 | 3.581 | 16.83 | 3863
DT | F | G2 | 1 | 1 | 14 | 60.36 | 195.2 | 3.985 | ****** | ****** | 40860 | 3.234 | 23.07 | 4782
DT | F | G2 | 1 | 1 | 15 | 82.75 | 231.5 | 3.984 | ****** | ****** | 56220 | 2.798 | 31.63 | 5672
DT | F | G2 | 1 | 1 | 16 | 113.4 | 263.1 | 3.987 | ****** | ****** | 77280 | 2.319 | 43.35 | 6446
DT | F | G2 | 1 | 1 | 17 | 155.5 | 286.4 | 3.984 | ****** | ****** | 106200 | 1.842 | 59.43 | 7018
DT | F | G2 | 1 | 1 | 18 | 213.1 | 299.9 | 3.986 | ****** | ****** | 145800 | 1.407 | 81.46 | 7348
DT | F | G2 | 1 | 1 | 19 | 292.1 | 305.4 | 3.985 | ****** | ****** | 200000 | 1.046 | 111.7 | 7484
DT | F | G2 | 1 | 1 | 20 | 400.4 | 306.8 | 3.986 | ****** | ****** | 274400 | 0.7663 | 153 | 7517
DT | F | G2 | 1 | 2 | 1 | 0.03142 | 0.01546 | 3.984 | 2.542 | 1.759 | 0.5001 | ****** | ****** | 0.3788
DT | F | G2 | 1 | 2 | 2 | 0.04248 | 0.02081 | 3.987 | 2.103 | 2.247 | 0.6761 | ****** | ****** | 0.5098
DT | F | G2 | 1 | 2 | 3 | 0.05788 | 0.02463 | 3.985 | 1.807 | 1.971 | 0.9212 | ****** | ****** | 0.6036
DT | F | G2 | 1 | 2 | 4 | 0.07929 | 0.03032 | 3.988 | 1.634 | 1.762 | 1.262 | ****** | ****** | 0.743
DT | F | G2 | 1 | 2 | 5 | 0.1087 | 0.03841 | 3.985 | 1.515 | 1.623 | 1.73 | ****** | ****** | 0.941
DT | F | G2 | 1 | 2 | 6 | 0.149 | 0.04903 | 3.985 | 1.431 | 1.493 | 2.371 | ****** | ****** | 1.201
DT | F | G2 | 1 | 2 | 7 | 0.2042 | 0.06225 | 3.984 | 1.366 | 1.342 | 3.25 | ****** | ****** | 1.525
DT | F | G2 | 1 | 2 | 8 | 0.2799 | 0.07896 | 3.983 | 1.306 | 1.197 | 4.455 | ****** | ****** | 1.935
DT | F | G2 | 1 | 2 | 9 | 0.3837 | 0.1008 | 3.986 | 1.243 | 1.086 | 6.107 | ****** | ****** | 2.471
DT | F | G2 | 1 | 2 | 10 | 0.5261 | 0.1286 | 3.985 | 1.188 | 0.9746 | 8.372 | ****** | ****** | 3.152
DT | F | G2 | 1 | 2 | 11 | 0.7211 | 0.165 | 3.987 | 1.137 | 0.8797 | 11.48 | ****** | ****** | 4.043
DT | F | G2 | 1 | 2 | 12 | 0.9885 | 0.2138 | 3.986 | 1.095 | 0.8041 | 15.73 | ****** | ****** | 5.238
DT | F | G2 | 1 | 2 | 13 | 1.355 | 0.2817 | 3.988 | 1.068 | 0.7512 | 21.57 | ****** | ****** | 6.902
DT | F | G2 | 1 | 2 | 14 | 1.858 | 0.3831 | 3.986 | 1.07 | 0.7309 | 29.56 | ****** | ****** | 9.387
DT | F | G2 | 1 | 2 | 15 | 2.546 | 0.5463 | 3.986 | 1.117 | 0.755 | 40.53 | ****** | ****** | 13.39
DT | F | G2 | 1 | 2 | 16 | 3.49 | 0.8353 | 3.983 | 1.248 | 0.8382 | 55.55 | ****** | ****** | 20.47
DT | F | G2 | 1 | 2 | 17 | 4.785 | 1.382 | 3.982 | 1.515 | 0.9987 | 76.15 | ****** | ****** | 33.86
DT | F | G2 | 1 | 2 | 18 | 6.559 | 2.368 | 3.987 | 1.93 | 1.19 | 104.4 | ****** | ****** | 58.01
DT | F | G2 | 1 | 2 | 19 | 8.993 | 3.906 | 3.984 | 2.396 | 1.305 | 143.1 | ****** | ****** | 95.69
DT | F | G2 | 1 | 2 | 20 | 12.33 | 5.955 | 3.985 | 2.755 | 1.273 | 196.2 | ****** | ****** | 145.9
DU | F | G2 | 1 | 1 | 1 | 0.9996 | 12.64 | 3.945 | ****** | ****** | 150.2 | 12.65 | 0.382 | 309.7
DU | F | G2 | 1 | 1 | 2 | 1.37 | 14.16 | 3.945 | ****** | ****** | 405 | 10.33 | 0.5237 | 346.9
DU | F | G2 | 1 | 1 | 3 | 1.879 | 15.6 | 3.948 | ****** | ****** | 754.3 | 8.302 | 0.7179 | 382.1
DU | F | G2 | 1 | 1 | 4 | 2.575 | 17.06 | 3.948 | ****** | ****** | 1233 | 6.623 | 0.9842 | 417.9
DU | F | G2 | 1 | 1 | 5 | 3.53 | 18.7 | 3.949 | ****** | ****** | 1889 | 5.299 | 1.349 | 458.3
DU | F | G2 | 1 | 1 | 6 | 4.839 | 20.49 | 3.951 | ****** | ****** | 2789 | 4.234 | 1.849 | 502
DU | F | G2 | 1 | 1 | 7 | 6.633 | 22.65 | 3.95 | ****** | ****** | 4022 | 3.415 | 2.535 | 555
DU | F | G2 | 1 | 1 | 8 | 9.091 | 25.26 | 3.952 | ****** | ****** | 5713 | 2.779 | 3.474 | 618.9
DU | F | G2 | 1 | 1 | 9 | 12.46 | 28.5 | 3.954 | ****** | ****** | 8029 | 2.287 | 4.762 | 698.3
DU | F | G2 | 1 | 1 | 10 | 17.08 | 32.68 | 3.954 | ****** | ****** | 11200 | 1.913 | 6.527 | 800.6
DU | F | G2 | 1 | 1 | 11 | 23.41 | 38.21 | 3.956 | ****** | ****** | 15560 | 1.632 | 8.947 | 936.2
DU | F | G2 | 1 | 1 | 12 | 32.09 | 45.39 | 3.957 | ****** | ****** | 21520 | 1.414 | 12.26 | 1112
DU | F | G2 | 1 | 1 | 13 | 43.99 | 54.54 | 3.958 | ****** | ****** | 29700 | 1.24 | 16.81 | 1336
DU | F | G2 | 1 | 1 | 14 | 60.31 | 65.5 | 3.96 | ****** | ****** | 40910 | 1.086 | 23.05 | 1605
DU | F | G2 | 1 | 1 | 15 | 82.68 | 77.55 | 3.96 | ****** | ****** | 56280 | 0.9379 | 31.6 | 1900
DU | F | G2 | 1 | 1 | 16 | 113.3 | 89.67 | 3.96 | ****** | ****** | 77340 | 0.7911 | 43.31 | 2197
DU | F | G2 | 1 | 1 | 17 | 155.4 | 101.2 | 3.963 | ****** | ****** | 106200 | 0.6512 | 59.38 | 2479
DU | F | G2 | 1 | 1 | 18 | 213 | 111.5 | 3.963 | ****** | ****** | 145800 | 0.5234 | 81.39 | 2731
DU | F | G2 | 1 | 1 | 19 | 291.9 | 121.2 | 3.963 | ****** | ****** | 200100 | 0.4151 | 111.6 | 2969
DU | F | G2 | 1 | 1 | 20 | 400.1 | 130.6 | 3.965 | ****** | ****** | 274500 | 0.3264 | 152.9 | 3200
DU | F | G2 | 1 | 2 | 1 | 0.03141 | 0.04568 | 3.963 | 7.46 | 5.276 | 0.5 | ****** | ****** | 1.119
DU | F | G2 | 1 | 2 | 2 | 0.04247 | 0.08402 | 3.967 | 6.152 | 10.8 | 0.6759 | ****** | ****** | 2.059
DU | F | G2 | 1 | 2 | 3 | 0.05788 | 0.1143 | 3.966 | 5.546 | 11.09 | 0.9212 | ****** | ****** | 2.799
DU | F | G2 | 1 | 2 | 4 | 0.0793 | 0.149 | 3.97 | 5.2 | 10.6 | 1.262 | ****** | ****** | 3.65
DU | F | G2 | 1 | 2 | 5 | 0.1087 | 0.1922 | 3.971 | 4.947 | 9.949 | 1.73 | ****** | ****** | 4.71
DU | F | G2 | 1 | 2 | 6 | 0.149 | 0.2461 | 3.971 | 4.731 | 9.237 | 2.372 | ****** | ****** | 6.03
DU | F | G2 | 1 | 2 | 7 | 0.2043 | 0.3119 | 3.971 | 4.513 | 8.467 | 3.251 | ****** | ****** | 7.642
DU | F | G2 | 1 | 2 | 8 | 0.28 | 0.3911 | 3.977 | 4.298 | 7.651 | 4.456 | ****** | ****** | 9.582
DU | F | G2 | 1 | 2 | 9 | 0.3838 | 0.4854 | 3.981 | 4.06 | 6.832 | 6.109 | ****** | ****** | 11.89
DU | F | G2 | 1 | 2 | 10 | 0.5261 | 0.5983 | 3.984 | 3.817 | 6.041 | 8.373 | ****** | ****** | 14.66
DU | F | G2 | 1 | 2 | 11 | 0.7212 | 0.7356 | 3.983 | 3.592 | 5.307 | 11.48 | ****** | ****** | 18.02
DU | F | G2 | 1 | 2 | 12 | 0.9885 | 0.9058 | 3.983 | 3.379 | 4.661 | 15.73 | ****** | ****** | 22.19
DU | F | G2 | 1 | 2 | 13 | 1.355 | 1.128 | 3.979 | 3.214 | 4.126 | 21.57 | ****** | ****** | 27.64
DU | F | G2 | 1 | 2 | 14 | 1.857 | 1.435 | 3.982 | 3.125 | 3.716 | 29.56 | ****** | ****** | 35.17
DU | F | G2 | 1 | 2 | 15 | 2.546 | 1.886 | 3.979 | 3.143 | 3.434 | 40.52 | ****** | ****** | 46.22
DU | F | G2 | 1 | 2 | 16 | 3.49 | 2.575 | 3.983 | 3.302 | 3.253 | 55.55 | ****** | ****** | 63.08
DU | F | G2 | 1 | 2 | 17 | 4.784 | 3.627 | 3.984 | 3.604 | 3.115 | 76.15 | ****** | ****** | 88.88
DU | F | G2 | 1 | 2 | 18 | 6.559 | 5.177 | 3.983 | 3.993 | 2.94 | 104.4 | ****** | ****** | 126.8
DU | F | G2 | 1 | 2 | 19 | 8.991 | 7.305 | 3.986 | 4.355 | 2.663 | 143.1 | ****** | ****** | 179
DU | F | G2 | 1 | 2 | 20 | 12.32 | 10.01 | 3.986 | 4.564 | 2.28 | 196.1 | ****** | ****** | 245.2
AT | F | G3 | 1 | 1 | 1 | 0.9999 | 111.8 | 3.929 | ****** | ****** | 154.6 | 111.8 | 0.3822 | 2740
AT | F | G3 | 1 | 1 | 2 | 1.371 | 121.5 | 3.931 | ****** | ****** | 409.5 | 88.66 | 0.524 | 2978
AT | F | G3 | 1 | 1 | 3 | 1.879 | 130.8 | 3.928 | ****** | ****** | 758.7 | 69.59 | 0.7181 | 3204
AT | F | G3 | 1 | 1 | 4 | 2.576 | 141.6 | 3.921 | ****** | ****** | 1237 | 55 | 0.9844 | 3470
AT | F | G3 | 1 | 1 | 5 | 3.53 | 154.7 | 3.916 | ****** | ****** | 1893 | 43.83 | 1.349 | 3790
AT | F | G3 | 1 | 1 | 6 | 4.839 | 171.9 | 3.916 | ****** | ****** | 2792 | 35.52 | 1.85 | 4212
AT | F | G3 | 1 | 1 | 7 | 6.634 | 193.7 | 3.914 | ****** | ****** | 4024 | 29.19 | 2.535 | 4745
AT | F | G3 | 1 | 1 | 8 | 9.093 | 220.7 | 3.91 | ****** | ****** | 5713 | 24.27 | 3.475 | 5407
AT | F | G3 | 1 | 1 | 9 | 12.47 | 254.8 | 3.906 | ****** | ****** | 8027 | 20.44 | 4.764 | 6244
AT | F | G3 | 1 | 1 | 10 | 17.09 | 296.5 | 3.906 | ****** | ****** | 11200 | 17.35 | 6.532 | 7264
AT | F | G3 | 1 | 1 | 11 | 23.43 | 345.8 | 3.905 | ****** | ****** | 15550 | 14.76 | 8.955 | 8472
AT | F | G3 | 1 | 1 | 12 | 32.12 | 399.2 | 3.904 | ****** | ****** | 21510 | 12.43 | 12.28 | 9780
AT | F | G3 | 1 | 1 | 13 | 44.04 | 455.1 | 3.902 | ****** | ****** | 29680 | 10.33 | 16.83 | 11150
AT | F | G3 | 1 | 1 | 14 | 60.38 | 503.9 | 3.899 | ****** | ****** | 40890 | 8.346 | 23.08 | 12350
AT | F | G3 | 1 | 1 | 15 | 82.77 | 543.4 | 3.898 | ****** | ****** | 56260 | 6.565 | 31.64 | 13310
AT | F | G3 | 1 | 1 | 16 | 113.5 | 571.7 | 3.903 | ****** | ****** | 77330 | 5.039 | 43.37 | 14010
AT | F | G3 | 1 | 1 | 17 | 155.5 | 587.8 | 3.903 | ****** | ****** | 106200 | 3.78 | 59.45 | 14400
AT | F | G3 | 1 | 1 | 18 | 213.2 | 593.9 | 3.906 | ****** | ****** | 145800 | 2.786 | 81.49 | 14550
AT | F | G3 | 1 | 1 | 19 | 292.1 | 597.9 | 3.907 | ****** | ****** | 200100 | 2.046 | 111.7 | 14650
AT | F | G3 | 1 | 1 | 20 | 400.4 | 602.6 | 3.908 | ****** | ****** | 274500 | 1.505 | 153.1 | 14760
AT | F | G3 | 1 | 2 | 1 | 0.03135 | 0.7339 | 3.909 | 120.9 | 83.73 | 0.499 | ****** | ****** | 17.98
AT | F | G3 | 1 | 2 | 2 | 0.04237 | 1.903 | 3.906 | 109.1 | 260.2 | 0.6744 | ****** | ****** | 46.62
AT | F | G3 | 1 | 2 | 3 | 0.05785 | 3.037 | 3.908 | 108.4 | 311.5 | 0.9208 | ****** | ****** | 74.41
AT | F | G3 | 1 | 2 | 4 | 0.07931 | 4.407 | 3.911 | 109 | 331.7 | 1.262 | ****** | ****** | 108
AT | F | G3 | 1 | 2 | 5 | 0.1087 | 6.21 | 3.917 | 109.8 | 341.7 | 1.73 | ****** | ****** | 152.2
AT | F | G3 | 1 | 2 | 6 | 0.149 | 8.629 | 3.922 | 110.6 | 346.5 | 2.372 | ****** | ****** | 211.4
AT | F | G3 | 1 | 2 | 7 | 0.2043 | 11.84 | 3.927 | 111.2 | 346.8 | 3.251 | ****** | ****** | 290.1
AT | F | G3 | 1 | 2 | 8 | 0.2801 | 16.04 | 3.929 | 111.7 | 342.1 | 4.457 | ****** | ****** | 393
AT | F | G3 | 1 | 2 | 9 | 0.3839 | 21.4 | 3.931 | 111.9 | 331.8 | 6.11 | ****** | ****** | 524.2
AT | F | G3 | 1 | 2 | 10 | 0.5262 | 27.92 | 3.928 | 111.4 | 314.2 | 8.375 | ****** | ****** | 684.2
AT | F | G3 | 1 | 2 | 11 | 0.7214 | 35.5 | 3.931 | 109.7 | 289.1 | 11.48 | ****** | ****** | 869.7
AT | F | G3 | 1 | 2 | 12 | 0.9888 | 43.73 | 3.936 | 106.2 | 256.8 | 15.74 | ****** | ****** | 1072
AT | F | G3 | 1 | 2 | 13 | 1.355 | 51.9 | 3.938 | 100.8 | 218.5 | 21.57 | ****** | ****** | 1272
AT | F | G3 | 1 | 2 | 14 | 1.859 | 57.48 | 3.941 | 97.3 | 168.2 | 29.58 | ****** | ****** | 1408
AT | F | G3 | 1 | 2 | 15 | 2.547 | 62.57 | 3.945 | 93.73 | 122.7 | 40.53 | ****** | ****** | 1533
AT | F | G3 | 1 | 2 | 16 | 3.488 | 70.79 | 3.949 | 84.63 | 95.41 | 55.51 | ****** | ****** | 1735
AT | F | G3 | 1 | 2 | 17 | 4.779 | 80 | 3.953 | 73.67 | 75.08 | 76.06 | ****** | ****** | 1960
AT | F | G3 | 1 | 2 | 18 | 6.551 | 89.58 | 3.955 | 64.2 | 57.09 | 104.3 | ****** | ****** | 2195
AT | F | G3 | 1 | 2 | 19 | 8.982 | 100.8 | 3.958 | 56.73 | 41.87 | 142.9 | ****** | ****** | 2470
AT | F | G3 | 1 | 2 | 20 | 12.31 | 114.2 | 3.961 | 50.1 | 29.8 | 195.9 | ****** | ****** | 2799
AU | F | G3 | 1 | 1 | 1 | 0.9999 | 86.61 | 3.895 | ****** | ****** | 153.4 | 86.62 | 0.3821 | 2122
AU | F | G3 | 1 | 1 | 2 | 1.371 | 91.53 | 3.895 | ****** | ****** | 408.3 | 66.77 | 0.5239 | 2243
AU | F | G3 | 1 | 1 | 3 | 1.879 | 97.17 | 3.9 | ****** | ****** | 757.6 | 51.72 | 0.718 | 2381
AU | F | G3 | 1 | 1 | 4 | 2.575 | 104.6 | 3.903 | ****** | ****** | 1236 | 40.64 | 0.9841 | 2564
AU | F | G3 | 1 | 1 | 5 | 3.53 | 113.7 | 3.904 | ****** | ****** | 1892 | 32.2 | 1.349 | 2785
AU | F | G3 | 1 | 1 | 6 | 4.838 | 122.1 | 3.905 | ****** | ****** | 2792 | 25.25 | 1.849 | 2993
AU | F | G3 | 1 | 1 | 7 | 6.632 | 131.7 | 3.91 | ****** | ****** | 4025 | 19.86 | 2.535 | 3226
AU | F | G3 | 1 | 1 | 8 | 9.089 | 143.4 | 3.913 | ****** | ****** | 5715 | 15.77 | 3.474 | 3513
AU | F | G3 | 1 | 1 | 9 | 12.46 | 156.2 | 3.913 | ****** | ****** | 8031 | 12.53 | 4.762 | 3826
AU | F | G3 | 1 | 1 | 10 | 17.08 | 171.4 | 3.916 | ****** | ****** | 11210 | 10.04 | 6.528 | 4200
AU | F | G3 | 1 | 1 | 11 | 23.41 | 188 | 3.92 | ****** | ****** | 15560 | 8.03 | 8.949 | 4607
AU | F | G3 | 1 | 1 | 12 | 32.09 | 208.2 | 3.922 | ****** | ****** | 21520 | 6.486 | 12.27 | 5101
AU | F | G3 | 1 | 1 | 13 | 44 | 232.1 | 3.925 | ****** | ****** | 29700 | 5.276 | 16.82 | 5688
AU | F | G3 | 1 | 1 | 14 | 60.31 | 260.3 | 3.928 | ****** | ****** | 40910 | 4.316 | 23.05 | 6377
AU | F | G3 | 1 | 1 | 15 | 82.67 | 295.3 | 3.93 | ****** | ****** | 56270 | 3.572 | 31.6 | 7235
AU | F | G3 | 1 | 1 | 16 | 113.3 | 332.2 | 3.933 | ****** | ****** | 77330 | 2.932 | 43.32 | 8140
AU | F | G3 | 1 | 1 | 17 | 155.4 | 372.6 | 3.938 | ****** | ****** | 106200 | 2.398 | 59.39 | 9130
AU | F | G3 | 1 | 1 | 18 | 213 | 405.6 | 3.939 | ****** | ****** | 145800 | 1.904 | 81.42 | 9939
AU | F | G3 | 1 | 1 | 19 | 292 | 436.4 | 3.94 | ****** | ****** | 200000 | 1.495 | 111.6 | 10690
AU | F | G3 | 1 | 1 | 20 | 400.2 | 462 | 3.943 | ****** | ****** | 274400 | 1.154 | 153 | 11320
AU | F | G3 | 1 | 2 | 1 | 0.03135 | 0.9031 | 3.938 | 153.9 | 95.32 | 0.4989 | ****** | ****** | 22.13
AU | F | G3 | 1 | 2 | 2 | 0.04237 | 2.384 | 3.946 | 137.4 | 325.8 | 0.6743 | ****** | ****** | 58.42
AU | F | G3 | 1 | 2 | 3 | 0.05785 | 3.796 | 3.948 | 135.8 | 389.2 | 0.9208 | ****** | ****** | 93.01
AU | F | G3 | 1 | 2 | 4 | 0.07931 | 5.469 | 3.949 | 135.9 | 411.4 | 1.262 | ****** | ****** | 134
AU | F | G3 | 1 | 2 | 5 | 0.1087 | 7.642 | 3.953 | 136.2 | 420.1 | 1.73 | ****** | ****** | 187.2
AU | F | G3 | 1 | 2 | 6 | 0.149 | 10.54 | 3.952 | 136.6 | 423 | 2.372 | ****** | ****** | 258.4
AU | F | G3 | 1 | 2 | 7 | 0.2043 | 14.44 | 3.954 | 137.6 | 422.2 | 3.252 | ****** | ****** | 353.7
AU | F | G3 | 1 | 2 | 8 | 0.2801 | 19.5 | 3.957 | 138.2 | 415 | 4.457 | ****** | ****** | 477.7
AU | F | G3 | 1 | 2 | 9 | 0.3839 | 25.78 | 3.959 | 137.9 | 398.8 | 6.11 | ****** | ****** | 631.7
AU | F | G3 | 1 | 2 | 10 | 0.5262 | 33.32 | 3.961 | 136.8 | 373.5 | 8.376 | ****** | ****** | 816.3
AU | F | G3 | 1 | 2 | 11 | 0.7214 | 41.88 | 3.962 | 134 | 339.3 | 11.48 | ****** | ****** | 1026
AU | F | G3 | 1 | 2 | 12 | 0.9888 | 50.8 | 3.966 | 128.5 | 296.1 | 15.74 | ****** | ****** | 1245
AU | F | G3 | 1 | 2 | 13 | 1.356 | 57.89 | 3.967 | 124 | 237.8 | 21.58 | ****** | ****** | 1418
AU | F | G3 | 1 | 2 | 14 | 1.858 | 62.12 | 3.971 | 121.9 | 171 | 29.58 | ****** | ****** | 1522
AU | F | G3 | 1 | 2 | 15 | 2.545 | 68.99 | 3.973 | 112.5 | 127.8 | 40.51 | ****** | ****** | 1690
AU | F | G3 | 1 | 2 | 16 | 3.487 | 78.63 | 3.973 | 99.96 | 100.4 | 55.5 | ****** | ****** | 1926
AU | F | G3 | 1 | 2 | 17 | 4.779 | 89.1 | 3.978 | 86.76 | 78.72 | 76.06 | ****** | ****** | 2183
AU | F | G3 | 1 | 2 | 18 | 6.551 | 99.97 | 3.98 | 75.03 | 59.71 | 104.3 | ****** | ****** | 2450
AU | F | G3 | 1 | 2 | 19 | 8.98 | 112.2 | 3.978 | 65.13 | 43.84 | 142.9 | ****** | ****** | 2749
AU | F | G3 | 1 | 2 | 20 | 12.31 | 126.3 | 3.981 | 56.33 | 31.3 | 195.9 | ****** | ****** | 3093
CT | F | G3 | 1 | 1 | 1 | 0.9999 | 12.94 | 3.926 | ****** | ****** | 150.4 | 12.94 | 0.3821 | 317.1
CT | F | G3 | 1 | 1 | 2 | 1.37 | 15.04 | 3.926 | ****** | ****** | 405.1 | 10.97 | 0.5236 | 368.4
CT | F | G3 | 1 | 1 | 3 | 1.878 | 17.45 | 3.927 | ****** | ****** | 754.1 | 9.291 | 0.7179 | 427.6
CT | F | G3 | 1 | 1 | 4 | 2.575 | 20.19 | 3.928 | ****** | ****** | 1233 | 7.842 | 0.984 | 494.8
CT | F | G3 | 1 | 1 | 5 | 3.53 | 23.61 | 3.93 | ****** | ****** | 1889 | 6.689 | 1.349 | 578.5
CT | F | G3 | 1 | 1 | 6 | 4.838 | 27.61 | 3.929 | ****** | ****** | 2788 | 5.707 | 1.849 | 676.5
CT | F | G3 | 1 | 1 | 7 | 6.632 | 32.6 | 3.926 | ****** | ****** | 4020 | 4.916 | 2.535 | 798.8
CT | F | G3 | 1 | 1 | 8 | 9.092 | 38.77 | 3.929 | ****** | ****** | 5709 | 4.265 | 3.475 | 950
CT | F | G3 | 1 | 1 | 9 | 12.46 | 46.3 | 3.931 | ****** | ****** | 8024 | 3.715 | 4.763 | 1135
CT | F | G3 | 1 | 1 | 10 | 17.08 | 55.57 | 3.932 | ****** | ****** | 11200 | 3.252 | 6.529 | 1361
CT | F | G3 | 1 | 1 | 11 | 23.42 | 67.19 | 3.933 | ****** | ****** | 15550 | 2.869 | 8.95 | 1646
CT | F | G3 | 1 | 1 | 12 | 32.1 | 81.93 | 3.933 | ****** | ****** | 21510 | 2.552 | 12.27 | 2007
CT | F | G3 | 1 | 1 | 13 | 44.01 | 101 | 3.937 | ****** | ****** | 29690 | 2.296 | 16.82 | 2475
CT | F | G3 | 1 | 1 | 14 | 60.33 | 125.7 | 3.937 | ****** | ****** | 40890 | 2.084 | 23.06 | 3080
CT | F | G3 | 1 | 1 | 15 | 82.71 | 156.4 | 3.939 | ****** | ****** | 56250 | 1.891 | 31.61 | 3833
CT | F | G3 | 1 | 1 | 16 | 113.4 | 190.3 | 3.94 | ****** | ****** | 77300 | 1.678 | 43.34 | 4663
CT | F | G3 | 1 | 1 | 17 | 155.4 | 223.1 | 3.94 | ****** | ****** | 106200 | 1.436 | 59.42 | 5468
CT | F | G3 | 1 | 1 | 18 | 213.1 | 250.7 | 3.945 | ****** | ****** | 145700 | 1.177 | 81.45 | 6144
CT | F | G3 | 1 | 1 | 19 | 292.1 | 272.8 | 3.945 | ****** | ****** | 200000 | 0.934 | 111.6 | 6683
CT | F | G3 | 1 | 1 | 20 | 400.3 | 290 | 3.945 | ****** | ****** | 274400 | 0.7246 | 153 | 7106
CT | F | G3 | 1 | 2 | 1 | 0.03142 | 0.02928 | 3.948 | 4.531 | 3.71 | 0.5 | ****** | ****** | 0.7174
CT | F | G3 | 1 | 2 | 2 | 0.04248 | 0.05068 | 3.953 | 4.063 | 6.3 | 0.676 | ****** | ****** | 1.242
CT | F | G3 | 1 | 2 | 3 | 0.05788 | 0.06956 | 3.955 | 3.823 | 6.512 | 0.9211 | ****** | ****** | 1.704
CT | F | G3 | 1 | 2 | 4 | 0.07928 | 0.09409 | 3.957 | 3.696 | 6.476 | 1.262 | ****** | ****** | 2.305
CT | F | G3 | 1 | 2 | 5 | 0.1087 | 0.1276 | 3.96 | 3.622 | 6.427 | 1.73 | ****** | ****** | 3.126
CT | F | G3 | 1 | 2 | 6 | 0.149 | 0.173 | 3.962 | 3.574 | 6.365 | 2.371 | ****** | ****** | 4.24
CT | F | G3 | 1 | 2 | 7 | 0.2042 | 0.2341 | 3.963 | 3.538 | 6.273 | 3.25 | ****** | ****** | 5.735
CT | F | G3 | 1 | 2 | 8 | 0.2799 | 0.3147 | 3.966 | 3.51 | 6.131 | 4.455 | ****** | ****** | 7.711
CT | F | G3 | 1 | 2 | 9 | 0.3837 | 0.4198 | 3.969 | 3.483 | 5.926 | 6.107 | ****** | ****** | 10.28
CT | F | G3 | 1 | 2 | 10 | 0.526 | 0.5543 | 3.97 | 3.453 | 5.65 | 8.371 | ****** | ****** | 13.58
CT | F | G3 | 1 | 2 | 11 | 0.721 | 0.7248 | 3.971 | 3.425 | 5.307 | 11.48 | ****** | ****** | 17.76
CT | F | G3 | 1 | 2 | 12 | 0.9884 | 0.9401 | 3.975 | 3.39 | 4.921 | 15.73 | ****** | ****** | 23.03
CT | F | G3 | 1 | 2 | 13 | 1.355 | 1.215 | 3.977 | 3.358 | 4.524 | 21.56 | ****** | ****** | 29.77
CT | F | G3 | 1 | 2 | 14 | 1.857 | 1.574 | 3.976 | 3.337 | 4.149 | 29.56 | ****** | ****** | 38.56
CT | F | G3 | 1 | 2 | 15 | 2.546 | 2.059 | 3.979 | 3.345 | 3.825 | 40.52 | ****** | ****** | 50.44
CT | F | G3 | 1 | 2 | 16 | 3.49 | 2.74 | 3.981 | 3.408 | 3.568 | 55.54 | ****** | ****** | 67.14
CT | F | G3 | 1 | 2 | 17 | 4.783 | 3.728 | 3.982 | 3.55 | 3.373 | 76.13 | ****** | ****** | 91.34
CT | F | G3 | 1 | 2 | 18 | 6.557 | 5.184 | 3.983 | 3.783 | 3.219 | 104.4 | ****** | ****** | 127
CT | F | G3 | 1 | 2 | 19 | 8.989 | 7.304 | 3.984 | 4.089 | 3.056 | 143.1 | ****** | ****** | 179
CT | F | G3 | 1 | 2 | 20 | 12.32 | 10.26 | 3.985 | 4.404 | 2.819 | 196.1 | ****** | ****** | 251.3
CU | F | G3 | 1 | 1 | 1 | 0.9997 | 4.785 | 3.93 | ****** | ****** | 150 | 4.786 | 0.3821 | 117.2
CU | F | G3 | 1 | 1 | 2 | 1.37 | 5.548 | 3.932 | ****** | ****** | 404.7 | 4.049 | 0.5236 | 135.9
CU | F | G3 | 1 | 1 | 3 | 1.878 | 6.425 | 3.933 | ****** | ****** | 754 | 3.42 | 0.7179 | 157.4
CU | F | G3 | 1 | 1 | 4 | 2.575 | 7.41 | 3.934 | ****** | ****** | 1233 | 2.878 | 0.9841 | 181.6
CU | F | G3 | 1 | 1 | 5 | 3.53 | 8.467 | 3.937 | ****** | ****** | 1889 | 2.399 | 1.349 | 207.5
CU | F | G3 | 1 | 1 | 6 | 4.839 | 9.692 | 3.939 | ****** | ****** | 2789 | 2.003 | 1.849 | 237.5
CU | F | G3 | 1 | 1 | 7 | 6.633 | 11.14 | 3.94 | ****** | ****** | 4022 | 1.679 | 2.535 | 272.9
CU | F | G3 | 1 | 1 | 8 | 9.091 | 12.79 | 3.942 | ****** | ****** | 5712 | 1.406 | 3.474 | 313.3
CU | F | G3 | 1 | 1 | 9 | 12.46 | 14.72 | 3.943 | ****** | ****** | 8029 | 1.181 | 4.762 | 360.7
CU | F | G3 | 1 | 1 | 10 | 17.08 | 17.05 | 3.944 | ****** | ****** | 11210 | 0.9982 | 6.528 | 417.8
CU | F | G3 | 1 | 1 | 11 | 23.41 | 19.79 | 3.945 | ****** | ****** | 15560 | 0.8452 | 8.948 | 484.9
CU | F | G3 | 1 | 1 | 12 | 32.1 | 23.15 | 3.946 | ****** | ****** | 21530 | 0.7213 | 12.27 | 567.2
CU | F | G3 | 1 | 1 | 13 | 43.99 | 27.37 | 3.947 | ****** | ****** | 29710 | 0.6221 | 16.81 | 670.5
CU | F | G3 | 1 | 1 | 14 | 60.3 | 32.78 | 3.949 | ****** | ****** | 40920 | 0.5436 | 23.05 | 803.2
CU | F | G3 | 1 | 1 | 15 | 82.65 | 40.14 | 3.953 | ****** | ****** | 56290 | 0.4856 | 31.59 | 983.4
CU | F | G3 | 1 | 1 | 16 | 113.3 | 49.76 | 3.952 | ****** | ****** | 77350 | 0.4392 | 43.3 | 1219
CU | F | G3 | 1 | 1 | 17 | 155.3 | 61.36 | 3.952 | ****** | ****** | 106200 | 0.3951 | 59.36 | 1503
CU | F | G3 | 1 | 1 | 18 | 212.9 | 74.24 | 3.955 | ****** | ****** | 145800 | 0.3487 | 81.36 | 1819
CU | F | G3 | 1 | 1 | 19 | 291.8 | 87.77 | 3.956 | ****** | ****** | 200100 | 0.3008 | 111.5 | 2151
CU | F | G3 | 1 | 1 | 20 | 400.1 | 101.6 | 3.958 | ****** | ****** | 274500 | 0.2539 | 152.9 | 2489
CU | F | G3 | 1 | 2 | 1 | 0.03142 | 0.02334 | 3.959 | 4.428 | 1.473 | 0.5 | ****** | ****** | 0.5718
CU | F | G3 | 1 | 2 | 2 | 0.04248 | 0.04293 | 3.961 | 3.923 | 4.994 | 0.676 | ****** | ****** | 1.052
CU | F | G3 | 1 | 2 | 3 | 0.05788 | 0.05939 | 3.959 | 3.716 | 5.268 | 0.9212 | ****** | ****** | 1.455
CU | F | G3 | 1 | 2 | 4 | 0.07929 | 0.07952 | 3.961 | 3.611 | 5.164 | 1.262 | ****** | ****** | 1.948
CU | F | G3 | 1 | 2 | 5 | 0.1087 | 0.1068 | 3.963 | 3.546 | 5.053 | 1.73 | ****** | ****** | 2.616
CU | F | G3 | 1 | 2 | 6 | 0.149 | 0.1438 | 3.965 | 3.502 | 4.95 | 2.371 | ****** | ****** | 3.522
CU | F | G3 | 1 | 2 | 7 | 0.2042 | 0.1933 | 3.967 | 3.466 | 4.832 | 3.25 | ****** | ****** | 4.735
CU | F | G3 | 1 | 2 | 8 | 0.2799 | 0.2585 | 3.971 | 3.431 | 4.68 | 4.455 | ****** | ****** | 6.334
CU | F | G3 | 1 | 2 | 9 | 0.3837 | 0.3432 | 3.971 | 3.391 | 4.481 | 6.107 | ****** | ****** | 8.409
CU | F | G3 | 1 | 2 | 10 | 0.526 | 0.4512 | 3.974 | 3.342 | 4.229 | 8.371 | ****** | ****** | 11.06
CU | F | G3 | 1 | 2 | 11 | 0.721 | 0.587 | 3.976 | 3.283 | 3.923 | 11.48 | ****** | ****** | 14.38
CU | F | G3 | 1 | 2 | 12 | 0.9884 | 0.7559 | 3.978 | 3.205 | 3.581 | 15.73 | ****** | ****** | 18.52
CU | F | G3 | 1 | 2 | 13 | 1.355 | 0.9672 | 3.982 | 3.114 | 3.228 | 21.56 | ****** | ****** | 23.7
CU | F | G3 | 1 | 2 | 14 | 1.857 | 1.234 | 3.983 | 3.017 | 2.888 | 29.56 | ****** | ****** | 30.25
CU | F | G3 | 1 | 2 | 15 | 2.546 | 1.579 | 3.983 | 2.923 | 2.578 | 40.51 | ****** | ****** | 38.69
CU | F | G3 | 1 | 2 | 16 | 3.489 | 2.034 | 3.983 | 2.846 | 2.306 | 55.53 | ****** | ****** | 49.84
CU | F | G3 | 1 | 2 | 17 | 4.783 | 2.65 | 3.984 | 2.797 | 2.072 | 76.12 | ****** | ****** | 64.93
CU | F | G3 | 1 | 2 | 18 | 6.556 | 3.494 | 3.985 | 2.781 | 1.866 | 104.3 | ****** | ****** | 85.62
CU | F | G3 | 1 | 2 | 19 | 8.987 | 4.646 | 3.987 | 2.786 | 1.671 | 143 | ****** | ****** | 113.8
CU | F | G3 | 1 | 2 | 20 | 12.32 | 6.198 | 3.987 | 2.792 | 1.482 | 196.1 | ****** | ****** | 151.9
DT | F | G3 | 1 | 1 | 1 | 0.9998 | 24.31 | 3.833 | ****** | ****** | 150.9 | 24.31 | 0.3821 | 595.6
DT | F | G3 | 1 | 1 | 2 | 1.371 | 26.94 | 3.832 | ****** | ****** | 405.7 | 19.65 | 0.5239 | 660
DT | F | G3 | 1 | 1 | 3 | 1.879 | 29.99 | 3.829 | ****** | ****** | 754.8 | 15.96 | 0.7179 | 734.7
DT | F | G3 | 1 | 1 | 4 | 2.575 | 34 | 3.829 | ****** | ****** | 1233 | 13.2 | 0.984 | 832.9
DT | F | G3 | 1 | 1 | 5 | 3.529 | 39.25 | 3.831 | ****** | ****** | 1889 | 11.12 | 1.349 | 961.6
DT | F | G3 | 1 | 1 | 6 | 4.838 | 46.93 | 3.832 | ****** | ****** | 2788 | 9.701 | 1.849 | 1150
DT | F | G3 | 1 | 1 | 7 | 6.633 | 57.28 | 3.835 | ****** | ****** | 4019 | 8.636 | 2.535 | 1403
DT | F | G3 | 1 | 1 | 8 | 9.092 | 70.95 | 3.832 | ****** | ****** | 5707 | 7.803 | 3.475 | 1738
DT | F | G3 | 1 | 1 | 9 | 12.47 | 89.39 | 3.831 | ****** | ****** | 8021 | 7.171 | 4.764 | 2190
DT | F | G3 | 1 | 1 | 10 | 17.09 | 112.6 | 3.834 | ****** | ****** | 11190 | 6.589 | 6.532 | 2759
DT | F | G3 | 1 | 1 | 11 | 23.43 | 140.9 | 3.836 | ****** | ****** | 15540 | 6.012 | 8.957 | 3452
DT | F | G3 | 1 | 1 | 12 | 32.13 | 173.4 | 3.84 | ****** | ****** | 21500 | 5.396 | 12.28 | 4248
DT | F | G3 | 1 | 1 | 13 | 44.05 | 207.7 | 3.843 | ****** | ****** | 29670 | 4.716 | 16.84 | 5090
DT | F | G3 | 1 | 1 | 14 | 60.39 | 240.3 | 3.843 | ****** | ****** | 40880 | 3.979 | 23.08 | 5888
DT | F | G3 | 1 | 1 | 15 | 82.78 | 268.2 | 3.843 | ****** | ****** | 56240 | 3.24 | 31.64 | 6571
DT | F | G3 | 1 | 1 | 16 | 113.5 | 290.2 | 3.846 | ****** | ****** | 77310 | 2.558 | 43.37 | 7111
DT | F | G3 | 1 | 1 | 17 | 155.5 | 306.2 | 3.848 | ****** | ****** | 106200 | 1.969 | 59.45 | 7503
DT | F | G3 | 1 | 1 | 18 | 213.1 | 317.4 | 3.849 | ****** | ****** | 145800 | 1.489 | 81.47 | 7777
DT | F | G3 | 1 | 1 | 19 | 292.1 | 324.4 | 3.854 | ****** | ****** | 200100 | 1.111 | 111.7 | 7949
DT | F | G3 | 1 | 1 | 20 | 400.4 | 329.4 | 3.859 | ****** | ****** | 274500 | 0.8228 | 153 | 8071
DT | F | G3 | 1 | 2 | 1 | 0.03141 | 0.06744 | 3.863 | 10.22 | 8.802 | 0.4999 | ****** | ****** | 1.652
DT | F | G3 | 1 | 2 | 2 | 0.04246 | 0.1248 | 3.869 | 8.383 | 16.46 | 0.6758 | ****** | ****** | 3.058
DT | F | G3 | 1 | 2 | 3 | 0.05787 | 0.1714 | 3.874 | 7.57 | 17 | 0.9211 | ****** | ****** | 4.201
DT | F | G3 | 1 | 2 | 4 | 0.0793 | 0.2257 | 3.877 | 7.109 | 16.41 | 1.262 | ****** | ****** | 5.529
DT | F | G3 | 1 | 2 | 5 | 0.1087 | 0.2938 | 3.883 | 6.786 | 15.57 | 1.73 | ****** | ****** | 7.199
DT | F | G3 | 1 | 2 | 6 | 0.149 | 0.3785 | 3.889 | 6.498 | 14.58 | 2.371 | ****** | ****** | 9.274
DT | F | G3 | 1 | 2 | 7 | 0.2042 | 0.4817 | 3.896 | 6.2 | 13.46 | 3.251 | ****** | ****** | 11.8
DT | F | G3 | 1 | 2 | 8 | 0.28 | 0.6076 | 3.9 | 5.92 | 12.28 | 4.456 | ****** | ****** | 14.89
DT | F | G3 | 1 | 2 | 9 | 0.3838 | 0.7616 | 3.907 | 5.657 | 11.11 | 6.108 | ****** | ****** | 18.66
DT | F | G3 | 1 | 2 | 10 | 0.5261 | 0.9511 | 3.913 | 5.392 | 9.998 | 8.373 | ****** | ****** | 23.3
DT | F | G3 | 1 | 2 | 11 | 0.7211 | 1.188 | 3.92 | 5.143 | 8.983 | 11.48 | ****** | ****** | 29.11
DT | F | G3 | 1 | 2 | 12 | 0.9885 | 1.491 | 3.924 | 4.932 | 8.096 | 15.73 | ****** | ****** | 36.54
DT | F | G3 | 1 | 2 | 13 | 1.355 | 1.899 | 3.928 | 4.797 | 7.388 | 21.56 | ****** | ****** | 46.54
DT | F | G3 | 1 | 2 | 14 | 1.857 | 2.482 | 3.933 | 4.79 | 6.897 | 29.56 | ****** | ****** | 60.82
DT | F | G3 | 1 | 2 | 15 | 2.546 | 3.36 | 3.938 | 4.98 | 6.631 | 40.52 | ****** | ****** | 82.33
DT | F | G3 | 1 | 2 | 16 | 3.49 | 4.704 | 3.943 | 5.419 | 6.509 | 55.54 | ****** | ****** | 115.3
DT | F | G3 | 1 | 2 | 17 | 4.785 | 6.645 | 3.945 | 6.062 | 6.276 | 76.15 | ****** | ****** | 162.8
DT | F | G3 | 1 | 2 | 18 | 6.56 | 9.264 | 3.946 | 6.743 | 5.768 | 104.4 | ****** | ****** | 227
DT | F | G3 | 1 | 2 | 19 | 8.991 | 12.62 | 3.948 | 7.266 | 5.003 | 143.1 | ****** | ****** | 309.3
DT | F | G3 | 1 | 2 | 20 | 12.32 | 16.67 | 3.949 | 7.456 | 4.084 | 196.1 | ****** | ****** | 408.5
DU | F | G3 | 1 | 1 | 1 | 0.9994 | 22.79 | 3.845 | ****** | ****** | 150.6 | 22.81 | 0.382 | 558.5
DU | F | G3 | 1 | 1 | 2 | 1.37 | 24.98 | 3.845 | ****** | ****** | 405.4 | 18.23 | 0.5237 | 612
DU | F | G3 | 1 | 1 | 3 | 1.879 | 26.97 | 3.845 | ****** | ****** | 754.7 | 14.36 | 0.718 | 660.9
DU | F | G3 | 1 | 1 | 4 | 2.575 | 29.1 | 3.843 | ****** | ****** | 1234 | 11.3 | 0.9841 | 712.9
DU | F | G3 | 1 | 1 | 5 | 3.53 | 31.61 | 3.84 | ****** | ****** | 1890 | 8.954 | 1.349 | 774.5
DU | F | G3 | 1 | 1 | 6 | 4.838 | 34.29 | 3.841 | ****** | ****** | 2789 | 7.087 | 1.849 | 840.1
DU | F | G3 | 1 | 1 | 7 | 6.632 | 37.4 | 3.845 | ****** | ****** | 4023 | 5.639 | 2.535 | 916.3
DU | F | G3 | 1 | 1 | 8 | 9.091 | 41.18 | 3.844 | ****** | ****** | 5713 | 4.53 | 3.474 | 1009
DU | F | G3 | 1 | 1 | 9 | 12.46 | 45.56 | 3.842 | ****** | ****** | 8030 | 3.656 | 4.762 | 1116
DU | F | G3 | 1 | 1 | 10 | 17.08 | 50.87 | 3.841 | ****** | ****** | 11210 | 2.978 | 6.528 | 1246
DU | F | G3 | 1 | 1 | 11 | 23.41 | 57.24 | 3.846 | ****** | ****** | 15560 | 2.445 | 8.949 | 1403
DU | F | G3 | 1 | 1 | 12 | 32.1 | 64.99 | 3.848 | ****** | ****** | 21520 | 2.025 | 12.27 | 1592
DU | F | G3 | 1 | 1 | 13 | 44 | 74.31 | 3.85 | ****** | ****** | 29700 | 1.689 | 16.81 | 1821
DU | F | G3 | 1 | 1 | 14 | 60.31 | 85.2 | 3.852 | ****** | ****** | 40910 | 1.413 | 23.05 | 2087
DU | F | G3 | 1 | 1 | 15 | 82.68 | 97.11 | 3.853 | ****** | ****** | 56280 | 1.175 | 31.6 | 2379
DU | F | G3 | 1 | 1 | 16 | 113.3 | 109.4 | 3.858 | ****** | ****** | 77350 | 0.9653 | 43.32 | 2681
DU | F | G3 | 1 | 1 | 17 | 155.4 | 121.6 | 3.86 | ****** | ****** | 106200 | 0.7824 | 59.38 | 2978
DU | F | G3 | 1 | 1 | 18 | 213 | 133.4 | 3.861 | ****** | ****** | 145800 | 0.6263 | 81.39 | 3268
DU | F | G3 | 1 | 1 | 19 | 291.9 | 144.5 | 3.862 | ****** | ****** | 200100 | 0.495 | 111.6 | 3540
DU | F | G3 | 1 | 1 | 20 | 400.1 | 155.3 | 3.865 | ****** | ****** | 274500 | 0.3882 | 152.9 | 3806
DU | F | G3 | 1 | 2 | 1 | 0.03139 | 0.1235 | 3.863 | 20.33 | 14.04 | 0.4996 | ****** | ****** | 3.025
DU | F | G3 | 1 | 2 | 2 | 0.04243 | 0.2708 | 3.872 | 16.79 | 36.41 | 0.6753 | ****** | ****** | 6.635
DU | F | G3 | 1 | 2 | 3 | 0.05786 | 0.398 | 3.874 | 15.63 | 40.29 | 0.9209 | ****** | ****** | 9.751
DU | F | G3 | 1 | 2 | 4 | 0.0793 | 0.5442 | 3.88 | 15.03 | 40.41 | 1.262 | ****** | ****** | 13.33
DU | F | G3 | 1 | 2 | 5 | 0.1087 | 0.728 | 3.879 | 14.59 | 39.47 | 1.73 | ****** | ****** | 17.84
DU | F | G3 | 1 | 2 | 6 | 0.149 | 0.9621 | 3.889 | 14.22 | 37.99 | 2.371 | ****** | ****** | 23.57
DU | F | G3 | 1 | 2 | 7 | 0.2043 | 1.256 | 3.898 | 13.84 | 36.07 | 3.251 | ****** | ****** | 30.77
DU | F | G3 | 1 | 2 | 8 | 0.28 | 1.617 | 3.901 | 13.42 | 33.72 | 4.456 | ****** | ****** | 39.63
DU | F | G3 | 1 | 2 | 9 | 0.3838 | 2.054 | 3.909 | 12.96 | 31.03 | 6.108 | ****** | ****** | 50.32
DU | F | G3 | 1 | 2 | 10 | 0.5261 | 2.566 | 3.914 | 12.41 | 28.02 | 8.373 | ****** | ****** | 62.87
DU | F | G3 | 1 | 2 | 11 | 0.7212 | 3.155 | 3.918 | 11.77 | 24.84 | 11.48 | ****** | ****** | 77.31
DU | F | G3 | 1 | 2 | 12 | 0.9885 | 3.823 | 3.925 | 11.08 | 21.63 | 15.73 | ****** | ****** | 93.67
DU | F | G3 | 1 | 2 | 13 | 1.355 | 4.59 | 3.932 | 10.39 | 18.57 | 21.57 | ****** | ****** | 112.5
DU | F | G3 | 1 | 2 | 14 | 1.857 | 5.504 | 3.934 | 9.793 | 15.84 | 29.56 | ****** | ****** | 134.9
DU | F | G3 | 1 | 2 | 15 | 2.546 | 6.668 | 3.94 | 9.403 | 13.51 | 40.52 | ****** | ****** | 163.4
DU | F | G3 | 1 | 2 | 16 | 3.49 | 8.247 | 3.943 | 9.262 | 11.61 | 55.54 | ****** | ****** | 202.1
DU | F | G3 | 1 | 2 | 17 | 4.784 | 10.44 | 3.947 | 9.363 | 10.01 | 76.14 | ****** | ****** | 255.7
DU | F | G3 | 1 | 2 | 18 | 6.558 | 13.4 | 3.951 | 9.617 | 8.51 | 104.4 | ****** | ****** | 328.4
DU | F | G3 | 1 | 2 | 19 | 8.989 | 17.28 | 3.953 | 9.832 | 7.01 | 143.1 | ****** | ****** | 423.3
DU | F | G3 | 1 | 2 | 20 | 12.32 | 22.03 | 3.958 | 9.777 | 5.536 | 196.1 | ****** | ****** | 539.8
AT | S | G1 | 1 | 1 | 1 | 1 | 146.2 | 3.952 | ****** | ****** | 156.2 | 146.2 | 0.3822 | 3583
AT | S | G1 | 1 | 1 | 2 | 1.37 | 159.6 | 3.952 | ****** | ****** | 411.2 | 116.4 | 0.5238 | 3910
AT | S | G1 | 1 | 1 | 3 | 1.879 | 172.2 | 3.953 | ****** | ****** | 760.7 | 91.68 | 0.718 | 4220
AT | S | G1 | 1 | 1 | 4 | 2.575 | 186.9 | 3.955 | ****** | ****** | 1239 | 72.55 | 0.9843 | 4578
AT | S | G1 | 1 | 1 | 5 | 3.531 | 202.8 | 3.956 | ****** | ****** | 1895 | 57.45 | 1.349 | 4970
AT | S | G1 | 1 | 1 | 6 | 4.84 | 223.5 | 3.955 | ****** | ****** | 2794 | 46.19 | 1.85 | 5477
AT | S | G1 | 1 | 1 | 7 | 6.634 | 247.4 | 3.958 | ****** | ****** | 4027 | 37.3 | 2.535 | 6063
AT | S | G1 | 1 | 1 | 8 | 9.094 | 275.4 | 3.961 | ****** | ****** | 5716 | 30.28 | 3.475 | 6747
AT | S | G1 | 1 | 1 | 9 | 12.47 | 308.1 | 3.961 | ****** | ****** | 8031 | 24.71 | 4.764 | 7548
AT | S | G1 | 1 | 1 | 10 | 17.09 | 343.1 | 3.963 | ****** | ****** | 11200 | 20.08 | 6.531 | 8408
AT | S | G1 | 1 | 1 | 11 | 23.43 | 380.9 | 3.962 | ****** | ****** | 15560 | 16.26 | 8.954 | 9332
AT | S | G1 | 1 | 1 | 12 | 32.11 | 420.9 | 3.965 | ****** | ****** | 21520 | 13.11 | 12.27 | 10310
AT | S | G1 | 1 | 1 | 13 | 44.02 | 468.1 | 3.967 | ****** | ****** | 29690 | 10.63 | 16.82 | 11470
AT | S | G1 | 1 | 1 | 14 | 60.35 | 520.9 | 3.965 | ****** | ****** | 40900 | 8.633 | 23.07 | 12760
AT | S | G1 | 1 | 1 | 15 | 82.72 | 572.5 | 3.967 | ****** | ****** | 56260 | 6.921 | 31.62 | 14030
AT | S | G1 | 1 | 1 | 16 | 113.4 | 622.5 | 3.972 | ****** | ****** | 77330 | 5.489 | 43.35 | 15250
AT | S | G1 | 1 | 1 | 17 | 155.5 | 665.3 | 3.972 | ****** | ****** | 106200 | 4.279 | 59.43 | 16300
AT | S | G1 | 1 | 1 | 18 | 213.1 | 689.6 | 3.972 | ****** | ****** | 145800 | 3.236 | 81.47 | 16900
AT | S | G1 | 1 | 1 | 19 | 292.1 | 701.8 | 3.975 | ****** | ****** | 200100 | 2.403 | 111.7 | 17200
AT | S | G1 | 1 | 1 | 20 | 400.3 | 711.8 | 3.978 | ****** | ****** | 274500 | 1.778 | 153 | 17440
AT | S | G1 | 1 | 2 | 1 | 0.03134 | 1.255 | 3.971 | 204.9 | 145.9 | 0.4988 | ****** | ****** | 30.74
AT | S | G1 | 1 | 2 | 2 | 0.04237 | 3.254 | 3.974 | 187.9 | 444.4 | 0.6744 | ****** | ****** | 79.72
AT | S | G1 | 1 | 2 | 3 | 0.05786 | 5.221 | 3.977 | 188.1 | 534.9 | 0.9209 | ****** | ****** | 127.9
AT | S | G1 | 1 | 2 | 4 | 0.07932 | 7.604 | 3.978 | 190 | 571.6 | 1.262 | ****** | ****** | 186.3
AT | S | G1 | 1 | 2 | 5 | 0.1087 | 10.74 | 3.98 | 192.2 | 589.8 | 1.731 | ****** | ****** | 263.1
AT | S | G1 | 1 | 2 | 6 | 0.1491 | 14.91 | 3.98 | 194.1 | 597.6 | 2.372 | ****** | ****** | 365.2
AT | S | G1 | 1 | 2 | 7 | 0.2043 | 20.31 | 3.982 | 194.5 | 593.5 | 3.252 | ****** | ****** | 497.6
AT | S | G1 | 1 | 2 | 8 | 0.2801 | 27.25 | 3.982 | 194 | 579.8 | 4.458 | ****** | ****** | 667.7
AT | S | G1 | 1 | 2 | 9 | 0.3839 | 35.91 | 3.98 | 192.6 | 555.3 | 6.11 | ****** | ****** | 879.9
AT | S | G1 | 1 | 2 | 10 | 0.5263 | 46.12 | 3.983 | 188.8 | 517.3 | 8.376 | ****** | ****** | 1130
AT | S | G1 | 1 | 2 | 11 | 0.7214 | 57.51 | 3.985 | 182 | 466.6 | 11.48 | ****** | ****** | 1409
AT | S | G1 | 1 | 2 | 12 | 0.9889 | 68.52 | 3.985 | 172.9 | 399.5 | 15.74 | ****** | ****** | 1679
AT | S | G1 | 1 | 2 | 13 | 1.356 | 73.25 | 3.986 | 170.9 | 293.1 | 21.59 | ****** | ****** | 1795
AT | S | G1 | 1 | 2 | 14 | 1.858 | 77.13 | 3.987 | 161.3 | 204.9 | 29.57 | ****** | ****** | 1890
AT | S | G1 | 1 | 2 | 15 | 2.545 | 86.03 | 3.988 | 146.8 | 153.4 | 40.51 | ****** | ****** | 2108
AT | S | G1 | 1 | 2 | 16 | 3.487 | 99.28 | 3.99 | 130.2 | 122.7 | 55.5 | ****** | ****** | 2433
AT | S | G1 | 1 | 2 | 17 | 4.778 | 113.5 | 3.989 | 112.4 | 98.2 | 76.05 | ****** | ****** | 2781
AT | S | G1 | 1 | 2 | 18 | 6.55 | 126.9 | 3.991 | 95.92 | 74.96 | 104.2 | ****** | ****** | 3109
AT | S | G1 | 1 | 2 | 19 | 8.978 | 140.6 | 3.99 | 81.9 | 54.56 | 142.9 | ****** | ****** | 3446
AT | S | G1 | 1 | 2 | 20 | 12.31 | 155.9 | 3.991 | 69.67 | 38.45 | 195.9 | ****** | ****** | 3819
AU | S | G1 | 1 | 1 | 1 | 1 | 120.2 | 3.957 | ****** | ****** | 154.7 | 120.2 | 0.3821 | 2945
AU | S | G1 | 1 | 1 | 2 | 1.371 | 125.4 | 3.958 | ****** | ****** | 409.7 | 91.52 | 0.5238 | 3073
AU | S | G1 | 1 | 1 | 3 | 1.879 | 131.7 | 3.961 | ****** | ****** | 759.1 | 70.08 | 0.7181 | 3227
AU | S | G1 | 1 | 1 | 4 | 2.575 | 138.5 | 3.966 | ****** | ****** | 1238 | 53.78 | 0.9841 | 3393
AU | S | G1 | 1 | 1 | 5 | 3.529 | 148.1 | 3.965 | ****** | ****** | 1894 | 41.96 | 1.348 | 3628
AU | S | G1 | 1 | 1 | 6 | 4.839 | 159.2 | 3.964 | ****** | ****** | 2794 | 32.89 | 1.849 | 3900
AU | S | G1 | 1 | 1 | 7 | 6.632 | 174.2 | 3.964 | ****** | ****** | 4026 | 26.26 | 2.535 | 4267
AU | S | G1 | 1 | 1 | 8 | 9.09 | 194.9 | 3.966 | ****** | ****** | 5715 | 21.44 | 3.474 | 4776
AU | S | G1 | 1 | 1 | 9 | 12.46 | 219.2 | 3.967 | ****** | ****** | 8030 | 17.6 | 4.761 | 5370
AU | S | G1 | 1 | 1 | 10 | 17.08 | 250.1 | 3.965 | ****** | ****** | 11200 | 14.64 | 6.527 | 6127
AU | S | G1 | 1 | 1 | 11 | 23.42 | 273.7 | 3.963 | ****** | ****** | 15560 | 11.69 | 8.952 | 6707
AU | S | G1 | 1 | 1 | 12 | 32.1 | 285.6 | 3.964 | ****** | ****** | 21520 | 8.897 | 12.27 | 6998
AU | S | G1 | 1 | 1 | 13 | 43.99 | 309.6 | 3.965 | ****** | ****** | 29700 | 7.039 | 16.81 | 7586
AU | S | G1 | 1 | 1 | 14 | 60.32 | 343.6 | 3.965 | ****** | ****** | 40910 | 5.696 | 23.05 | 8419
AU | S | G1 | 1 | 1 | 15 | 82.67 | 367 | 3.968 | ****** | ****** | 56280 | 4.44 | 31.59 | 8993
AU | S | G1 | 1 | 1 | 16 | 113.3 | 404.7 | 3.974 | ****** | ****** | 77340 | 3.572 | 43.3 | 9915
AU | S | G1 | 1 | 1 | 17 | 155.3 | 457.2 | 3.979 | ****** | ****** | 106200 | 2.943 | 59.37 | 11200
AU | S | G1 | 1 | 1 | 18 | 213 | 497.9 | 3.983 | ****** | ****** | 145800 | 2.338 | 81.4 | 12200
AU | S | G1 | 1 | 1 | 19 | 292 | 529.3 | 3.986 | ****** | ****** | 200100 | 1.813 | 111.6 | 12970
AU | S | G1 | 1 | 1 | 20 | 400.2 | 559.2 | 3.989 | ****** | ****** | 274400 | 1.397 | 152.9 | 13700
AU | S | G1 | 1 | 2 | 1 | 0.03133 | 1.468 | 3.969 | 246.7 | 160.7 | 0.4986 | ****** | ****** | 35.96
AU | S | G1 | 1 | 2 | 2 | 0.04237 | 3.854 | 3.971 | 224 | 525.9 | 0.6743 | ****** | ****** | 94.44
AU | S | G1 | 1 | 2 | 3 | 0.05786 | 6.151 | 3.97 | 222.5 | 629.8 | 0.9209 | ****** | ****** | 150.7
AU | S | G1 | 1 | 2 | 4 | 0.07932 | 8.862 | 3.977 | 222.8 | 665.6 | 1.262 | ****** | ****** | 217.1
AU | S | G1 | 1 | 2 | 5 | 0.1087 | 12.39 | 3.979 | 223.9 | 680 | 1.731 | ****** | ****** | 303.6
AU | S | G1 | 1 | 2 | 6 | 0.1491 | 17.07 | 3.978 | 225 | 683.4 | 2.372 | ****** | ****** | 418.2
AU | S | G1 | 1 | 2 | 7 | 0.2043 | 23.14 | 3.979 | 225.1 | 675 | 3.252 | ****** | ****** | 566.9
AU | S | G1 | 1 | 2 | 8 | 0.2801 | 30.85 | 3.978 | 224.1 | 654.8 | 4.458 | ****** | ****** | 755.9
AU | S | G1 | 1 | 2 | 9 | 0.3839 | 40.3 | 3.981 | 221.2 | 621.2 | 6.111 | ****** | ****** | 987.3
AU | S | G1 | 1 | 2 | 10 | 0.5263 | 51.27 | 3.98 | 215.8 | 572.8 | 8.376 | ****** | ****** | 1256
AU | S | G1 | 1 | 2 | 11 | 0.7215 | 62.65 | 3.983 | 207.6 | 504.6 | 11.48 | ****** | ****** | 1535
AU | S | G1 | 1 | 2 | 12 | 0.9895 | 69.82 | 3.981 | 206.2 | 392.4 | 15.75 | ****** | ****** | 1711
AU | S | G1 | 1 | 2 | 13 | 1.356 | 74.35 | 3.984 | 197.9 | 282.1 | 21.58 | ****** | ****** | 1822
AU | S | G1 | 1 | 2 | 14 | 1.857 | 81.21 | 3.984 | 180.8 | 206.8 | 29.56 | ****** | ****** | 1990
AU | S | G1 | 1 | 2 | 15 | 2.545 | 91.43 | 3.983 | 161.4 | 157.8 | 40.5 | ****** | ****** | 2240
AU | S | G1 | 1 | 2 | 16 | 3.487 | 104.5 | 3.987 | 141.9 | 123.9 | 55.5 | ****** | ****** | 2561
AU | S | G1 | 1 | 2 | 17 | 4.779 | 118.7 | 3.985 | 122.4 | 96.91 | 76.06 | ****** | ****** | 2909
AU | S | G1 | 1 | 2 | 18 | 6.55 | 132.9 | 3.987 | 104.2 | 73.56 | 104.2 | ****** | ****** | 3257
AU | S | G1 | 1 | 2 | 19 | 8.978 | 147.9 | 3.987 | 88.28 | 54.1 | 142.9 | ****** | ****** | 3625
AU | S | G1 | 1 | 2 | 20 | 12.31 | 164.5 | 3.988 | 74.49 | 38.75 | 195.9 | ****** | ****** | 4029
CT | S | G1 | 1 | 1 | 1 | 0.9993 | 41.55 | 3.957 | ****** | ****** | 151.5 | 41.57 | 0.3819 | 1018
CT | S | G1 | 1 | 1 | 2 | 1.371 | 46.05 | 3.959 | ****** | ****** | 406.2 | 33.6 | 0.5237 | 1128
CT | S | G1 | 1 | 1 | 3 | 1.879 | 50.28 | 3.961 | ****** | ****** | 755.5 | 26.76 | 0.718 | 1232
CT | S | G1 | 1 | 1 | 4 | 2.575 | 55.2 | 3.961 | ****** | ****** | 1234 | 21.44 | 0.9841 | 1353
CT | S | G1 | 1 | 1 | 5 | 3.53 | 61.92 | 3.962 | ****** | ****** | 1890 | 17.54 | 1.349 | 1517
CT | S | G1 | 1 | 1 | 6 | 4.838 | 70.34 | 3.962 | ****** | ****** | 2789 | 14.54 | 1.849 | 1724
CT | S | G1 | 1 | 1 | 7 | 6.632 | 81.6 | 3.961 | ****** | ****** | 4021 | 12.3 | 2.535 | 1999
CT | S | G1 | 1 | 1 | 8 | 9.093 | 96.32 | 3.962 | ****** | ****** | 5710 | 10.59 | 3.475 | 2360
CT | S | G1 | 1 | 1 | 9 | 12.47 | 114.7 | 3.961 | ****** | ****** | 8024 | 9.198 | 4.764 | 2809
CT | S | G1 | 1 | 1 | 10 | 17.09 | 137.1 | 3.963 | ****** | ****** | 11200 | 8.023 | 6.531 | 3359
CT | S | G1 | 1 | 1 | 11 | 23.43 | 163.7 | 3.965 | ****** | ****** | 15550 | 6.985 | 8.954 | 4010
CT | S | G1 | 1 | 1 | 12 | 32.12 | 192.4 | 3.964 | ****** | ****** | 21510 | 5.991 | 12.28 | 4715
CT | S | G1 | 1 | 1 | 13 | 44.03 | 221.6 | 3.964 | ****** | ****** | 29680 | 5.032 | 16.83 | 5429
CT | S | G1 | 1 | 1 | 14 | 60.37 | 249.5 | 3.966 | ****** | ****** | 40890 | 4.133 | 23.07 | 6113
CT | S | G1 | 1 | 1 | 15 | 82.76 | 274.2 | 3.968 | ****** | ****** | 56260 | 3.313 | 31.63 | 6719
CT | S | G1 | 1 | 1 | 16 | 113.4 | 294.4 | 3.967 | ****** | ****** | 77330 | 2.595 | 43.35 | 7213
CT | S | G1 | 1 | 1 | 17 | 155.5 | 309.9 | 3.969 | ****** | ****** | 106200 | 1.993 | 59.42 | 7593
CT | S | G1 | 1 | 1 | 18 | 213.1 | 321.4 | 3.97 | ****** | ****** | 145800 | 1.508 | 81.45 | 7875
CT | S | G1 | 1 | 1 | 19 | 292.1 | 331.4 | 3.97 | ****** | ****** | 200100 | 1.135 | 111.6 | 8119
CT | S | G1 | 1 | 1 | 20 | 400.3 | 340.4 | 3.972 | ****** | ****** | 274500 | 0.8505 | 153 | 8341
CT | S | G1 | 1 | 2 | 1 | 0.03138 | 0.2956 | 3.968 | 41.92 | 41.77 | 0.4994 | ****** | ****** | 7.242
CT | S | G1 | 1 | 2 | 2 | 0.04241 | 0.6317 | 3.968 | 37.16 | 85.9 | 0.675 | ****** | ****** | 15.48
CT | S | G1 | 1 | 2 | 3 | 0.05785 | 0.952 | 3.971 | 35.76 | 97.01 | 0.9208 | ****** | ****** | 23.32
CT | S | G1 | 1 | 2 | 4 | 0.07931 | 1.341 | 3.973 | 35.99 | 99.99 | 1.262 | ****** | ****** | 32.87
CT | S | G1 | 1 | 2 | 5 | 0.1087 | 1.856 | 3.976 | 35.68 | 101.2 | 1.73 | ****** | ****** | 45.47
CT | S | G1 | 1 | 2 | 6 | 0.149 | 2.543 | 3.977 | 35.41 | 101.2 | 2.372 | ****** | ****** | 62.31
CT | S | G1 | 1 | 2 | 7 | 0.2043 | 3.458 | 3.98 | 35 | 100.5 | 3.251 | ****** | ****** | 84.73
CT | S | G1 | 1 | 2 | 8 | 0.28 | 4.65 | 3.978 | 34.97 | 98.32 | 4.456 | ****** | ****** | 113.9
CT | S | G1 | 1 | 2 | 9 | 0.3838 | 6.173 | 3.98 | 34.94 | 94.82 | 6.109 | ****** | ****** | 151.3
CT | S | G1 | 1 | 2 | 10 | 0.5262 | 8.065 | 3.977 | 34.82 | 89.8 | 8.374 | ****** | ****** | 197.6
CT | S | G1 | 1 | 2 | 11 | 0.7213 | 10.31 | 3.98 | 34.45 | 82.96 | 11.48 | ****** | ****** | 252.7
CT | S | G1 | 1 | 2 | 12 | 0.9887 | 12.88 | 3.981 | 33.7 | 74.57 | 15.74 | ****** | ****** | 315.5
CT | S | G1 | 1 | 2 | 13 | 1.355 | 15.71 | 3.981 | 32.48 | 65.2 | 21.57 | ****** | ****** | 385
CT | S | G1 | 1 | 2 | 14 | 1.858 | 18.73 | 3.982 | 30.86 | 55.34 | 29.57 | ****** | ****** | 459
CT | S | G1 | 1 | 2 | 15 | 2.547 | 21.38 | 3.983 | 29.52 | 43.69 | 40.54 | ****** | ****** | 523.8
CT | S | G1 | 1 | 2 | 16 | 3.49 | 24.3 | 3.984 | 28.2 | 33.45 | 55.55 | ****** | ****** | 595.4
CT | S | G1 | 1 | 2 | 17 | 4.782 | 28.52 | 3.983 | 26.27 | 26.73 | 76.11 | ****** | ****** | 698.9
CT | S | G1 | 1 | 2 | 18 | 6.555 | 33.61 | 3.983 | 24.43 | 21 | 104.3 | ****** | ****** | 823.5
CT | S | G1 | 1 | 2 | 19 | 8.987 | 39.92 | 3.986 | 22.93 | 15.91 | 143 | ****** | ****** | 978
CT | S | G1 | 1 | 2 | 20 | 12.32 | 47.69 | 3.986 | 21.35 | 11.65 | 196 | ****** | ****** | 1168
CU | S | G1 | 1 | 1 | 1 | 0.9998 | 31.73 | 3.939 | ****** | ****** | 151 | 31.73 | 0.3821 | 777.3
CU | S | G1 | 1 | 1 | 2 | 1.371 | 34.09 | 3.941 | ****** | ****** | 405.9 | 24.87 | 0.5238 | 835.3
CU | S | G1 | 1 | 1 | 3 | 1.879 | 36.68 | 3.94 | ****** | ****** | 755.2 | 19.52 | 0.718 | 898.6
CU | S | G1 | 1 | 1 | 4 | 2.575 | 39.72 | 3.941 | ****** | ****** | 1234 | 15.43 | 0.9841 | 973.3
CU | S | G1 | 1 | 1 | 5 | 3.53 | 43.1 | 3.94 | ****** | ****** | 1890 | 12.21 | 1.349 | 1056
CU | S | G1 | 1 | 1 | 6 | 4.838 | 46.41 | 3.938 | ****** | ****** | 2790 | 9.592 | 1.849 | 1137
CU | S | G1 | 1 | 1 | 7 | 6.632 | 50.38 | 3.936 | ****** | ****** | 4023 | 7.597 | 2.534 | 1234
CU | S | G1 | 1 | 1 | 8 | 9.09 | 55.25 | 3.938 | ****** | ****** | 5713 | 6.079 | 3.474 | 1354
CU | S | G1 | 1 | 1 | 9 | 12.46 | 60.85 | 3.939 | ****** | ****** | 8030 | 4.884 | 4.762 | 1491
CU | S | G1 | 1 | 1 | 10 | 17.08 | 67.17 | 3.941 | ****** | ****** | 11210 | 3.932 | 6.527 | 1646
CU | S | G1 | 1 | 1 | 11 | 23.42 | 74.85 | 3.942 | ****** | ****** | 15560 | 3.197 | 8.948 | 1834
CU | S | G1 | 1 | 1 | 12 | 32.1 | 83.87 | 3.945 | ****** | ****** | 21520 | 2.613 | 12.27 | 2055
CU | S | G1 | 1 | 1 | 13 | 44 | 94.76 | 3.947 | ****** | ****** | 29700 | 2.154 | 16.81 | 2322
CU | S | G1 | 1 | 1 | 14 | 60.31 | 106.7 | 3.948 | ****** | ****** | 40910 | 1.77 | 23.05 | 2615
CU | S | G1 | 1 | 1 | 15 | 82.68 | 119.8 | 3.95 | ****** | ****** | 56280 | 1.449 | 31.6 | 2935
CU | S | G1 | 1 | 1 | 16 | 113.3 | 132.6 | 3.951 | ****** | ****** | 77350 | 1.17 | 43.32 | 3250
CU | S | G1 | 1 | 1 | 17 | 155.4 | 145.3 | 3.952 | ****** | ****** | 106200 | 0.9353 | 59.38 | 3560
CU | S | G1 | 1 | 1 | 18 | 213 | 157.3 | 3.954 | ****** | ****** | 145800 | 0.7386 | 81.39 | 3854
CU | S | G1 | 1 | 1 | 19 | 291.9 | 169.4 | 3.955 | ****** | ****** | 200100 | 0.5802 | 111.6 | 4150
CU | S | G1 | 1 | 1 | 20 | 400.1 | 181.4 | 3.958 | ****** | ****** | 274500 | 0.4532 | 152.9 | 4444
CU | S | G1 | 1 | 2 | 1 | 0.03138 | 0.2276 | 3.952 | 35.77 | 28.23 | 0.4995 | ****** | ****** | 5.576
CU | S | G1 | 1 | 2 | 2 | 0.04241 | 0.4975 | 3.956 | 29.95 | 67.35 | 0.675 | ****** | ****** | 12.19
CU | S | G1 | 1 | 2 | 3 | 0.05786 | 0.7412 | 3.957 | 28.29 | 75.36 | 0.9208 | ****** | ****** | 18.16
CU | S | G1 | 1 | 2 | 4 | 0.0793 | 1.025 | 3.962 | 27.47 | 76.45 | 1.262 | ****** | ****** | 25.12
CU | S | G1 | 1 | 2 | 5 | 0.1087 | 1.386 | 3.96 | 26.89 | 75.44 | 1.73 | ****** | ****** | 33.95
CU | S | G1 | 1 | 2 | 6 | 0.149 | 1.846 | 3.966 | 26.68 | 73.13 | 2.372 | ****** | ****** | 45.24
CU | S | G1 | 1 | 2 | 7 | 0.2043 | 2.434 | 3.97 | 26.2 | 70.15 | 3.251 | ****** | ****** | 59.65
CU | S | G1 | 1 | 2 | 8 | 0.28 | 3.168 | 3.97 | 25.41 | 66.4 | 4.456 | ****** | ****** | 77.62
CU | S | G1 | 1 | 2 | 9 | 0.3838 | 4.053 | 3.972 | 24.72 | 61.57 | 6.109 | ****** | ****** | 99.31
CU | S | G1 | 1 | 2 | 10 | 0.5262 | 5.093 | 3.972 | 23.91 | 55.92 | 8.374 | ****** | ****** | 124.8
CU | S | G1 | 1 | 2 | 11 | 0.7212 | 6.264 | 3.972 | 22.84 | 49.56 | 11.48 | ****** | ****** | 153.5
CU | S | G1 | 1 | 2 | 12 | 0.9886 | 7.547 | 3.971 | 21.57 | 42.85 | 15.73 | ****** | ****** | 184.9
CU | S | G1 | 1 | 2 | 13 | 1.355 | 8.922 | 3.972 | 20.18 | 36.11 | 21.57 | ****** | ****** | 218.6
CU | S | G1 | 1 | 2 | 14 | 1.858 | 10.4 | 3.973 | 18.94 | 29.63 | 29.56 | ****** | ****** | 254.7
CU | S | G1 | 1 | 2 | 15 | 2.546 | 12.14 | 3.973 | 17.89 | 24.04 | 40.52 | ****** | ****** | 297.5
CU | S | G1 | 1 | 2 | 16 | 3.49 | 14.43 | 3.975 | 16.99 | 19.66 | 55.54 | ****** | ****** | 353.6
CU | S | G1 | 1 | 2 | 17 | 4.783 | 17.46 | 3.973 | 16.32 | 16.12 | 76.13 | ****** | ****** | 427.9
CU | S | G1 | 1 | 2 | 18 | 6.557 | 21.4 | 3.978 | 15.84 | 13.03 | 104.4 | ****** | ****** | 524.4
CU | S | G1 | 1 | 2 | 19 | 8.988 | 26.41 | 3.98 | 15.36 | 10.25 | 143 | ****** | ****** | 647.1
CU | S | G1 | 1 | 2 | 20 | 12.32 | 32.46 | 3.979 | 14.61 | 7.793 | 196.1 | ****** | ****** | 795.4
DT | S | G1 | 1 | 1 | 1 | 0.9992 | 77.68 | 3.929 | ****** | ****** | 153.9 | 77.75 | 0.3818 | 1903
DT | S | G1 | 1 | 1 | 2 | 1.37 | 91 | 3.93 | ****** | ****** | 408.3 | 66.41 | 0.5236 | 2230
DT | S | G1 | 1 | 1 | 3 | 1.879 | 105 | 3.933 | ****** | ****** | 757.1 | 55.88 | 0.7181 | 2572
DT | S | G1 | 1 | 1 | 4 | 2.576 | 122.1 | 3.936 | ****** | ****** | 1235 | 47.42 | 0.9844 | 2992
DT | S | G1 | 1 | 1 | 5 | 3.531 | 142.3 | 3.934 | ****** | ****** | 1891 | 40.29 | 1.35 | 3486
DT | S | G1 | 1 | 1 | 6 | 4.841 | 166.6 | 3.933 | ****** | ****** | 2789 | 34.43 | 1.85 | 4083
DT | S | G1 | 1 | 1 | 7 | 6.636 | 194.5 | 3.929 | ****** | ****** | 4020 | 29.31 | 2.536 | 4765
DT | S | G1 | 1 | 1 | 8 | 9.098 | 224.5 | 3.93 | ****** | ****** | 5709 | 24.68 | 3.477 | 5502
DT | S | G1 | 1 | 1 | 9 | 12.47 | 258 | 3.931 | ****** | ****** | 8023 | 20.69 | 4.766 | 6321
DT | S | G1 | 1 | 1 | 10 | 17.09 | 294.5 | 3.929 | ****** | ****** | 11200 | 17.23 | 6.533 | 7216
DT | S | G1 | 1 | 1 | 11 | 23.44 | 335.6 | 3.934 | ****** | ****** | 15550 | 14.32 | 8.957 | 8222
DT | S | G1 | 1 | 1 | 12 | 32.13 | 376 | 3.936 | ****** | ****** | 21510 | 11.7 | 12.28 | 9213
DT | S | G1 | 1 | 1 | 13 | 44.05 | 412.4 | 3.937 | ****** | ****** | 29690 | 9.363 | 16.84 | 10100
DT | S | G1 | 1 | 1 | 14 | 60.39 | 445.4 | 3.939 | ****** | ****** | 40900 | 7.376 | 23.08 | 10910
DT | S | G1 | 1 | 1 | 15 | 82.79 | 468.8 | 3.942 | ****** | ****** | 56270 | 5.662 | 31.65 | 11490
DT | S | G1 | 1 | 1 | 16 | 113.5 | 482.8 | 3.94 | ****** | ****** | 77340 | 4.255 | 43.38 | 11830
DT | S | G1 | 1 | 1 | 17 | 155.5 | 490.1 | 3.942 | ****** | ****** | 106200 | 3.151 | 59.45 | 12010
DT | S | G1 | 1 | 1 | 18 | 213.1 | 492.8 | 3.946 | ****** | ****** | 145800 | 2.312 | 81.48 | 12080
DT | S | G1 | 1 | 1 | 19 | 292.1 | 495.2 | 3.947 | ****** | ****** | 200100 | 1.695 | 111.7 | 12130
DT | S | G1 | 1 | 1 | 20 | 400.3 | 499.4 | 3.949 | ****** | ****** | 274500 | 1.248 | 153 | 12240
DT | S | G1 | 1 | 2 | 1 | 0.03138 | 0.2083 | 3.949 | 36.93 | 19.4 | 0.4994 | ****** | ****** | 5.104
DT | S | G1 | 1 | 2 | 2 | 0.04242 | 0.5259 | 3.95 | 33.18 | 70.47 | 0.6751 | ****** | ****** | 12.88
DT | S | G1 | 1 | 2 | 3 | 0.05785 | 0.8193 | 3.954 | 32.68 | 82.76 | 0.9208 | ****** | ****** | 20.07
DT | S | G1 | 1 | 2 | 4 | 0.07929 | 1.18 | 3.959 | 32.21 | 87.77 | 1.262 | ****** | ****** | 28.91
DT | S | G1 | 1 | 2 | 5 | 0.1087 | 1.665 | 3.959 | 32.07 | 90.72 | 1.73 | ****** | ****** | 40.79
DT | S | G1 | 1 | 2 | 6 | 0.149 | 2.321 | 3.962 | 31.99 | 92.51 | 2.371 | ****** | ****** | 56.87
DT | S | G1 | 1 | 2 | 7 | 0.2042 | 3.2 | 3.966 | 31.62 | 93.25 | 3.25 | ****** | ****** | 78.42
DT | S | G1 | 1 | 2 | 8 | 0.28 | 4.375 | 3.965 | 31.61 | 92.95 | 4.456 | ****** | ****** | 107.2
DT | S | G1 | 1 | 2 | 9 | 0.3838 | 5.93 | 3.969 | 31.77 | 91.73 | 6.108 | ****** | ****** | 145.3
DT | S | G1 | 1 | 2 | 10 | 0.5261 | 7.951 | 3.972 | 31.97 | 89.41 | 8.374 | ****** | ****** | 194.8
DT | S | G1 | 1 | 2 | 11 | 0.7212 | 10.57 | 3.974 | 32.32 | 86.25 | 11.48 | ****** | ****** | 259
DT | S | G1 | 1 | 2 | 12 | 0.9887 | 13.94 | 3.978 | 32.8 | 82.27 | 15.74 | ****** | ****** | 341.5
DT | S | G1 | 1 | 2 | 13 | 1.355 | 18.21 | 3.977 | 33.37 | 77.55 | 21.57 | ****** | ****** | 446.2
DT | S | G1 | 1 | 2 | 14 | 1.858 | 23.51 | 3.979 | 33.94 | 71.91 | 29.57 | ****** | ****** | 576
DT | S | G1 | 1 | 2 | 15 | 2.547 | 29.82 | 3.981 | 34.35 | 65.06 | 40.53 | ****** | ****** | 730.6
DT | S | G1 | 1 | 2 | 16 | 3.491 | 36.94 | 3.981 | 34.47 | 56.86 | 55.56 | ****** | ****** | 905.2
DT | S | G1 | 1 | 2 | 17 | 4.786 | 44.37 | 3.983 | 34.41 | 47.01 | 76.17 | ****** | ****** | 1087
DT | S | G1 | 1 | 2 | 18 | 6.558 | 52.45 | 3.986 | 33.59 | 37.37 | 104.4 | ****** | ****** | 1285
DT | S | G1 | 1 | 2 | 19 | 8.988 | 61.42 | 3.986 | 32.05 | 28.57 | 143.1 | ****** | ****** | 1505
DT | S | G1 | 1 | 2 | 20 | 12.32 | 72.13 | 3.986 | 30.16 | 21.07 | 196.1 | ****** | ****** | 1767
DU | S | G1 | 1 | 1 | 1 | 0.9989 | 37.03 | 3.934 | ****** | ****** | 151.3 | 37.07 | 0.3817 | 907.2
DU | S | G1 | 1 | 1 | 2 | 1.37 | 41.99 | 3.933 | ****** | ****** | 405.9 | 30.65 | 0.5236 | 1029
DU | S | G1 | 1 | 1 | 3 | 1.879 | 46.36 | 3.934 | ****** | ****** | 755.1 | 24.68 | 0.718 | 1136
DU | S | G1 | 1 | 1 | 4 | 2.576 | 50.7 | 3.934 | ****** | ****** | 1234 | 19.68 | 0.9843 | 1242
DU | S | G1 | 1 | 1 | 5 | 3.53 | 55.63 | 3.937 | ****** | ****** | 1890 | 15.76 | 1.349 | 1363
DU | S | G1 | 1 | 1 | 6 | 4.839 | 60.8 | 3.938 | ****** | ****** | 2789 | 12.56 | 1.849 | 1490
DU | S | G1 | 1 | 1 | 7 | 6.633 | 66.81 | 3.939 | ****** | ****** | 4022 | 10.07 | 2.535 | 1637
DU | S | G1 | 1 | 1 | 8 | 9.091 | 74.08 | 3.938 | ****** | ****** | 5712 | 8.148 | 3.474 | 1815
DU | S | G1 | 1 | 1 | 9 | 12.46 | 82.9 | 3.94 | ****** | ****** | 8028 | 6.652 | 4.762 | 2031
DU | S | G1 | 1 | 1 | 10 | 17.08 | 93.87 | 3.942 | ****** | ****** | 11200 | 5.495 | 6.528 | 2300
DU | S | G1 | 1 | 1 | 11 | 23.41 | 107.7 | 3.942 | ****** | ****** | 15550 | 4.599 | 8.947 | 2638
DU | S | G1 | 1 | 1 | 12 | 32.09 | 125 | 3.941 | ****** | ****** | 21520 | 3.895 | 12.26 | 3062
DU | S | G1 | 1 | 1 | 13 | 44 | 145.8 | 3.94 | ****** | ****** | 29690 | 3.315 | 16.81 | 3573
DU | S | G1 | 1 | 1 | 14 | 60.31 | 169 | 3.941 | ****** | ****** | 40900 | 2.802 | 23.05 | 4141
DU | S | G1 | 1 | 1 | 15 | 82.69 | 192.4 | 3.942 | ****** | ****** | 56260 | 2.326 | 31.6 | 4713
DU | S | G1 | 1 | 1 | 16 | 113.4 | 213.9 | 3.944 | ****** | ****** | 77330 | 1.887 | 43.33 | 5242
DU | S | G1 | 1 | 1 | 17 | 155.4 | 232.6 | 3.944 | ****** | ****** | 106200 | 1.497 | 59.39 | 5698
DU | S | G1 | 1 | 1 | 18 | 213 | 249.1 | 3.945 | ****** | ****** | 145800 | 1.169 | 81.41 | 6102
DU | S | G1 | 1 | 1 | 19 | 292 | 264.4 | 3.944 | ****** | ****** | 200100 | 0.9054 | 111.6 | 6477
DU | S | G1 | 1 | 1 | 20 | 400.2 | 279.9 | 3.947 | ****** | ****** | 274500 | 0.6993 | 153 | 6857
DU | S | G1 | 1 | 2 | 1 | 0.0314 | 0.07045 | 3.948 | 12.95 | 5.566 | 0.4998 | ****** | ****** | 1.726
DU | S | G1 | 1 | 2 | 2 | 0.04246 | 0.1472 | 3.952 | 10.54 | 19.07 | 0.6757 | ****** | ****** | 3.607
DU | S | G1 | 1 | 2 | 3 | 0.05788 | 0.2118 | 3.954 | 9.719 | 20.83 | 0.9211 | ****** | ****** | 5.188
DU | S | G1 | 1 | 2 | 4 | 0.0793 | 0.2879 | 3.958 | 9.288 | 20.84 | 1.262 | ****** | ****** | 7.055
DU | S | G1 | 1 | 2 | 5 | 0.1087 | 0.3885 | 3.959 | 8.987 | 20.58 | 1.73 | ****** | ****** | 9.518
DU | S | G1 | 1 | 2 | 6 | 0.149 | 0.5233 | 3.961 | 8.776 | 20.25 | 2.371 | ****** | ****** | 12.82
DU | S | G1 | 1 | 2 | 7 | 0.2042 | 0.7051 | 3.964 | 8.664 | 19.89 | 3.25 | ****** | ****** | 17.28
DU | S | G1 | 1 | 2 | 8 | 0.2799 | 0.9428 | 3.969 | 8.578 | 19.34 | 4.455 | ****** | ****** | 23.1
DU | S | G1 | 1 | 2 | 9 | 0.3837 | 1.247 | 3.969 | 8.474 | 18.58 | 6.107 | ****** | ****** | 30.56
DU | S | G1 | 1 | 2 | 10 | 0.526 | 1.638 | 3.973 | 8.39 | 17.68 | 8.372 | ****** | ****** | 40.14
DU | S | G1 | 1 | 2 | 11 | 0.7211 | 2.138 | 3.976 | 8.309 | 16.67 | 11.48 | ****** | ****** | 52.37
DU | S | G1 | 1 | 2 | 12 | 0.9884 | 2.78 | 3.975 | 8.248 | 15.63 | 15.73 | ****** | ****** | 68.12
DU | S | G1 | 1 | 2 | 13 | 1.355 | 3.62 | 3.978 | 8.227 | 14.63 | 21.56 | ****** | ****** | 88.69
DU | S | G1 | 1 | 2 | 14 | 1.857 | 4.745 | 3.979 | 8.289 | 13.75 | 29.56 | ****** | ****** | 116.3
DU | S | G1 | 1 | 2 | 15 | 2.546 | 6.297 | 3.979 | 8.478 | 13.02 | 40.52 | ****** | ****** | 154.3
DU | S | G1 | 1 | 2 | 16 | 3.49 | 8.49 | 3.979 | 8.861 | 12.45 | 55.54 | ****** | ****** | 208
DU | S | G1 | 1 | 2 | 17 | 4.784 | 11.63 | 3.986 | 9.493 | 11.97 | 76.15 | ****** | ****** | 285
DU | S | G1 | 1 | 2 | 18 | 6.559 | 16.07 | 3.986 | 10.36 | 11.38 | 104.4 | ****** | ****** | 393.6
DU | S | G1 | 1 | 2 | 19 | 8.992 | 22 | 3.988 | 11.32 | 10.4 | 143.1 | ****** | ****** | 539
DU | S | G1 | 1 | 2 | 20 | 12.33 | 29.5 | 3.988 | 12.05 | 9 | 196.2 | ****** | ****** | 722.8
AT | S | G2 | 1 | 1 | 1 | 0.9998 | 122.3 | 3.915 | ****** | ****** | 155.1 | 122.4 | 0.3821 | 2998
AT | S | G2 | 1 | 1 | 2 | 1.37 | 133 | 3.915 | ****** | ****** | 410.1 | 97.07 | 0.5238 | 3260
AT | S | G2 | 1 | 1 | 3 | 1.879 | 143.1 | 3.913 | ****** | ****** | 759.4 | 76.15 | 0.718 | 3506
AT | S | G2 | 1 | 1 | 4 | 2.575 | 155.3 | 3.913 | ****** | ****** | 1238 | 60.29 | 0.9842 | 3805
AT | S | G2 | 1 | 1 | 5 | 3.53 | 169.6 | 3.912 | ****** | ****** | 1894 | 48.05 | 1.349 | 4156
AT | S | G2 | 1 | 1 | 6 | 4.839 | 188.9 | 3.915 | ****** | ****** | 2793 | 39.03 | 1.85 | 4628
AT | S | G2 | 1 | 1 | 7 | 6.634 | 212.9 | 3.917 | ****** | ****** | 4025 | 32.09 | 2.536 | 5217
AT | S | G2 | 1 | 1 | 8 | 9.093 | 242.3 | 3.918 | ****** | ****** | 5714 | 26.64 | 3.475 | 5936
AT | S | G2 | 1 | 1 | 9 | 12.47 | 278.5 | 3.918 | ****** | ****** | 8028 | 22.34 | 4.764 | 6823
AT | S | G2 | 1 | 1 | 10 | 17.09 | 322 | 3.919 | ****** | ****** | 11200 | 18.84 | 6.532 | 7890
AT | S | G2 | 1 | 1 | 11 | 23.43 | 370.7 | 3.922 | ****** | ****** | 15550 | 15.82 | 8.955 | 9083
AT | S | G2 | 1 | 1 | 12 | 32.12 | 423.9 | 3.923 | ****** | ****** | 21510 | 13.2 | 12.28 | 10390
AT | S | G2 | 1 | 1 | 13 | 44.04 | 479.5 | 3.924 | ****** | ****** | 29680 | 10.89 | 16.83 | 11750
AT | S | G2 | 1 | 1 | 14 | 60.36 | 531.4 | 3.926 | ****** | ****** | 40890 | 8.803 | 23.07 | 13020
AT | S | G2 | 1 | 1 | 15 | 82.75 | 578.2 | 3.929 | ****** | ****** | 56260 | 6.988 | 31.63 | 14170
AT | S | G2 | 1 | 1 | 16 | 113.4 | 614.3 | 3.93 | ****** | ****** | 77320 | 5.415 | 43.36 | 15050
AT | S | G2 | 1 | 1 | 17 | 155.5 | 643.1 | 3.932 | ****** | ****** | 106200 | 4.135 | 59.44 | 15760
AT | S | G2 | 1 | 1 | 18 | 213.1 | 658.8 | 3.935 | ****** | ****** | 145800 | 3.091 | 81.48 | 16140
AT | S | G2 | 1 | 1 | 19 | 292.1 | 665.8 | 3.937 | ****** | ****** | 200100 | 2.279 | 111.7 | 16310
AT | S | G2 | 1 | 1 | 20 | 400.4 | 671.4 | 3.938 | ****** | ****** | 274500 | 1.677 | 153.1 | 16450
AT | S | G2 | 1 | 2 | 1 | 0.03135 | 1.005 | 3.937 | 156.8 | 126.5 | 0.4989 | ****** | ****** | 24.63
AT | S | G2 | 1 | 2 | 2 | 0.04237 | 2.555 | 3.939 | 142.2 | 351.2 | 0.6744 | ****** | ****** | 62.61
AT | S | G2 | 1 | 2 | 3 | 0.05786 | 4.064 | 3.944 | 141.2 | 418.1 | 0.9208 | ****** | ****** | 99.56
AT | S | G2 | 1 | 2 | 4 | 0.07931 | 5.883 | 3.942 | 141.6 | 444 | 1.262 | ****** | ****** | 144.1
AT | S | G2 | 1 | 2 | 5 | 0.1087 | 8.263 | 3.946 | 142.2 | 455.8 | 1.731 | ****** | ****** | 202.5
AT | S | G2 | 1 | 2 | 6 | 0.149 | 11.43 | 3.947 | 142.7 | 460.3 | 2.372 | ****** | ****** | 280.1
AT | S | G2 | 1 | 2 | 7 | 0.2043 | 15.64 | 3.95 | 143.4 | 459.3 | 3.252 | ****** | ****** | 383.3
AT | S | G2 | 1 | 2 | 8 | 0.2801 | 21.1 | 3.953 | 143.7 | 451 | 4.458 | ****** | ****** | 517
AT | S | G2 | 1 | 2 | 9 | 0.3839 | 27.95 | 3.957 | 143.4 | 434.4 | 6.11 | ****** | ****** | 684.9
AT | S | G2 | 1 | 2 | 10 | 0.5263 | 36.24 | 3.958 | 142 | 408.6 | 8.376 | ****** | ****** | 887.8
AT | S | G2 | 1 | 2 | 11 | 0.7214 | 45.63 | 3.961 | 138.7 | 372.4 | 11.48 | ****** | ****** | 1118
AT | S | G2 | 1 | 2 | 12 | 0.9888 | 55.55 | 3.962 | 132.7 | 327 | 15.74 | ****** | ****** | 1361
AT | S | G2 | 1 | 2 | 13 | 1.356 | 63.92 | 3.965 | 125.7 | 268.2 | 21.58 | ****** | ****** | 1566
AT | S | G2 | 1 | 2 | 14 | 1.859 | 66.51 | 3.969 | 124 | 187.4 | 29.59 | ****** | ****** | 1630
AT | S | G2 | 1 | 2 | 15 | 2.546 | 72 | 3.975 | 117.2 | 133.5 | 40.53 | ****** | ****** | 1764
AT | S | G2 | 1 | 2 | 16 | 3.487 | 82.4 | 3.979 | 104.4 | 105.5 | 55.5 | ****** | ****** | 2019
AT | S | G2 | 1 | 2 | 17 | 4.778 | 93.6 | 3.977 | 89.39 | 84.63 | 76.04 | ****** | ****** | 2293
AT | S | G2 | 1 | 2 | 18 | 6.55 | 104 | 3.979 | 76.2 | 64.44 | 104.2 | ****** | ****** | 2549
AT | S | G2 | 1 | 2 | 19 | 8.981 | 115.6 | 3.979 | 65.99 | 46.81 | 142.9 | ****** | ****** | 2834
AT | S | G2 | 1 | 2 | 20 | 12.31 | 129.5 | 3.979 | 57.31 | 32.94 | 195.9 | ****** | ****** | 3173
AU | S | G2 | 1 | 1 | 1 | 1 | 99.88 | 3.933 | ****** | ****** | 154 | 99.87 | 0.3822 | 2447
AU | S | G2 | 1 | 1 | 2 | 1.371 | 105.3 | 3.934 | ****** | ****** | 408.8 | 76.8 | 0.5238 | 2579
AU | S | G2 | 1 | 1 | 3 | 1.879 | 111.3 | 3.934 | ****** | ****** | 758.1 | 59.22 | 0.718 | 2726
AU | S | G2 | 1 | 1 | 4 | 2.575 | 120.2 | 3.937 | ****** | ****** | 1237 | 46.66 | 0.9841 | 2944
AU | S | G2 | 1 | 1 | 5 | 3.53 | 128.9 | 3.938 | ****** | ****** | 1893 | 36.52 | 1.349 | 3159
AU | S | G2 | 1 | 1 | 6 | 4.838 | 139.8 | 3.939 | ****** | ****** | 2792 | 28.89 | 1.849 | 3425
AU | S | G2 | 1 | 1 | 7 | 6.632 | 150.8 | 3.942 | ****** | ****** | 4025 | 22.74 | 2.535 | 3696
AU | S | G2 | 1 | 1 | 8 | 9.09 | 163.6 | 3.944 | ****** | ****** | 5715 | 17.99 | 3.474 | 4007
AU | S | G2 | 1 | 1 | 9 | 12.46 | 178.2 | 3.944 | ****** | ****** | 8031 | 14.31 | 4.762 | 4367
AU | S | G2 | 1 | 1 | 10 | 17.08 | 193.8 | 3.944 | ****** | ****** | 11210 | 11.34 | 6.528 | 4747
AU | S | G2 | 1 | 1 | 11 | 23.41 | 211.7 | 3.947 | ****** | ****** | 15560 | 9.042 | 8.949 | 5188
AU | S | G2 | 1 | 1 | 12 | 32.1 | 233 | 3.949 | ****** | ****** | 21520 | 7.259 | 12.27 | 5709
AU | S | G2 | 1 | 1 | 13 | 43.99 | 260.4 | 3.952 | ****** | ****** | 29700 | 5.92 | 16.81 | 6381
AU | S | G2 | 1 | 1 | 14 | 60.31 | 291.5 | 3.952 | ****** | ****** | 40910 | 4.834 | 23.05 | 7143
AU | S | G2 | 1 | 1 | 15 | 82.67 | 327.6 | 3.954 | ****** | ****** | 56270 | 3.963 | 31.6 | 8027
AU | S | G2 | 1 | 1 | 16 | 113.3 | 366.8 | 3.957 | ****** | ****** | 77330 | 3.236 | 43.32 | 8987
AU | S | G2 | 1 | 1 | 17 | 155.4 | 406.3 | 3.959 | ****** | ****** | 106200 | 2.615 | 59.38 | 9954
AU | S | G2 | 1 | 1 | 18 | 213 | 443.4 | 3.961 | ****** | ****** | 145800 | 2.082 | 81.41 | 10860
AU | S | G2 | 1 | 1 | 19 | 292 | 476.4 | 3.965 | ****** | ****** | 200000 | 1.632 | 111.6 | 11670
AU | S | G2 | 1 | 1 | 20 | 400.2 | 505.8 | 3.969 | ****** | ****** | 274400 | 1.264 | 153 | 12390
AU | S | G2 | 1 | 2 | 1 | 0.03134 | 1.128 | 3.96 | 187.1 | 127 | 0.4988 | ****** | ****** | 27.63
AU | S | G2 | 1 | 2 | 2 | 0.04237 | 2.972 | 3.961 | 168.4 | 407.4 | 0.6743 | ****** | ****** | 72.83
AU | S | G2 | 1 | 2 | 3 | 0.05786 | 4.748 | 3.959 | 167.4 | 487.8 | 0.9208 | ****** | ****** | 116.3
AU | S | G2 | 1 | 2 | 4 | 0.07932 | 6.877 | 3.963 | 168.4 | 518.1 | 1.262 | ****** | ****** | 168.5
AU | S | G2 | 1 | 2 | 5 | 0.1087 | 9.667 | 3.966 | 170.1 | 532.1 | 1.731 | ****** | ****** | 236.8
AU | S | G2 | 1 | 2 | 6 | 0.1491 | 13.35 | 3.965 | 171.3 | 536.3 | 2.372 | ****** | ****** | 327.2
AU | S | G2 | 1 | 2 | 7 | 0.2043 | 18.12 | 3.969 | 171.4 | 530.1 | 3.252 | ****** | ****** | 443.9
AU | S | G2 | 1 | 2 | 8 | 0.2801 | 24.22 | 3.97 | 171.1 | 515.6 | 4.458 | ****** | ****** | 593.3
AU | S | G2 | 1 | 2 | 9 | 0.3839 | 31.85 | 3.97 | 170.4 | 492.6 | 6.11 | ****** | ****** | 780.4
AU | S | G2 | 1 | 2 | 10 | 0.5263 | 40.8 | 3.976 | 167.8 | 457.2 | 8.376 | ****** | ****** | 999.6
AU | S | G2 | 1 | 2 | 11 | 0.7215 | 50.16 | 3.976 | 163.9 | 404.9 | 11.48 | ****** | ****** | 1229
AU | S | G2 | 1 | 2 | 12 | 0.9897 | 56.08 | 3.976 | 168.8 | 313.5 | 15.75 | ****** | ****** | 1374
AU | S | G2 | 1 | 2 | 13 | 1.356 | 60.38 | 3.98 | 164.1 | 226.7 | 21.58 | ****** | ****** | 1479
AU | S | G2 | 1 | 2 | 14 | 1.857 | 66.96 | 3.981 | 150.7 | 169.2 | 29.56 | ****** | ****** | 1641
AU | S | G2 | 1 | 2 | 15 | 2.545 | 76.48 | 3.982 | 134.9 | 132.2 | 40.5 | ****** | ****** | 1874
AU | S | G2 | 1 | 2 | 16 | 3.487 | 88.1 | 3.983 | 118.1 | 106.1 | 55.49 | ****** | ****** | 2159
AU | S | G2 | 1 | 2 | 17 | 4.778 | 99.79 | 3.982 | 101.1 | 83.65 | 76.05 | ****** | ****** | 2445
AU | S | G2 | 1 | 2 | 18 | 6.55 | 111.3 | 3.987 | 86.02 | 63.21 | 104.2 | ****** | ****** | 2727
AU | S | G2 | 1 | 2 | 19 | 8.979 | 124.1 | 3.988 | 73.45 | 46.29 | 142.9 | ****** | ****** | 3040
AU | S | G2 | 1 | 2 | 20 | 12.31 | 138.6 | 3.988 | 62.61 | 32.98 | 195.9 | ****** | ****** | 3396
CT | S | G2 | 1 | 1 | 1 | 0.9991 | 44.46 | 3.913 | ****** | ****** | 151.9 | 44.5 | 0.3818 | 1089
CT | S | G2 | 1 | 1 | 2 | 1.37 | 51.79 | 3.91 | ****** | ****** | 406.4 | 37.81 | 0.5235 | 1269
CT | S | G2 | 1 | 1 | 3 | 1.879 | 59 | 3.907 | ****** | ****** | 755.4 | 31.41 | 0.7179 | 1446
CT | S | G2 | 1 | 1 | 4 | 2.575 | 66.93 | 3.907 | ****** | ****** | 1234 | 25.99 | 0.9842 | 1640
CT | S | G2 | 1 | 1 | 5 | 3.53 | 76.87 | 3.905 | ****** | ****** | 1889 | 21.77 | 1.349 | 1883
CT | S | G2 | 1 | 1 | 6 | 4.84 | 88.24 | 3.905 | ****** | ****** | 2788 | 18.23 | 1.85 | 2162
CT | S | G2 | 1 | 1 | 7 | 6.635 | 102 | 3.908 | ****** | ****** | 4020 | 15.38 | 2.535 | 2499
CT | S | G2 | 1 | 1 | 8 | 9.095 | 118.4 | 3.909 | ****** | ****** | 5709 | 13.02 | 3.476 | 2901
CT | S | G2 | 1 | 1 | 9 | 12.47 | 137.8 | 3.91 | ****** | ****** | 8023 | 11.05 | 4.765 | 3375
CT | S | G2 | 1 | 1 | 10 | 17.09 | 161.3 | 3.909 | ****** | ****** | 11200 | 9.435 | 6.532 | 3951
CT | S | G2 | 1 | 1 | 11 | 23.43 | 189.3 | 3.909 | ****** | ****** | 15550 | 8.078 | 8.954 | 4637
CT | S | G2 | 1 | 1 | 12 | 32.12 | 221.2 | 3.908 | ****** | ****** | 21510 | 6.887 | 12.28 | 5420
CT | S | G2 | 1 | 1 | 13 | 44.04 | 255.8 | 3.909 | ****** | ****** | 29680 | 5.809 | 16.83 | 6268
CT | S | G2 | 1 | 1 | 14 | 60.37 | 292.8 | 3.906 | ****** | ****** | 40890 | 4.85 | 23.08 | 7174
CT | S | G2 | 1 | 1 | 15 | 82.77 | 325.9 | 3.909 | ****** | ****** | 56250 | 3.937 | 31.64 | 7984
CT | S | G2 | 1 | 1 | 16 | 113.5 | 354.3 | 3.913 | ****** | ****** | 77310 | 3.123 | 43.37 | 8681
CT | S | G2 | 1 | 1 | 17 | 155.5 | 376.9 | 3.915 | ****** | ****** | 106200 | 2.424 | 59.45 | 9235
CT | S | G2 | 1 | 1 | 18 | 213.1 | 394.5 | 3.914 | ****** | ****** | 145800 | 1.851 | 81.48 | 9667
CT | S | G2 | 1 | 1 | 19 | 292.1 | 410.2 | 3.914 | ****** | ****** | 200100 | 1.404 | 111.7 | 10050
CT | S | G2 | 1 | 1 | 20 | 400.4 | 423.9 | 3.918 | ****** | ****** | 274400 | 1.059 | 153.1 | 10390
CT | S | G2 | 1 | 2 | 1 | 0.03141 | 0.06361 | 3.921 | 10.48 | 7.221 | 0.4999 | ****** | ****** | 1.558
CT | S | G2 | 1 | 2 | 2 | 0.04246 | 0.1299 | 3.925 | 8.896 | 17.04 | 0.6758 | ****** | ****** | 3.183
CT | S | G2 | 1 | 2 | 3 | 0.05788 | 0.1903 | 3.922 | 8.412 | 18.88 | 0.9211 | ****** | ****** | 4.664
CT | S | G2 | 1 | 2 | 4 | 0.07929 | 0.2655 | 3.926 | 8.185 | 19.38 | 1.262 | ****** | ****** | 6.504
CT | S | G2 | 1 | 2 | 5 | 0.1087 | 0.3666 | 3.929 | 8.04 | 19.61 | 1.73 | ****** | ****** | 8.982
CT | S | G2 | 1 | 2 | 6 | 0.149 | 0.5038 | 3.932 | 7.957 | 19.7 | 2.371 | ****** | ****** | 12.34
CT | S | G2 | 1 | 2 | 7 | 0.2042 | 0.6889 | 3.935 | 7.917 | 19.66 | 3.25 | ****** | ****** | 16.88
CT | S | G2 | 1 | 2 | 8 | 0.2799 | 0.9345 | 3.937 | 7.892 | 19.44 | 4.455 | ****** | ****** | 22.9
CT | S | G2 | 1 | 2 | 9 | 0.3837 | 1.257 | 3.943 | 7.878 | 19.02 | 6.107 | ****** | ****** | 30.81
CT | S | G2 | 1 | 2 | 10 | 0.526 | 1.682 | 3.943 | 7.888 | 18.48 | 8.372 | ****** | ****** | 41.21
CT | S | G2 | 1 | 2 | 11 | 0.721 | 2.241 | 3.946 | 7.924 | 17.85 | 11.48 | ****** | ****** | 54.91
CT | S | G2 | 1 | 2 | 12 | 0.9884 | 2.988 | 3.949 | 8.006 | 17.22 | 15.73 | ****** | ****** | 73.2
CT | S | G2 | 1 | 2 | 13 | 1.355 | 4.004 | 3.946 | 8.174 | 16.67 | 21.56 | ****** | ****** | 98.11
CT | S | G2 | 1 | 2 | 14 | 1.857 | 5.423 | 3.95 | 8.476 | 16.27 | 29.56 | ****** | ****** | 132.9
CT | S | G2 | 1 | 2 | 15 | 2.546 | 7.449 | 3.949 | 8.979 | 16.04 | 40.52 | ****** | ****** | 182.5
CT | S | G2 | 1 | 2 | 16 | 3.49 | 10.38 | 3.955 | 9.758 | 15.93 | 55.55 | ****** | ****** | 254.3
CT | S | G2 | 1 | 2 | 17 | 4.785 | 14.59 | 3.956 | 10.86 | 15.79 | 76.15 | ****** | ****** | 357.6
CT | S | G2 | 1 | 2 | 18 | 6.56 | 20.38 | 3.96 | 12.2 | 15.23 | 104.4 | ****** | ****** | 499.4
CT | S | G2 | 1 | 2 | 19 | 8.994 | 27.53 | 3.958 | 13.47 | 13.73 | 143.1 | ****** | ****** | 674.6
CT | S | G2 | 1 | 2 | 20 | 12.33 | 35.44 | 3.966 | 14.13 | 11.26 | 196.2 | ****** | ****** | 868.4
CU | S | G2 | 1 | 1 | 1 | 0.9995 | 15.95 | 3.92 | ****** | ****** | 150.6 | 15.96 | 0.382 | 390.8
CU | S | G2 | 1 | 1 | 2 | 1.37 | 18.37 | 3.918 | ****** | ****** | 405.2 | 13.41 | 0.5237 | 450.2
CU | S | G2 | 1 | 1 | 3 | 1.879 | 20.96 | 3.923 | ****** | ****** | 754.3 | 11.16 | 0.7179 | 513.5
CU | S | G2 | 1 | 1 | 4 | 2.575 | 23.85 | 3.922 | ****** | ****** | 1233 | 9.261 | 0.9841 | 584.3
CU | S | G2 | 1 | 1 | 5 | 3.53 | 26.81 | 3.924 | ****** | ****** | 1889 | 7.594 | 1.349 | 656.9
CU | S | G2 | 1 | 1 | 6 | 4.839 | 30.17 | 3.926 | ****** | ****** | 2788 | 6.233 | 1.849 | 739.1
CU | S | G2 | 1 | 1 | 7 | 6.633 | 33.75 | 3.928 | ****** | ****** | 4021 | 5.087 | 2.535 | 826.9
CU | S | G2 | 1 | 1 | 8 | 9.093 | 37.69 | 3.928 | ****** | ****** | 5711 | 4.145 | 3.475 | 923.5
CU | S | G2 | 1 | 1 | 9 | 12.46 | 42.3 | 3.928 | ****** | ****** | 8028 | 3.394 | 4.763 | 1036
CU | S | G2 | 1 | 1 | 10 | 17.08 | 47.7 | 3.929 | ****** | ****** | 11200 | 2.792 | 6.529 | 1169
CU | S | G2 | 1 | 1 | 11 | 23.42 | 54.16 | 3.929 | ****** | ****** | 15560 | 2.313 | 8.949 | 1327
CU | S | G2 | 1 | 1 | 12 | 32.1 | 62.36 | 3.929 | ****** | ****** | 21520 | 1.943 | 12.27 | 1528
CU | S | G2 | 1 | 1 | 13 | 43.99 | 73.02 | 3.93 | ****** | ****** | 29700 | 1.66 | 16.81 | 1789
CU | S | G2 | 1 | 1 | 14 | 60.3 | 86.23 | 3.934 | ****** | ****** | 40910 | 1.43 | 23.05 | 2113
CU | S | G2 | 1 | 1 | 15 | 82.66 | 101.6 | 3.932 | ****** | ****** | 56270 | 1.229 | 31.59 | 2490
CU | S | G2 | 1 | 1 | 16 | 113.3 | 117.7 | 3.932 | ****** | ****** | 77340 | 1.039 | 43.31 | 2885
CU | S | G2 | 1 | 1 | 17 | 155.4 | 132.4 | 3.931 | ****** | ****** | 106200 | 0.8525 | 59.37 | 3245
CU | S | G2 | 1 | 1 | 18 | 213 | 144.8 | 3.93 | ****** | ****** | 145800 | 0.6801 | 81.39 | 3549
CU | S | G2 | 1 | 1 | 19 | 291.9 | 155.4 | 3.934 | ****** | ****** | 200100 | 0.5324 | 111.6 | 3808
CU | S | G2 | 1 | 1 | 20 | 400.2 | 165.4 | 3.938 | ****** | ****** | 274500 | 0.4132 | 152.9 | 4052
CU | S | G2 | 1 | 2 | 1 | 0.03142 | 0.02332 | 3.938 | 4.288 | 1.833 | 0.5 | ****** | ****** | 0.5714
CU | S | G2 | 1 | 2 | 2 | 0.04248 | 0.04334 | 3.941 | 3.773 | 5.182 | 0.676 | ****** | ****** | 1.062
CU | S | G2 | 1 | 2 | 3 | 0.05788 | 0.05965 | 3.947 | 3.553 | 5.414 | 0.9212 | ****** | ****** | 1.462
CU | S | G2 | 1 | 2 | 4 | 0.07929 | 0.08021 | 3.954 | 3.487 | 5.314 | 1.262 | ****** | ****** | 1.965
CU | S | G2 | 1 | 2 | 5 | 0.1087 | 0.1089 | 3.954 | 3.431 | 5.281 | 1.73 | ****** | ****** | 2.669
CU | S | G2 | 1 | 2 | 6 | 0.149 | 0.1476 | 3.959 | 3.399 | 5.216 | 2.371 | ****** | ****** | 3.617
CU | S | G2 | 1 | 2 | 7 | 0.2042 | 0.1993 | 3.961 | 3.35 | 5.139 | 3.25 | ****** | ****** | 4.884
CU | S | G2 | 1 | 2 | 8 | 0.2799 | 0.2683 | 3.961 | 3.312 | 5.029 | 4.455 | ****** | ****** | 6.573
CU | S | G2 | 1 | 2 | 9 | 0.3837 | 0.3584 | 3.964 | 3.289 | 4.86 | 6.107 | ****** | ****** | 8.78
CU | S | G2 | 1 | 2 | 10 | 0.526 | 0.4742 | 3.967 | 3.26 | 4.633 | 8.371 | ****** | ****** | 11.62
CU | S | G2 | 1 | 2 | 11 | 0.721 | 0.6216 | 3.968 | 3.221 | 4.355 | 11.48 | ****** | ****** | 15.23
CU | S | G2 | 1 | 2 | 12 | 0.9884 | 0.8085 | 3.971 | 3.177 | 4.04 | 15.73 | ****** | ****** | 19.81
CU | S | G2 | 1 | 2 | 13 | 1.355 | 1.048 | 3.973 | 3.129 | 3.718 | 21.56 | ****** | ****** | 25.67
CU | S | G2 | 1 | 2 | 14 | 1.857 | 1.361 | 3.974 | 3.085 | 3.416 | 29.56 | ****** | ****** | 33.34
CU | S | G2 | 1 | 2 | 15 | 2.546 | 1.782 | 3.976 | 3.064 | 3.155 | 40.52 | ****** | ****** | 43.66
CU | S | G2 | 1 | 2 | 16 | 3.49 | 2.372 | 3.978 | 3.086 | 2.953 | 55.54 | ****** | ****** | 58.12
CU | S | G2 | 1 | 2 | 17 | 4.783 | 3.229 | 3.978 | 3.176 | 2.811 | 76.13 | ****** | ****** | 79.11
CU | S | G2 | 1 | 2 | 18 | 6.557 | 4.507 | 3.98 | 3.349 | 2.726 | 104.4 | ****** | ****** | 110.4
CU | S | G2 | 1 | 2 | 19 | 8.989 | 6.417 | 3.979 | 3.606 | 2.668 | 143.1 | ****** | ****** | 157.2
CU | S | G2 | 1 | 2 | 20 | 12.32 | 9.197 | 3.981 | 3.914 | 2.583 | 196.1 | ****** | ****** | 225.3
DT | S | G2 | 1 | 1 | 1 | 0.9995 | 31.17 | 3.783 | ****** | ****** | 151.2 | 31.19 | 0.382 | 763.8
DT | S | G2 | 1 | 1 | 2 | 1.37 | 34.79 | 3.782 | ****** | ****** | 405.9 | 25.39 | 0.5236 | 852.3
DT | S | G2 | 1 | 1 | 3 | 1.878 | 39.02 | 3.78 | ****** | ****** | 755 | 20.78 | 0.7177 | 956.1
DT | S | G2 | 1 | 1 | 4 | 2.575 | 44.57 | 3.779 | ****** | ****** | 1233 | 17.31 | 0.9842 | 1092
DT | S | G2 | 1 | 1 | 5 | 3.53 | 51.16 | 3.781 | ****** | ****** | 1889 | 14.49 | 1.349 | 1254
DT | S | G2 | 1 | 1 | 6 | 4.84 | 60.97 | 3.781 | ****** | ****** | 2788 | 12.6 | 1.85 | 1494
DT | S | G2 | 1 | 1 | 7 | 6.633 | 73.31 | 3.776 | ****** | ****** | 4019 | 11.05 | 2.535 | 1796
DT | S | G2 | 1 | 1 | 8 | 9.095 | 88.27 | 3.778 | ****** | ****** | 5707 | 9.705 | 3.476 | 2163
DT | S | G2 | 1 | 1 | 9 | 12.47 | 107 | 3.783 | ****** | ****** | 8021 | 8.578 | 4.765 | 2621
DT | S | G2 | 1 | 1 | 10 | 17.09 | 130.3 | 3.784 | ****** | ****** | 11190 | 7.621 | 6.532 | 3191
DT | S | G2 | 1 | 1 | 11 | 23.43 | 158.9 | 3.779 | ****** | ****** | 15540 | 6.78 | 8.956 | 3893
DT | S | G2 | 1 | 1 | 12 | 32.12 | 191.2 | 3.779 | ****** | ****** | 21500 | 5.951 | 12.28 | 4684
DT | S | G2 | 1 | 1 | 13 | 44.04 | 226.1 | 3.788 | ****** | ****** | 29670 | 5.134 | 16.83 | 5539
DT | S | G2 | 1 | 1 | 14 | 60.37 | 259 | 3.789 | ****** | ****** | 40880 | 4.29 | 23.07 | 6346
DT | S | G2 | 1 | 1 | 15 | 82.76 | 288.5 | 3.793 | ****** | ****** | 56250 | 3.486 | 31.63 | 7069
DT | S | G2 | 1 | 1 | 16 | 113.4 | 312.6 | 3.797 | ****** | ****** | 77310 | 2.756 | 43.36 | 7660
DT | S | G2 | 1 | 1 | 17 | 155.5 | 330.1 | 3.8 | ****** | ****** | 106200 | 2.123 | 59.44 | 8089
DT | S | G2 | 1 | 1 | 18 | 213.1 | 341.3 | 3.8 | ****** | ****** | 145800 | 1.601 | 81.46 | 8363
DT | S | G2 | 1 | 1 | 19 | 292.1 | 346 | 3.805 | ****** | ****** | 200100 | 1.184 | 111.7 | 8478
DT | S | G2 | 1 | 1 | 20 | 400.4 | 347.8 | 3.811 | ****** | ****** | 274500 | 0.8686 | 153 | 8521
DT | S | G2 | 1 | 2 | 1 | 0.0314 | 0.1272 | 3.807 | 17.92 | 18.07 | 0.4998 | ****** | ****** | 3.117
DT | S | G2 | 1 | 2 | 2 | 0.04245 | 0.2432 | 3.813 | 15.53 | 32.47 | 0.6756 | ****** | ****** | 5.958
DT | S | G2 | 1 | 2 | 3 | 0.05787 | 0.3507 | 3.822 | 14.67 | 35.14 | 0.921 | ****** | ****** | 8.593
DT | S | G2 | 1 | 2 | 4 | 0.0793 | 0.4818 | 3.829 | 14.23 | 35.43 | 1.262 | ****** | ****** | 11.81
DT | S | G2 | 1 | 2 | 5 | 0.1087 | 0.6518 | 3.838 | 13.94 | 35 | 1.73 | ****** | ****** | 15.97
DT | S | G2 | 1 | 2 | 6 | 0.149 | 0.8723 | 3.848 | 13.7 | 34.14 | 2.371 | ****** | ****** | 21.37
DT | S | G2 | 1 | 2 | 7 | 0.2043 | 1.152 | 3.851 | 13.41 | 32.79 | 3.251 | ****** | ****** | 28.21
DT | S | G2 | 1 | 2 | 8 | 0.28 | 1.503 | 3.862 | 13.11 | 31.08 | 4.456 | ****** | ****** | 36.83
DT | S | G2 | 1 | 2 | 9 | 0.3838 | 1.941 | 3.87 | 12.83 | 29.07 | 6.109 | ****** | ****** | 47.55
DT | S | G2 | 1 | 2 | 10 | 0.5261 | 2.468 | 3.877 | 12.49 | 26.7 | 8.374 | ****** | ****** | 60.48
DT | S | G2 | 1 | 2 | 11 | 0.7212 | 3.095 | 3.884 | 12.08 | 24.11 | 11.48 | ****** | ****** | 75.84
DT | S | G2 | 1 | 2 | 12 | 0.9886 | 3.84 | 3.892 | 11.63 | 21.46 | 15.73 | ****** | ****** | 94.09
DT | S | G2 | 1 | 2 | 13 | 1.355 | 4.734 | 3.9 | 11.18 | 18.89 | 21.57 | ****** | ****** | 116
DT | S | G2 | 1 | 2 | 14 | 1.857 | 5.825 | 3.903 | 10.78 | 16.49 | 29.56 | ****** | ****** | 142.7
DT | S | G2 | 1 | 2 | 15 | 2.546 | 7.171 | 3.913 | 10.56 | 14.2 | 40.53 | ****** | ****** | 175.7
DT | S | G2 | 1 | 2 | 16 | 3.49 | 8.924 | 3.917 | 10.53 | 12.13 | 55.55 | ****** | ****** | 218.6
DT | S | G2 | 1 | 2 | 17 | 4.784 | 11.31 | 3.92 | 10.58 | 10.43 | 76.14 | ****** | ****** | 277.2
DT | S | G2 | 1 | 2 | 18 | 6.558 | 14.43 | 3.926 | 10.69 | 8.768 | 104.4 | ****** | ****** | 353.5
DT | S | G2 | 1 | 2 | 19 | 8.989 | 18.36 | 3.931 | 10.7 | 7.093 | 143.1 | ****** | ****** | 449.9
DT | S | G2 | 1 | 2 | 20 | 12.32 | 23.08 | 3.936 | 10.41 | 5.501 | 196.1 | ****** | ****** | 565.5
DU | S | G2 | 1 | 1 | 1 | 0.9993 | 18.88 | 3.949 | ****** | ****** | 150.5 | 18.89 | 0.3819 | 462.6
DU | S | G2 | 1 | 1 | 2 | 1.37 | 20.72 | 3.951 | ****** | ****** | 405.3 | 15.12 | 0.5236 | 507.7
DU | S | G2 | 1 | 1 | 3 | 1.879 | 22.53 | 3.949 | ****** | ****** | 754.6 | 12 | 0.7179 | 552.1
DU | S | G2 | 1 | 1 | 4 | 2.575 | 24.32 | 3.949 | ****** | ****** | 1233 | 9.442 | 0.9842 | 595.8
DU | S | G2 | 1 | 1 | 5 | 3.53 | 26.2 | 3.95 | ****** | ****** | 1890 | 7.422 | 1.349 | 641.9
DU | S | G2 | 1 | 1 | 6 | 4.839 | 28.27 | 3.952 | ****** | ****** | 2789 | 5.843 | 1.849 | 692.8
DU | S | G2 | 1 | 1 | 7 | 6.633 | 30.79 | 3.951 | ****** | ****** | 4023 | 4.642 | 2.535 | 754.4
DU | S | G2 | 1 | 1 | 8 | 9.092 | 33.61 | 3.951 | ****** | ****** | 5713 | 3.697 | 3.474 | 823.5
DU | S | G2 | 1 | 1 | 9 | 12.46 | 37.24 | 3.955 | ****** | ****** | 8030 | 2.988 | 4.762 | 912.5
DU | S | G2 | 1 | 1 | 10 | 17.08 | 41.72 | 3.954 | ****** | ****** | 11210 | 2.442 | 6.528 | 1022
DU | S | G2 | 1 | 1 | 11 | 23.41 | 47.33 | 3.956 | ****** | ****** | 15560 | 2.021 | 8.948 | 1160
DU | S | G2 | 1 | 1 | 12 | 32.1 | 54.82 | 3.957 | ****** | ****** | 21520 | 1.708 | 12.27 | 1343
DU | S | G2 | 1 | 1 | 13 | 44 | 64.53 | 3.957 | ****** | ****** | 29700 | 1.467 | 16.81 | 1581
DU | S | G2 | 1 | 1 | 14 | 60.31 | 76.17 | 3.961 | ****** | ****** | 40910 | 1.263 | 23.05 | 1866
DU | S | G2 | 1 | 1 | 15 | 82.68 | 89.2 | 3.961 | ****** | ****** | 56280 | 1.079 | 31.6 | 2186
DU | S | G2 | 1 | 1 | 16 | 113.3 | 102.8 | 3.96 | ****** | ****** | 77350 | 0.9073 | 43.32 | 2520
DU | S | G2 | 1 | 1 | 17 | 155.4 | 116.2 | 3.964 | ****** | ****** | 106200 | 0.7475 | 59.38 | 2846
DU | S | G2 | 1 | 1 | 18 | 213 | 129.2 | 3.965 | ****** | ****** | 145800 | 0.6064 | 81.39 | 3165
DU | S | G2 | 1 | 1 | 19 | 291.9 | 141.7 | 3.968 | ****** | ****** | 200100 | 0.4853 | 111.6 | 3472
DU | S | G2 | 1 | 1 | 20 | 400.2 | 153.9 | 3.967 | ****** | ****** | 274500 | 0.3845 | 152.9 | 3770
DU | S | G2 | 1 | 2 | 1 | 0.0314 | 0.104 | 3.965 | 15.92 | 13.41 | 0.4998 | ****** | ****** | 2.549
DU | S | G2 | 1 | 2 | 2 | 0.04245 | 0.2101 | 3.97 | 13.67 | 27.94 | 0.6756 | ****** | ****** | 5.149
DU | S | G2 | 1 | 2 | 3 | 0.05787 | 0.3047 | 3.973 | 12.85 | 30.49 | 0.921 | ****** | ****** | 7.466
DU | S | G2 | 1 | 2 | 4 | 0.0793 | 0.4171 | 3.974 | 12.47 | 30.6 | 1.262 | ****** | ****** | 10.22
DU | S | G2 | 1 | 2 | 5 | 0.1087 | 0.5605 | 3.977 | 12.23 | 30 | 1.73 | ****** | ****** | 13.73
DU | S | G2 | 1 | 2 | 6 | 0.149 | 0.7424 | 3.977 | 11.99 | 28.92 | 2.372 | ****** | ****** | 18.19
DU | S | G2 | 1 | 2 | 7 | 0.2043 | 0.9657 | 3.979 | 11.64 | 27.33 | 3.251 | ****** | ****** | 23.66
DU | S | G2 | 1 | 2 | 8 | 0.28 | 1.239 | 3.981 | 11.26 | 25.43 | 4.456 | ****** | ****** | 30.36
DU | S | G2 | 1 | 2 | 9 | 0.3838 | 1.57 | 3.982 | 10.87 | 23.28 | 6.109 | ****** | ****** | 38.46
DU | S | G2 | 1 | 2 | 10 | 0.5261 | 1.953 | 3.983 | 10.38 | 20.88 | 8.374 | ****** | ****** | 47.85
DU | S | G2 | 1 | 2 | 11 | 0.7212 | 2.396 | 3.985 | 9.856 | 18.4 | 11.48 | ****** | ****** | 58.7
DU | S | G2 | 1 | 2 | 12 | 0.9886 | 2.903 | 3.986 | 9.291 | 15.94 | 15.73 | ****** | ****** | 71.13
DU | S | G2 | 1 | 2 | 13 | 1.355 | 3.5 | 3.988 | 8.763 | 13.66 | 21.57 | ****** | ****** | 85.74
DU | S | G2 | 1 | 2 | 14 | 1.857 | 4.229 | 3.986 | 8.329 | 11.63 | 29.56 | ****** | ****** | 103.6
DU | S | G2 | 1 | 2 | 15 | 2.546 | 5.18 | 3.989 | 8.055 | 9.925 | 40.52 | ****** | ****** | 126.9
DU | S | G2 | 1 | 2 | 16 | 3.49 | 6.485 | 3.991 | 7.95 | 8.551 | 55.54 | ****** | ****** | 158.9
DU | S | G2 | 1 | 2 | 17 | 4.784 | 8.299 | 3.995 | 8.011 | 7.393 | 76.14 | ****** | ****** | 203.3
DU | S | G2 | 1 | 2 | 18 | 6.558 | 10.76 | 4.003 | 8.161 | 6.292 | 104.4 | ****** | ****** | 263.5
DU | S | G2 | 1 | 2 | 19 | 8.989 | 13.92 | 4.005 | 8.24 | 5.174 | 143.1 | ****** | ****** | 341.1
DU | S | G2 | 1 | 2 | 20 | 12.32 | 17.73 | 4.003 | 8.078 | 4.066 | 196.1 | ****** | ****** | 434.5
AT | S | G3 | 1 | 1 | 1 | 0.9999 | 147.6 | 3.898 | ****** | ****** | 156.2 | 147.6 | 0.3821 | 3617
AT | S | G3 | 1 | 1 | 2 | 1.371 | 160.9 | 3.898 | ****** | ****** | 411.2 | 117.4 | 0.5238 | 3942
AT | S | G3 | 1 | 1 | 3 | 1.879 | 172.8 | 3.895 | ****** | ****** | 760.7 | 91.94 | 0.7181 | 4233
AT | S | G3 | 1 | 1 | 4 | 2.575 | 186.4 | 3.893 | ****** | ****** | 1239 | 72.38 | 0.9842 | 4567
AT | S | G3 | 1 | 1 | 5 | 3.53 | 204.8 | 3.894 | ****** | ****** | 1895 | 58.02 | 1.349 | 5018
AT | S | G3 | 1 | 1 | 6 | 4.839 | 226.8 | 3.895 | ****** | ****** | 2794 | 46.86 | 1.849 | 5556
AT | S | G3 | 1 | 1 | 7 | 6.633 | 254.1 | 3.898 | ****** | ****** | 4026 | 38.3 | 2.535 | 6225
AT | S | G3 | 1 | 1 | 8 | 9.093 | 287.8 | 3.899 | ****** | ****** | 5715 | 31.65 | 3.475 | 7051
AT | S | G3 | 1 | 1 | 9 | 12.47 | 327 | 3.901 | ****** | ****** | 8030 | 26.23 | 4.765 | 8012
AT | S | G3 | 1 | 1 | 10 | 17.09 | 371.9 | 3.901 | ****** | ****** | 11200 | 21.76 | 6.532 | 9111
AT | S | G3 | 1 | 1 | 11 | 23.43 | 421.7 | 3.902 | ****** | ****** | 15550 | 18 | 8.956 | 10330
AT | S | G3 | 1 | 1 | 12 | 32.12 | 474.1 | 3.902 | ****** | ****** | 21510 | 14.76 | 12.28 | 11620
AT | S | G3 | 1 | 1 | 13 | 44.04 | 522.9 | 3.903 | ****** | ****** | 29690 | 11.87 | 16.83 | 12810
AT | S | G3 | 1 | 1 | 14 | 60.38 | 565.9 | 3.902 | ****** | ****** | 40900 | 9.373 | 23.08 | 13870
AT | S | G3 | 1 | 1 | 15 | 82.77 | 600.2 | 3.906 | ****** | ****** | 56270 | 7.252 | 31.64 | 14710
AT | S | G3 | 1 | 1 | 16 | 113.5 | 624 | 3.906 | ****** | ****** | 77340 | 5.5 | 43.37 | 15290
AT | S | G3 | 1 | 1 | 17 | 155.5 | 640.1 | 3.909 | ****** | ****** | 106200 | 4.116 | 59.45 | 15680
AT | S | G3 | 1 | 1 | 18 | 213.1 | 648.5 | 3.911 | ****** | ****** | 145800 | 3.043 | 81.48 | 15890
AT | S | G3 | 1 | 1 | 19 | 292.1 | 654.2 | 3.914 | ****** | ****** | 200100 | 2.24 | 111.7 | 16030
AT | S | G3 | 1 | 1 | 20 | 400.3 | 659.8 | 3.92 | ****** | ****** | 274500 | 1.648 | 153 | 16170
AT | S | G3 | 1 | 2 | 1 | 0.03134 | 1.147 | 3.914 | 184.4 | 137.3 | 0.4988 | ****** | ****** | 28.1
AT | S | G3 | 1 | 2 | 2 | 0.04237 | 2.982 | 3.921 | 169.4 | 408.4 | 0.6744 | ****** | ****** | 73.06
AT | S | G3 | 1 | 2 | 3 | 0.05786 | 4.792 | 3.925 | 169.8 | 491.9 | 0.9209 | ****** | ****** | 117.4
AT | S | G3 | 1 | 2 | 4 | 0.07932 | 6.981 | 3.928 | 171.5 | 525.7 | 1.262 | ****** | ****** | 171
AT | S | G3 | 1 | 2 | 5 | 0.1087 | 9.838 | 3.93 | 173 | 541.5 | 1.731 | ****** | ****** | 241
AT | S | G3 | 1 | 2 | 6 | 0.1491 | 13.6 | 3.93 | 173.9 | 546.2 | 2.372 | ****** | ****** | 333.2
AT | S | G3 | 1 | 2 | 7 | 0.2043 | 18.53 | 3.933 | 174.3 | 542.5 | 3.252 | ****** | ****** | 454
AT | S | G3 | 1 | 2 | 8 | 0.2801 | 24.83 | 3.937 | 173.9 | 529.2 | 4.458 | ****** | ****** | 608.4
AT | S | G3 | 1 | 2 | 9 | 0.3839 | 32.65 | 3.94 | 172.3 | 505.7 | 6.111 | ****** | ****** | 799.9
AT | S | G3 | 1 | 2 | 10 | 0.5263 | 41.85 | 3.944 | 168.6 | 470.3 | 8.376 | ****** | ****** | 1025
AT | S | G3 | 1 | 2 | 11 | 0.7214 | 52.08 | 3.948 | 162.1 | 423.6 | 11.48 | ****** | ****** | 1276
AT | S | G3 | 1 | 2 | 12 | 0.9888 | 62.6 | 3.95 | 152.3 | 367.5 | 15.74 | ****** | ****** | 1534
AT | S | G3 | 1 | 2 | 13 | 1.355 | 72.05 | 3.954 | 140 | 303.3 | 21.57 | ****** | ****** | 1765
AT | S | G3 | 1 | 2 | 14 | 1.859 | 76.28 | 3.957 | 133 | 220.9 | 29.58 | ****** | ****** | 1869
AT | S | G3 | 1 | 2 | 15 | 2.547 | 80.85 | 3.959 | 124.4 | 156 | 40.53 | ****** | ****** | 1981
AT | S | G3 | 1 | 2 | 16 | 3.488 | 90.17 | 3.962 | 111.1 | 118.5 | 55.51 | ****** | ****** | 2209
AT | S | G3 | 1 | 2 | 17 | 4.779 | 101.7 | 3.965 | 96.54 | 92.43 | 76.06 | ****** | ****** | 2491
AT | S | G3 | 1 | 2 | 18 | 6.551 | 113.6 | 3.968 | 83.53 | 69.88 | 104.3 | ****** | ****** | 2782
AT | S | G3 | 1 | 2 | 19 | 8.98 | 126.4 | 3.968 | 72.43 | 50.77 | 142.9 | ****** | ****** | 3097
AT | S | G3 | 1 | 2 | 20 | 12.31 | 140.9 | 3.971 | 62.44 | 35.72 | 195.9 | ****** | ****** | 3453
AU | S | G3 | 1 | 1 | 1 | 0.9999 | 132.2 | 3.899 | ****** | ****** | 155.2 | 132.2 | 0.3821 | 3239
AU | S | G3 | 1 | 1 | 2 | 1.371 | 137.7 | 3.901 | ****** | ****** | 410.3 | 100.4 | 0.5238 | 3373
AU | S | G3 | 1 | 1 | 3 | 1.879 | 146.8 | 3.905 | ****** | ****** | 759.5 | 78.15 | 0.7179 | 3597
AU | S | G3 | 1 | 1 | 4 | 2.575 | 156 | 3.905 | ****** | ****** | 1238 | 60.59 | 0.9842 | 3823
AU | S | G3 | 1 | 1 | 5 | 3.53 | 168.6 | 3.906 | ****** | ****** | 1894 | 47.77 | 1.349 | 4131
AU | S | G3 | 1 | 1 | 6 | 4.839 | 183.2 | 3.908 | ****** | ****** | 2794 | 37.86 | 1.849 | 4489
AU | S | G3 | 1 | 1 | 7 | 6.632 | 198.7 | 3.913 | ****** | ****** | 4026 | 29.96 | 2.535 | 4868
AU | S | G3 | 1 | 1 | 8 | 9.088 | 219.5 | 3.912 | ****** | ****** | 5716 | 24.15 | 3.473 | 5377
AU | S | G3 | 1 | 1 | 9 | 12.46 | 245.6 | 3.916 | ****** | ****** | 8031 | 19.71 | 4.763 | 6017
AU | S | G3 | 1 | 1 | 10 | 17.08 | 268.3 | 3.918 | ****** | ****** | 11210 | 15.7 | 6.529 | 6573
AU | S | G3 | 1 | 1 | 11 | 23.42 | 295.6 | 3.922 | ****** | ****** | 15560 | 12.62 | 8.953 | 7242
AU | S | G3 | 1 | 1 | 12 | 32.11 | 314.7 | 3.921 | ****** | ****** | 21520 | 9.799 | 12.27 | 7711
AU | S | G3 | 1 | 1 | 13 | 44.01 | 339.9 | 3.925 | ****** | ****** | 29700 | 7.722 | 16.82 | 8327
AU | S | G3 | 1 | 1 | 14 | 60.33 | 370.8 | 3.93 | ****** | ****** | 40910 | 6.147 | 23.06 | 9086
AU | S | G3 | 1 | 1 | 15 | 82.68 | 406 | 3.932 | ****** | ****** | 56280 | 4.911 | 31.6 | 9948
AU | S | G3 | 1 | 1 | 16 | 113.4 | 443 | 3.935 | ****** | ****** | 77340 | 3.908 | 43.33 | 10850
AU | S | G3 | 1 | 1 | 17 | 155.4 | 474 | 3.939 | ****** | ****** | 106200 | 3.05 | 59.4 | 11610
AU | S | G3 | 1 | 1 | 18 | 213 | 501 | 3.94 | ****** | ****** | 145800 | 2.352 | 81.42 | 12280
AU | S | G3 | 1 | 1 | 19 | 292 | 526.7 | 3.94 | ****** | ****** | 200100 | 1.804 | 111.6 | 12900
AU | S | G3 | 1 | 1 | 20 | 400.2 | 549.7 | 3.945 | ****** | ****** | 274500 | 1.374 | 153 | 13470
AU | S | G3 | 1 | 2 | 1 | 0.03133 | 1.387 | 3.94 | 228.4 | 158.6 | 0.4987 | ****** | ****** | 33.98
AU | S | G3 | 1 | 2 | 2 | 0.04237 | 3.631 | 3.946 | 209.1 | 496.2 | 0.6743 | ****** | ****** | 88.97
AU | S | G3 | 1 | 2 | 3 | 0.05786 | 5.809 | 3.949 | 208.7 | 595.2 | 0.9209 | ****** | ****** | 142.3
AU | S | G3 | 1 | 2 | 4 | 0.07932 | 8.401 | 3.951 | 209.9 | 631.5 | 1.262 | ****** | ****** | 205.8
AU | S | G3 | 1 | 2 | 5 | 0.1087 | 11.77 | 3.953 | 211.2 | 646.3 | 1.731 | ****** | ****** | 288.3
AU | S | G3 | 1 | 2 | 6 | 0.1491 | 16.2 | 3.955 | 212.1 | 649.2 | 2.372 | ****** | ****** | 397
AU | S | G3 | 1 | 2 | 7 | 0.2043 | 21.99 | 3.959 | 212.4 | 641.8 | 3.252 | ****** | ****** | 538.7
AU | S | G3 | 1 | 2 | 8 | 0.2801 | 29.33 | 3.957 | 211.6 | 623.1 | 4.458 | ****** | ****** | 718.7
AU | S | G3 | 1 | 2 | 9 | 0.3839 | 38.33 | 3.956 | 209 | 591.5 | 6.111 | ****** | ****** | 939.2
AU | S | G3 | 1 | 2 | 10 | 0.5263 | 48.81 | 3.958 | 203.7 | 546 | 8.376 | ****** | ****** | 1196
AU | S | G3 | 1 | 2 | 11 | 0.7214 | 60.09 | 3.96 | 195.1 | 485.7 | 11.48 | ****** | ****** | 1472
AU | S | G3 | 1 | 2 | 12 | 0.9894 | 69.13 | 3.964 | 188.6 | 396.4 | 15.75 | ****** | ****** | 1694
AU | S | G3 | 1 | 2 | 13 | 1.356 | 73.11 | 3.964 | 186.1 | 283 | 21.58 | ****** | ****** | 1791
AU | S | G3 | 1 | 2 | 14 | 1.858 | 78.75 | 3.967 | 172.3 | 203.2 | 29.56 | ****** | ****** | 1930
AU | S | G3 | 1 | 2 | 15 | 2.545 | 88.35 | 3.969 | 154 | 154.5 | 40.5 | ****** | ****** | 2165
AU | S | G3 | 1 | 2 | 16 | 3.487 | 100.9 | 3.971 | 134.9 | 121.9 | 55.5 | ****** | ****** | 2472
AU | S | G3 | 1 | 2 | 17 | 4.779 | 114.2 | 3.974 | 115.9 | 95.5 | 76.05 | ****** | ****** | 2799
AU | S | G3 | 1 | 2 | 18 | 6.55 | 127.6 | 3.974 | 98.79 | 72.32 | 104.2 | ****** | ****** | 3127
AU | S | G3 | 1 | 2 | 19 | 8.979 | 142 | 3.977 | 84.1 | 52.94 | 142.9 | ****** | ****** | 3479
AU | S | G3 | 1 | 2 | 20 | 12.31 | 157.9 | 3.978 | 71.27 | 37.71 | 195.9 | ****** | ****** | 3869
CT | S | G3 | 1 | 1 | 1 | 0.9989 | 40.96 | 3.912 | ****** | ****** | 151.6 | 41.01 | 0.3817 | 1004
CT | S | G3 | 1 | 1 | 2 | 1.37 | 47.43 | 3.914 | ****** | ****** | 406.2 | 34.61 | 0.5237 | 1162
CT | S | G3 | 1 | 1 | 3 | 1.879 | 53.16 | 3.915 | ****** | ****** | 755.2 | 28.3 | 0.718 | 1303
CT | S | G3 | 1 | 1 | 4 | 2.575 | 59.07 | 3.918 | ****** | ****** | 1234 | 22.94 | 0.9842 | 1447
CT | S | G3 | 1 | 1 | 5 | 3.53 | 66.05 | 3.921 | ****** | ****** | 1890 | 18.71 | 1.349 | 1618
CT | S | G3 | 1 | 1 | 6 | 4.839 | 73.72 | 3.919 | ****** | ****** | 2789 | 15.23 | 1.849 | 1806
CT | S | G3 | 1 | 1 | 7 | 6.634 | 82.94 | 3.924 | ****** | ****** | 4021 | 12.5 | 2.535 | 2032
CT | S | G3 | 1 | 1 | 8 | 9.093 | 93.75 | 3.925 | ****** | ****** | 5711 | 10.31 | 3.475 | 2297
CT | S | G3 | 1 | 1 | 9 | 12.47 | 106.4 | 3.925 | ****** | ****** | 8026 | 8.531 | 4.764 | 2606
CT | S | G3 | 1 | 1 | 10 | 17.09 | 121.3 | 3.928 | ****** | ****** | 11200 | 7.098 | 6.531 | 2972
CT | S | G3 | 1 | 1 | 11 | 23.42 | 139.5 | 3.931 | ****** | ****** | 15550 | 5.957 | 8.952 | 3419
CT | S | G3 | 1 | 1 | 12 | 32.11 | 161.4 | 3.933 | ****** | ****** | 21510 | 5.026 | 12.27 | 3954
CT | S | G3 | 1 | 1 | 13 | 44.02 | 186.3 | 3.933 | ****** | ****** | 29690 | 4.233 | 16.82 | 4566
CT | S | G3 | 1 | 1 | 14 | 60.35 | 214.5 | 3.934 | ****** | ****** | 40900 | 3.554 | 23.06 | 5255
CT | S | G3 | 1 | 1 | 15 | 82.73 | 243.4 | 3.936 | ****** | ****** | 56260 | 2.942 | 31.62 | 5963
CT | S | G3 | 1 | 1 | 16 | 113.4 | 271.1 | 3.938 | ****** | ****** | 77320 | 2.391 | 43.35 | 6643
CT | S | G3 | 1 | 1 | 17 | 155.5 | 295.5 | 3.939 | ****** | ****** | 106200 | 1.901 | 59.42 | 7240
CT | S | G3 | 1 | 1 | 18 | 213.1 | 316.8 | 3.94 | ****** | ****** | 145800 | 1.487 | 81.44 | 7763
CT | S | G3 | 1 | 1 | 19 | 292 | 334.4 | 3.945 | ****** | ****** | 200100 | 1.145 | 111.6 | 8194
CT | S | G3 | 1 | 1 | 20 | 400.2 | 350.4 | 3.946 | ****** | ****** | 274400 | 0.8754 | 153 | 8585
CT | S | G3 | 1 | 2 | 1 | 0.03142 | 0.05011 | 3.946 | 7.99 | 6.051 | 0.5 | ****** | ****** | 1.228
CT | S | G3 | 1 | 2 | 2 | 0.04247 | 0.09008 | 3.95 | 6.8 | 11.46 | 0.676 | ****** | ****** | 2.207
CT | S | G3 | 1 | 2 | 3 | 0.05788 | 0.1254 | 3.954 | 6.331 | 12.05 | 0.9212 | ****** | ****** | 3.072
CT | S | G3 | 1 | 2 | 4 | 0.07929 | 0.1704 | 3.956 | 6.078 | 12.06 | 1.262 | ****** | ****** | 4.175
CT | S | G3 | 1 | 2 | 5 | 0.1087 | 0.2318 | 3.959 | 5.925 | 12.02 | 1.73 | ****** | ****** | 5.68
CT | S | G3 | 1 | 2 | 6 | 0.149 | 0.316 | 3.959 | 5.844 | 11.98 | 2.371 | ****** | ****** | 7.742
CT | S | G3 | 1 | 2 | 7 | 0.2042 | 0.4297 | 3.963 | 5.804 | 11.88 | 3.25 | ****** | ****** | 10.53
CT | S | G3 | 1 | 2 | 8 | 0.2799 | 0.5806 | 3.966 | 5.777 | 11.68 | 4.455 | ****** | ****** | 14.23
CT | S | G3 | 1 | 2 | 9 | 0.3837 | 0.7773 | 3.967 | 5.739 | 11.36 | 6.107 | ****** | ****** | 19.04
CT | S | G3 | 1 | 2 | 10 | 0.526 | 1.033 | 3.967 | 5.718 | 10.94 | 8.371 | ****** | ****** | 25.32
CT | S | G3 | 1 | 2 | 11 | 0.721 | 1.366 | 3.966 | 5.71 | 10.44 | 11.48 | ****** | ****** | 33.47
CT | S | G3 | 1 | 2 | 12 | 0.9884 | 1.804 | 3.968 | 5.72 | 9.938 | 15.73 | ****** | ****** | 44.19
CT | S | G3 | 1 | 2 | 13 | 1.355 | 2.396 | 3.97 | 5.778 | 9.493 | 21.56 | ****** | ****** | 58.71
CT | S | G3 | 1 | 2 | 14 | 1.857 | 3.233 | 3.972 | 5.927 | 9.192 | 29.56 | ****** | ****** | 79.21
CT | S | G3 | 1 | 2 | 15 | 2.546 | 4.473 | 3.975 | 6.232 | 9.113 | 40.52 | ****** | ****** | 109.6
CT | S | G3 | 1 | 2 | 16 | 3.49 | 6.407 | 3.977 | 6.8 | 9.319 | 55.54 | ****** | ****** | 157
CT | S | G3 | 1 | 2 | 17 | 4.784 | 9.525 | 3.977 | 7.756 | 9.817 | 76.14 | ****** | ****** | 233.4
CT | S | G3 | 1 | 2 | 18 | 6.559 | 14.48 | 3.98 | 9.185 | 10.4 | 104.4 | ****** | ****** | 354.9
CT | S | G3 | 1 | 2 | 19 | 8.994 | 21.66 | 3.979 | 10.91 | 10.48 | 143.1 | ****** | ****** | 530.6
CT | S | G3 | 1 | 2 | 20 | 12.33 | 30.49 | 3.98 | 12.33 | 9.454 | 196.2 | ****** | ****** | 747.1
CU | S | G3 | 1 | 1 | 1 | 0.9997 | 12.69 | 3.929 | ****** | ****** | 150.4 | 12.69 | 0.382 | 310.8
CU | S | G3 | 1 | 1 | 2 | 1.37 | 14.78 | 3.93 | ****** | ****** | 405 | 10.79 | 0.5236 | 362.1
CU | S | G3 | 1 | 1 | 3 | 1.878 | 17.02 | 3.931 | ****** | ****** | 754.1 | 9.06 | 0.7179 | 417
CU | S | G3 | 1 | 1 | 4 | 2.575 | 19.4 | 3.933 | ****** | ****** | 1233 | 7.531 | 0.9842 | 475.2
CU | S | G3 | 1 | 1 | 5 | 3.53 | 21.91 | 3.934 | ****** | ****** | 1889 | 6.208 | 1.349 | 536.9
CU | S | G3 | 1 | 1 | 6 | 4.839 | 24.71 | 3.936 | ****** | ****** | 2788 | 5.107 | 1.849 | 605.5
CU | S | G3 | 1 | 1 | 7 | 6.633 | 27.86 | 3.938 | ****** | ****** | 4021 | 4.2 | 2.535 | 682.6
CU | S | G3 | 1 | 1 | 8 | 9.092 | 31.29 | 3.939 | ****** | ****** | 5711 | 3.441 | 3.475 | 766.6
CU | S | G3 | 1 | 1 | 9 | 12.46 | 35.22 | 3.941 | ****** | ****** | 8028 | 2.826 | 4.763 | 862.9
CU | S | G3 | 1 | 1 | 10 | 17.08 | 39.86 | 3.943 | ****** | ****** | 11200 | 2.333 | 6.529 | 976.5
CU | S | G3 | 1 | 1 | 11 | 23.42 | 45.28 | 3.944 | ****** | ****** | 15560 | 1.934 | 8.949 | 1109
CU | S | G3 | 1 | 1 | 12 | 32.1 | 51.84 | 3.945 | ****** | ****** | 21520 | 1.615 | 12.27 | 1270
CU | S | G3 | 1 | 1 | 13 | 44 | 60.16 | 3.947 | ****** | ****** | 29700 | 1.367 | 16.81 | 1474
CU | S | G3 | 1 | 1 | 14 | 60.31 | 70.78 | 3.946 | ****** | ****** | 40910 | 1.174 | 23.05 | 1734
CU | S | G3 | 1 | 1 | 15 | 82.66 | 84.42 | 3.949 | ****** | ****** | 56280 | 1.021 | 31.59 | 2068
CU | S | G3 | 1 | 1 | 16 | 113.3 | 100.7 | 3.95 | ****** | ****** | 77340 | 0.889 | 43.3 | 2468
CU | S | G3 | 1 | 1 | 17 | 155.3 | 118.7 | 3.951 | ****** | ****** | 106200 | 0.7642 | 59.36 | 2908
CU | S | G3 | 1 | 1 | 18 | 212.9 | 136.7 | 3.955 | ****** | ****** | 145800 | 0.642 | 81.38 | 3350
CU | S | G3 | 1 | 1 | 19 | 291.9 | 154.2 | 3.957 | ****** | ****** | 200100 | 0.5282 | 111.6 | 3778
CU | S | G3 | 1 | 1 | 20 | 400.1 | 170.6 | 3.958 | ****** | ****** | 274400 | 0.4263 | 152.9 | 4179
CU | S | G3 | 1 | 2 | 1 | 0.03142 | 0.02943 | 3.957 | 5.142 | 2.862 | 0.5001 | ****** | ****** | 0.7211
CU | S | G3 | 1 | 2 | 2 | 0.04248 | 0.05113 | 3.959 | 4.599 | 6.005 | 0.6761 | ****** | ****** | 1.253
CU | S | G3 | 1 | 2 | 3 | 0.05788 | 0.07009 | 3.96 | 4.356 | 6.238 | 0.9212 | ****** | ****** | 1.717
CU | S | G3 | 1 | 2 | 4 | 0.07929 | 0.09438 | 3.963 | 4.229 | 6.168 | 1.262 | ****** | ****** | 2.312
CU | S | G3 | 1 | 2 | 5 | 0.1087 | 0.1274 | 3.965 | 4.153 | 6.081 | 1.73 | ****** | ****** | 3.121
CU | S | G3 | 1 | 2 | 6 | 0.149 | 0.1721 | 3.967 | 4.094 | 5.991 | 2.371 | ****** | ****** | 4.216
CU | S | G3 | 1 | 2 | 7 | 0.2042 | 0.2319 | 3.968 | 4.045 | 5.88 | 3.25 | ****** | ****** | 5.683
CU | S | G3 | 1 | 2 | 8 | 0.2799 | 0.311 | 3.97 | 4 | 5.721 | 4.455 | ****** | ****** | 7.62
CU | S | G3 | 1 | 2 | 9 | 0.3837 | 0.4139 | 3.97 | 3.96 | 5.5 | 6.107 | ****** | ****** | 10.14
CU | S | G3 | 1 | 2 | 10 | 0.526 | 0.546 | 3.974 | 3.917 | 5.215 | 8.372 | ****** | ****** | 13.38
CU | S | G3 | 1 | 2 | 11 | 0.7211 | 0.7138 | 3.977 | 3.86 | 4.878 | 11.48 | ****** | ****** | 17.49
CU | S | G3 | 1 | 2 | 12 | 0.9884 | 0.9271 | 3.978 | 3.795 | 4.509 | 15.73 | ****** | ****** | 22.72
CU | S | G3 | 1 | 2 | 13 | 1.355 | 1.201 | 3.977 | 3.728 | 4.14 | 21.56 | ****** | ****** | 29.43
CU | S | G3 | 1 | 2 | 14 | 1.857 | 1.562 | 3.978 | 3.67 | 3.803 | 29.56 | ****** | ****** | 38.28
CU | S | G3 | 1 | 2 | 15 | 2.546 | 2.052 | 3.981 | 3.643 | 3.52 | 40.52 | ****** | ****** | 50.28
CU | S | G3 | 1 | 2 | 16 | 3.49 | 2.74 | 3.982 | 3.669 | 3.298 | 55.54 | ****** | ****** | 67.13
CU | S | G3 | 1 | 2 | 17 | 4.783 | 3.735 | 3.983 | 3.771 | 3.138 | 76.13 | ****** | ****** | 91.51
CU | S | G3 | 1 | 2 | 18 | 6.557 | 5.195 | 3.983 | 3.96 | 3.017 | 104.4 | ****** | ****** | 127.3
CU | S | G3 | 1 | 2 | 19 | 8.989 | 7.323 | 3.984 | 4.221 | 2.895 | 143.1 | ****** | ****** | 179.4
CU | S | G3 | 1 | 2 | 20 | 12.32 | 10.32 | 3.986 | 4.506 | 2.722 | 196.1 | ****** | ****** | 253
DT | S | G3 | 1 | 1 | 1 | 0.9997 | 36.47 | 3.911 | ****** | ****** | 151.3 | 36.48 | 0.382 | 893.5
DT | S | G3 | 1 | 1 | 2 | 1.37 | 40.03 | 3.915 | ****** | ****** | 406.1 | 29.22 | 0.5236 | 980.9
DT | S | G3 | 1 | 1 | 3 | 1.879 | 43.66 | 3.914 | ****** | ****** | 755.3 | 23.24 | 0.718 | 1070
DT | S | G3 | 1 | 1 | 4 | 2.575 | 48.27 | 3.917 | ****** | ****** | 1234 | 18.75 | 0.9839 | 1183
DT | S | G3 | 1 | 1 | 5 | 3.53 | 54.8 | 3.92 | ****** | ****** | 1890 | 15.53 | 1.349 | 1343
DT | S | G3 | 1 | 1 | 6 | 4.838 | 63.42 | 3.921 | ****** | ****** | 2789 | 13.11 | 1.849 | 1554
DT | S | G3 | 1 | 1 | 7 | 6.632 | 74.96 | 3.922 | ****** | ****** | 4020 | 11.3 | 2.534 | 1837
DT | S | G3 | 1 | 1 | 8 | 9.093 | 89.82 | 3.922 | ****** | ****** | 5709 | 9.879 | 3.475 | 2201
DT | S | G3 | 1 | 1 | 9 | 12.47 | 108.5 | 3.921 | ****** | ****** | 8023 | 8.706 | 4.764 | 2659
DT | S | G3 | 1 | 1 | 10 | 17.09 | 132 | 3.922 | ****** | ****** | 11190 | 7.725 | 6.531 | 3234
DT | S | G3 | 1 | 1 | 11 | 23.43 | 160.9 | 3.922 | ****** | ****** | 15540 | 6.866 | 8.955 | 3942
DT | S | G3 | 1 | 1 | 12 | 32.12 | 194.6 | 3.923 | ****** | ****** | 21500 | 6.058 | 12.28 | 4768
DT | S | G3 | 1 | 1 | 13 | 44.04 | 230.3 | 3.92 | ****** | ****** | 29680 | 5.23 | 16.83 | 5644
DT | S | G3 | 1 | 1 | 14 | 60.38 | 263.9 | 3.925 | ****** | ****** | 40880 | 4.37 | 23.08 | 6465
DT | S | G3 | 1 | 1 | 15 | 82.78 | 291.9 | 3.927 | ****** | ****** | 56250 | 3.526 | 31.64 | 7152
DT | S | G3 | 1 | 1 | 16 | 113.5 | 313.7 | 3.927 | ****** | ****** | 77310 | 2.765 | 43.37 | 7687
DT | S | G3 | 1 | 1 | 17 | 155.5 | 328.9 | 3.928 | ****** | ****** | 106200 | 2.115 | 59.44 | 8058
DT | S | G3 | 1 | 1 | 18 | 213.1 | 339.1 | 3.931 | ****** | ****** | 145800 | 1.591 | 81.46 | 8310
DT | S | G3 | 1 | 1 | 19 | 292.1 | 345.1 | 3.933 | ****** | ****** | 200100 | 1.181 | 111.7 | 8454
DT | S | G3 | 1 | 1 | 20 | 400.3 | 349.6 | 3.935 | ****** | ****** | 274500 | 0.8732 | 153 | 8565
DT | S | G3 | 1 | 2 | 1 | 0.0314 | 0.1863 | 3.938 | 26.61 | 26.12 | 0.4997 | ****** | ****** | 4.565
DT | S | G3 | 1 | 2 | 2 | 0.04243 | 0.3814 | 3.938 | 23.28 | 51.45 | 0.6754 | ****** | ****** | 9.344
DT | S | G3 | 1 | 2 | 3 | 0.05786 | 0.5646 | 3.944 | 22.29 | 57.12 | 0.9209 | ****** | ****** | 13.83
DT | S | G3 | 1 | 2 | 4 | 0.0793 | 0.7866 | 3.944 | 21.84 | 58.38 | 1.262 | ****** | ****** | 19.27
DT | S | G3 | 1 | 2 | 5 | 0.1087 | 1.074 | 3.949 | 21.57 | 58.24 | 1.73 | ****** | ****** | 26.33
DT | S | G3 | 1 | 2 | 6 | 0.149 | 1.448 | 3.944 | 21.35 | 57.21 | 2.372 | ****** | ****** | 35.48
DT | S | G3 | 1 | 2 | 7 | 0.2043 | 1.916 | 3.944 | 20.96 | 55.07 | 3.251 | ****** | ****** | 46.94
DT | S | G3 | 1 | 2 | 8 | 0.28 | 2.497 | 3.946 | 20.5 | 52.14 | 4.456 | ****** | ****** | 61.17
DT | S | G3 | 1 | 2 | 9 | 0.3838 | 3.197 | 3.949 | 19.97 | 48.38 | 6.109 | ****** | ****** | 78.34
DT | S | G3 | 1 | 2 | 10 | 0.5262 | 4.003 | 3.952 | 19.18 | 43.78 | 8.374 | ****** | ****** | 98.07
DT | S | G3 | 1 | 2 | 11 | 0.7212 | 4.901 | 3.954 | 18.2 | 38.62 | 11.48 | ****** | ****** | 120.1
DT | S | G3 | 1 | 2 | 12 | 0.9886 | 5.882 | 3.956 | 17.03 | 33.28 | 15.73 | ****** | ****** | 144.1
DT | S | G3 | 1 | 2 | 13 | 1.355 | 6.938 | 3.955 | 15.83 | 28.01 | 21.57 | ****** | ****** | 170
DT | S | G3 | 1 | 2 | 14 | 1.858 | 8.051 | 3.958 | 14.86 | 22.82 | 29.57 | ****** | ****** | 197.3
DT | S | G3 | 1 | 2 | 15 | 2.546 | 9.476 | 3.96 | 14.1 | 18.66 | 40.52 | ****** | ****** | 232.2
DT | S | G3 | 1 | 2 | 16 | 3.489 | 11.48 | 3.956 | 13.5 | 15.65 | 55.54 | ****** | ****** | 281.2
DT | S | G3 | 1 | 2 | 17 | 4.783 | 14.16 | 3.959 | 13.12 | 13.19 | 76.13 | ****** | ****** | 347
DT | S | G3 | 1 | 2 | 18 | 6.557 | 17.65 | 3.96 | 12.95 | 10.88 | 104.4 | ****** | ****** | 432.4
DT | S | G3 | 1 | 2 | 19 | 8.988 | 22.1 | 3.965 | 12.76 | 8.709 | 143.1 | ****** | ****** | 541.6
DT | S | G3 | 1 | 2 | 20 | 12.32 | 27.51 | 3.967 | 12.32 | 6.719 | 196.1 | ****** | ****** | 674
DU | S | G3 | 1 | 1 | 1 | 0.9998 | 31 | 3.905 | ****** | ****** | 151 | 31 | 0.3821 | 759.5
DU | S | G3 | 1 | 1 | 2 | 1.371 | 33.11 | 3.905 | ****** | ****** | 405.9 | 24.16 | 0.5238 | 811.2
DU | S | G3 | 1 | 1 | 3 | 1.879 | 35.62 | 3.907 | ****** | ****** | 755.2 | 18.96 | 0.7179 | 872.7
DU | S | G3 | 1 | 1 | 4 | 2.575 | 38.33 | 3.908 | ****** | ****** | 1234 | 14.88 | 0.9841 | 939.1
DU | S | G3 | 1 | 1 | 5 | 3.53 | 41.5 | 3.91 | ****** | ****** | 1890 | 11.76 | 1.349 | 1017
DU | S | G3 | 1 | 1 | 6 | 4.838 | 44.76 | 3.912 | ****** | ****** | 2790 | 9.252 | 1.849 | 1097
DU | S | G3 | 1 | 1 | 7 | 6.632 | 48.47 | 3.914 | ****** | ****** | 4023 | 7.309 | 2.534 | 1188
DU | S | G3 | 1 | 1 | 8 | 9.091 | 52.77 | 3.918 | ****** | ****** | 5713 | 5.805 | 3.474 | 1293
DU | S | G3 | 1 | 1 | 9 | 12.46 | 57.33 | 3.918 | ****** | ****** | 8030 | 4.6 | 4.762 | 1405
DU | S | G3 | 1 | 1 | 10 | 17.08 | 62.72 | 3.919 | ****** | ****** | 11210 | 3.672 | 6.528 | 1537
DU | S | G3 | 1 | 1 | 11 | 23.41 | 69.3 | 3.921 | ****** | ****** | 15560 | 2.96 | 8.947 | 1698
DU | S | G3 | 1 | 1 | 12 | 32.1 | 77.11 | 3.922 | ****** | ****** | 21530 | 2.403 | 12.27 | 1889
DU | S | G3 | 1 | 1 | 13 | 44 | 86.45 | 3.924 | ****** | ****** | 29710 | 1.965 | 16.81 | 2118
DU | S | G3 | 1 | 1 | 14 | 60.31 | 97.87 | 3.924 | ****** | ****** | 40920 | 1.623 | 23.05 | 2398
DU | S | G3 | 1 | 1 | 15 | 82.68 | 110.9 | 3.929 | ****** | ****** | 56280 | 1.342 | 31.6 | 2718
DU | S | G3 | 1 | 1 | 16 | 113.3 | 125 | 3.934 | ****** | ****** | 77350 | 1.103 | 43.31 | 3062
DU | S | G3 | 1 | 1 | 17 | 155.4 | 139.2 | 3.938 | ****** | ****** | 106200 | 0.8959 | 59.37 | 3411
DU | S | G3 | 1 | 1 | 18 | 213 | 153.1 | 3.939 | ****** | ****** | 145800 | 0.7191 | 81.39 | 3752
DU | S | G3 | 1 | 1 | 19 | 291.9 | 165.9 | 3.94 | ****** | ****** | 200100 | 0.5685 | 111.6 | 4066
DU | S | G3 | 1 | 1 | 20 | 400.1 | 178.5 | 3.944 | ****** | ****** | 274500 | 0.4461 | 152.9 | 4373
DU | S | G3 | 1 | 2 | 1 | 0.03138 | 0.2531 | 3.935 | 39.87 | 31.3 | 0.4994 | ****** | ****** | 6.202
DU | S | G3 | 1 | 2 | 2 | 0.04242 | 0.5758 | 3.937 | 34.66 | 77.93 | 0.6751 | ****** | ****** | 14.11
DU | S | G3 | 1 | 2 | 3 | 0.05786 | 0.8599 | 3.941 | 33.56 | 87.15 | 0.9209 | ****** | ****** | 21.07
DU | S | G3 | 1 | 2 | 4 | 0.0793 | 1.188 | 3.942 | 32.31 | 88.38 | 1.262 | ****** | ****** | 29.1
DU | S | G3 | 1 | 2 | 5 | 0.1087 | 1.603 | 3.945 | 31.35 | 87.19 | 1.73 | ****** | ****** | 39.28
DU | S | G3 | 1 | 2 | 6 | 0.149 | 2.139 | 3.947 | 30.54 | 84.84 | 2.372 | ****** | ****** | 52.4
DU | S | G3 | 1 | 2 | 7 | 0.2043 | 2.833 | 3.952 | 29.94 | 81.83 | 3.251 | ****** | ****** | 69.41
DU | S | G3 | 1 | 2 | 8 | 0.28 | 3.694 | 3.954 | 28.99 | 77.67 | 4.457 | ****** | ****** | 90.52
DU | S | G3 | 1 | 2 | 9 | 0.3838 | 4.721 | 3.957 | 28.1 | 72 | 6.109 | ****** | ****** | 115.7
DU | S | G3 | 1 | 2 | 10 | 0.5262 | 5.913 | 3.959 | 26.98 | 65.25 | 8.374 | ****** | ****** | 144.9
DU | S | G3 | 1 | 2 | 11 | 0.7212 | 7.22 | 3.964 | 25.48 | 57.5 | 11.48 | ****** | ****** | 176.9
DU | S | G3 | 1 | 2 | 12 | 0.9886 | 8.593 | 3.964 | 23.68 | 49.21 | 15.73 | ****** | ****** | 210.5
DU | S | G3 | 1 | 2 | 13 | 1.355 | 9.953 | 3.967 | 21.76 | 40.69 | 21.57 | ****** | ****** | 243.9
DU | S | G3 | 1 | 2 | 14 | 1.858 | 11.28 | 3.969 | 20.19 | 32.38 | 29.57 | ****** | ****** | 276.4
DU | S | G3 | 1 | 2 | 15 | 2.546 | 12.91 | 3.971 | 18.74 | 25.76 | 40.52 | ****** | ****** | 316.3
DU | S | G3 | 1 | 2 | 16 | 3.489 | 15.12 | 3.973 | 17.47 | 20.89 | 55.53 | ****** | ****** | 370.5
DU | S | G3 | 1 | 2 | 17 | 4.783 | 18.07 | 3.974 | 16.53 | 17.04 | 76.12 | ****** | ****** | 442.8
DU | S | G3 | 1 | 2 | 18 | 6.557 | 21.93 | 3.977 | 15.89 | 13.75 | 104.4 | ****** | ****** | 537.2
DU | S | G3 | 1 | 2 | 19 | 8.988 | 26.89 | 3.979 | 15.36 | 10.84 | 143 | ****** | ****** | 658.8
DU | S | G3 | 1 | 2 | 20 | 12.32 | 32.96 | 3.98 | 14.63 | 8.275 | 196.1 | ****** | ****** | 807.7
AT | F | G1 | 2 | 1 | 1 | 1.003 | 95.37 | 4.005 | ****** | ****** | 148.8 | 95.08 | 0.3833 | 2337
AT | F | G1 | 2 | 1 | 2 | 1.231 | 86.21 | 4.003 | ****** | ****** | 383.3 | 70.03 | 0.4704 | 2112
AT | F | G1 | 2 | 1 | 3 | 1.513 | 84.86 | 4.001 | ****** | ****** | 671.2 | 56.11 | 0.578 | 2079
AT | F | G1 | 2 | 1 | 4 | 1.86 | 85.45 | 4.002 | ****** | ****** | 1025 | 45.95 | 0.7106 | 2094
AT | F | G1 | 2 | 1 | 5 | 2.286 | 86.68 | 4.005 | ****** | ****** | 1460 | 37.92 | 0.8735 | 2124
AT | F | G1 | 2 | 1 | 6 | 2.81 | 88.49 | 4 | ****** | ****** | 1995 | 31.49 | 1.074 | 2168
AT | F | G1 | 2 | 1 | 7 | 3.455 | 89.78 | 4.003 | ****** | ****** | 2652 | 25.98 | 1.32 | 2200
AT | F | G1 | 2 | 1 | 8 | 4.248 | 91.76 | 4.001 | ****** | ****** | 3460 | 21.6 | 1.623 | 2248
AT | F | G1 | 2 | 1 | 9 | 5.222 | 93.58 | 4.002 | ****** | ****** | 4454 | 17.92 | 1.996 | 2293
AT | F | G1 | 2 | 1 | 10 | 6.421 | 95.64 | 4.003 | ****** | ****** | 5676 | 14.9 | 2.454 | 2343
AT | F | G1 | 2 | 1 | 11 | 7.894 | 98.11 | 4.001 | ****** | ****** | 7178 | 12.43 | 3.017 | 2404
AT | F | G1 | 2 | 1 | 12 | 9.706 | 100.9 | 4.001 | ****** | ****** | 9025 | 10.39 | 3.709 | 2471
AT | F | G1 | 2 | 1 | 13 | 11.93 | 104.3 | 4.002 | ****** | ****** | 11300 | 8.741 | 4.56 | 2556
AT | F | G1 | 2 | 1 | 14 | 14.67 | 108.3 | 4.003 | ****** | ****** | 14090 | 7.379 | 5.606 | 2652
AT | F | G1 | 2 | 1 | 15 | 18.04 | 112.6 | 4 | ****** | ****** | 17520 | 6.244 | 6.894 | 2760
AT | F | G1 | 2 | 1 | 16 | 22.18 | 117.6 | 4.004 | ****** | ****** | 21740 | 5.303 | 8.475 | 2881
AT | F | G1 | 2 | 1 | 17 | 27.27 | 123.8 | 4.004 | ****** | ****** | 26930 | 4.541 | 10.42 | 3033
AT | F | G1 | 2 | 1 | 18 | 33.52 | 131 | 4.003 | ****** | ****** | 33310 | 3.907 | 12.81 | 3209
AT | F | G1 | 2 | 1 | 19 | 41.22 | 139 | 4.001 | ****** | ****** | 41150 | 3.371 | 15.75 | 3405
AT | F | G1 | 2 | 1 | 20 | 50.68 | 148.6 | 4.001 | ****** | ****** | 50790 | 2.933 | 19.37 | 3642
AT | F | G1 | 2 | 1 | 21 | 62.31 | 160.2 | 4.002 | ****** | ****** | 62640 | 2.571 | 23.81 | 3925
AT | F | G1 | 2 | 1 | 22 | 76.6 | 173.3 | 4.007 | ****** | ****** | 77220 | 2.263 | 29.27 | 4246
AT | F | G1 | 2 | 1 | 23 | 94.18 | 189 | 4.003 | ****** | ****** | 95130 | 2.006 | 35.99 | 4630
AT | F | G1 | 2 | 1 | 24 | 115.8 | 207.3 | 4.001 | ****** | ****** | 117200 | 1.79 | 44.25 | 5079
AT | F | G1 | 2 | 1 | 25 | 142.4 | 229.2 | 4.006 | ****** | ****** | 144200 | 1.61 | 54.41 | 5616
AT | F | G1 | 2 | 1 | 26 | 175.1 | 255.1 | 4.006 | ****** | ****** | 177600 | 1.457 | 66.9 | 6250
AT | F | G1 | 2 | 1 | 27 | 215.2 | 285.5 | 4.006 | ****** | ****** | 218500 | 1.327 | 82.26 | 6996
AT | F | G1 | 2 | 1 | 28 | 264.6 | 320.4 | 4.003 | ****** | ****** | 268800 | 1.211 | 101.1 | 7850
AT | F | G1 | 2 | 1 | 29 | 325.4 | 358.7 | 4.004 | ****** | ****** | 330700 | 1.102 | 124.4 | 8789
AT | F | G1 | 2 | 1 | 30 | 400.1 | 398.2 | 4.006 | ****** | ****** | 406800 | 0.9953 | 152.9 | 9756
AT | F | G1 | 2 | 2 | 1 | 0.0006318 | 0.03055 | 4.003 | 58.59 | 298.1 | 0.01006 | ****** | ****** | 0.7486
AT | F | G1 | 2 | 2 | 2 | 0.001062 | 0.04083 | 4.007 | 60.47 | 233.9 | 0.0169 | ****** | ****** | 1
AT | F | G1 | 2 | 2 | 3 | 0.001786 | 0.06154 | 4.006 | 62.58 | 207.2 | 0.02843 | ****** | ****** | 1.508
AT | F | G1 | 2 | 2 | 4 | 0.003003 | 0.1067 | 4.01 | 61.69 | 214.4 | 0.0478 | ****** | ****** | 2.613
AT | F | G1 | 2 | 2 | 5 | 0.005056 | 0.1821 | 4.01 | 62.4 | 217.5 | 0.08047 | ****** | ****** | 4.461
AT | F | G1 | 2 | 2 | 6 | 0.008514 | 0.3116 | 4.004 | 62.96 | 221.2 | 0.1355 | ****** | ****** | 7.635
AT | F | G1 | 2 | 2 | 7 | 0.01434 | 0.5331 | 4.003 | 63.46 | 224.8 | 0.2282 | ****** | ****** | 13.06
AT | F | G1 | 2 | 2 | 8 | 0.02415 | 0.9221 | 4.006 | 65.52 | 230.8 | 0.3843 | ****** | ****** | 22.59
AT | F | G1 | 2 | 2 | 9 | 0.04066 | 1.562 | 4.001 | 66.69 | 232 | 0.6472 | ****** | ****** | 38.28
AT | F | G1 | 2 | 2 | 10 | 0.06848 | 2.65 | 4.001 | 66.77 | 233.8 | 1.09 | ****** | ****** | 64.94
AT | F | G1 | 2 | 2 | 11 | 0.1153 | 4.487 | 4.001 | 66.75 | 235.2 | 1.836 | ****** | ****** | 109.9
AT | F | G1 | 2 | 2 | 12 | 0.1942 | 7.421 | 4.004 | 67.3 | 230.4 | 3.091 | ****** | ****** | 181.8
AT | F | G1 | 2 | 2 | 13 | 0.3271 | 11.94 | 4.004 | 67.6 | 219.1 | 5.206 | ****** | ****** | 292.5
AT | F | G1 | 2 | 2 | 14 | 0.5509 | 18.58 | 3.999 | 68.06 | 200.7 | 8.768 | ****** | ****** | 455.2
AT | F | G1 | 2 | 2 | 15 | 0.9278 | 26.93 | 4.002 | 67.58 | 169.4 | 14.77 | ****** | ****** | 659.8
AT | F | G1 | 2 | 2 | 16 | 1.563 | 32.35 | 4.004 | 72.91 | 107.7 | 24.87 | ****** | ****** | 792.5
AT | F | G1 | 2 | 2 | 17 | 2.631 | 41.97 | 4.002 | 66.94 | 74.62 | 41.87 | ****** | ****** | 1028
AT | F | G1 | 2 | 2 | 18 | 4.43 | 53.49 | 4.001 | 54.86 | 52.42 | 70.5 | ****** | ****** | 1311
AT | F | G1 | 2 | 2 | 19 | 7.46 | 67.9 | 4.002 | 46.21 | 33.7 | 118.7 | ****** | ****** | 1664
AT | F | G1 | 2 | 2 | 20 | 12.57 | 90.17 | 4.002 | 40.12 | 20.58 | 200 | ****** | ****** | 2209
AU | F | G1 | 2 | 1 | 1 | 1.001 | 99.9 | 3.977 | ****** | ****** | 149 | 99.75 | 0.3827 | 2448
AU | F | G1 | 2 | 1 | 2 | 1.372 | 98.87 | 3.98 | ****** | ****** | 404.1 | 72.06 | 0.5243 | 2422
AU | F | G1 | 2 | 1 | 3 | 1.88 | 100.4 | 3.982 | ****** | ****** | 753.7 | 53.38 | 0.7184 | 2459
AU | F | G1 | 2 | 1 | 4 | 2.576 | 105.3 | 3.98 | ****** | ****** | 1233 | 40.88 | 0.9843 | 2580
AU | F | G1 | 2 | 1 | 5 | 3.531 | 112.3 | 3.982 | ****** | ****** | 1889 | 31.81 | 1.349 | 2752
AU | F | G1 | 2 | 1 | 6 | 4.839 | 120.6 | 3.982 | ****** | ****** | 2788 | 24.93 | 1.849 | 2956
AU | F | G1 | 2 | 1 | 7 | 6.632 | 129 | 3.983 | ****** | ****** | 4021 | 19.45 | 2.534 | 3161
AU | F | G1 | 2 | 1 | 8 | 9.092 | 137.6 | 3.983 | ****** | ****** | 5712 | 15.14 | 3.474 | 3372
AU | F | G1 | 2 | 1 | 9 | 12.46 | 147 | 3.983 | ****** | ****** | 8029 | 11.79 | 4.762 | 3601
AU | F | G1 | 2 | 1 | 10 | 17.08 | 157.1 | 3.985 | ****** | ****** | 11200 | 9.196 | 6.527 | 3849
AU | F | G1 | 2 | 1 | 11 | 23.41 | 169 | 3.985 | ****** | ****** | 15560 | 7.217 | 8.948 | 4140
AU | F | G1 | 2 | 1 | 12 | 32.1 | 183.3 | 3.985 | ****** | ****** | 21520 | 5.71 | 12.27 | 4491
AU | F | G1 | 2 | 1 | 13 | 43.99 | 199.5 | 3.987 | ****** | ****** | 29700 | 4.535 | 16.81 | 4888
AU | F | G1 | 2 | 1 | 14 | 60.3 | 219.6 | 3.986 | ****** | ****** | 40910 | 3.642 | 23.04 | 5380
AU | F | G1 | 2 | 1 | 15 | 82.66 | 243.6 | 3.986 | ****** | ****** | 56280 | 2.946 | 31.59 | 5968
AU | F | G1 | 2 | 1 | 16 | 113.3 | 272.3 | 3.99 | ****** | ****** | 77340 | 2.403 | 43.3 | 6672
AU | F | G1 | 2 | 1 | 17 | 155.3 | 306.7 | 3.99 | ****** | ****** | 106200 | 1.975 | 59.36 | 7516
AU | F | G1 | 2 | 1 | 18 | 212.9 | 346.6 | 3.991 | ****** | ****** | 145800 | 1.628 | 81.37 | 8492
AU | F | G1 | 2 | 1 | 19 | 291.8 | 391.3 | 3.995 | ****** | ****** | 200000 | 1.341 | 111.5 | 9587
AU | F | G1 | 2 | 1 | 20 | 400 | 438.4 | 3.995 | ****** | ****** | 274400 | 1.096 | 152.9 | 10740
AU | F | G1 | 2 | 2 | 1 | 0.03135 | 1.028 | 3.987 | 168.4 | 118.6 | 0.4989 | ****** | ****** | 25.18
AU | F | G1 | 2 | 2 | 2 | 0.04238 | 2.64 | 3.99 | 152.6 | 360.5 | 0.6744 | ****** | ****** | 64.69
AU | F | G1 | 2 | 2 | 3 | 0.05786 | 4.215 | 3.989 | 152.8 | 431.5 | 0.9209 | ****** | ****** | 103.3
AU | F | G1 | 2 | 2 | 4 | 0.07932 | 6.132 | 3.991 | 154.8 | 460.4 | 1.262 | ****** | ****** | 150.2
AU | F | G1 | 2 | 2 | 5 | 0.1087 | 8.666 | 3.99 | 157.1 | 475.4 | 1.731 | ****** | ****** | 212.3
AU | F | G1 | 2 | 2 | 6 | 0.1491 | 12.02 | 3.99 | 158.7 | 481 | 2.372 | ****** | ****** | 294.4
AU | F | G1 | 2 | 2 | 7 | 0.2043 | 16.36 | 3.992 | 159 | 477.1 | 3.252 | ****** | ****** | 400.7
AU | F | G1 | 2 | 2 | 8 | 0.2801 | 21.94 | 3.992 | 158.8 | 465.9 | 4.458 | ****** | ****** | 537.6
AU | F | G1 | 2 | 2 | 9 | 0.3839 | 29.01 | 3.991 | 158.3 | 447.5 | 6.111 | ****** | ****** | 710.7
AU | F | G1 | 2 | 2 | 10 | 0.5263 | 37.39 | 3.996 | 155.9 | 418.3 | 8.376 | ****** | ****** | 916.1
AU | F | G1 | 2 | 2 | 11 | 0.7214 | 46.76 | 3.996 | 151.6 | 378 | 11.48 | ****** | ****** | 1146
AU | F | G1 | 2 | 2 | 12 | 0.9892 | 55.32 | 3.995 | 146.6 | 319.3 | 15.74 | ****** | ****** | 1355
AU | F | G1 | 2 | 2 | 13 | 1.356 | 59.97 | 3.996 | 148.6 | 234.7 | 21.59 | ****** | ****** | 1469
AU | F | G1 | 2 | 2 | 14 | 1.858 | 64.69 | 3.994 | 140.9 | 167.4 | 29.57 | ****** | ****** | 1585
AU | F | G1 | 2 | 2 | 15 | 2.545 | 72.64 | 3.994 | 127.3 | 126.3 | 40.51 | ****** | ****** | 1780
AU | F | G1 | 2 | 2 | 16 | 3.487 | 83.27 | 3.996 | 111.9 | 99.93 | 55.5 | ****** | ****** | 2040
AU | F | G1 | 2 | 2 | 17 | 4.779 | 94.7 | 3.996 | 96.41 | 78.8 | 76.05 | ****** | ****** | 2320
AU | F | G1 | 2 | 2 | 18 | 6.551 | 106.4 | 3.998 | 82.61 | 59.85 | 104.3 | ****** | ****** | 2606
AU | F | G1 | 2 | 2 | 19 | 8.98 | 119.1 | 3.997 | 70.93 | 43.82 | 142.9 | ****** | ****** | 2919
AU | F | G1 | 2 | 2 | 20 | 12.31 | 133.6 | 3.997 | 60.65 | 31.13 | 195.9 | ****** | ****** | 3272
CT | F | G1 | 2 | 1 | 1 | 0.9971 | 0.6408 | 3.994 | ****** | ****** | 148.6 | 0.6426 | 0.381 | 15.7
CT | F | G1 | 2 | 1 | 2 | 1.37 | 1.168 | 3.996 | ****** | ****** | 403.2 | 0.853 | 0.5234 | 28.62
CT | F | G1 | 2 | 1 | 3 | 1.878 | 1.551 | 3.998 | ****** | ****** | 752.5 | 0.8261 | 0.7177 | 38.01
CT | F | G1 | 2 | 1 | 4 | 2.575 | 1.961 | 3.995 | ****** | ****** | 1231 | 0.7617 | 0.9838 | 48.05
CT | F | G1 | 2 | 1 | 5 | 3.529 | 2.418 | 3.996 | ****** | ****** | 1888 | 0.6851 | 1.349 | 59.24
CT | F | G1 | 2 | 1 | 6 | 4.838 | 2.956 | 3.996 | ****** | ****** | 2787 | 0.611 | 1.849 | 72.43
CT | F | G1 | 2 | 1 | 7 | 6.632 | 3.621 | 3.995 | ****** | ****** | 4021 | 0.5459 | 2.534 | 88.71
CT | F | G1 | 2 | 1 | 8 | 9.09 | 4.468 | 3.996 | ****** | ****** | 5711 | 0.4915 | 3.474 | 109.5
CT | F | G1 | 2 | 1 | 9 | 12.46 | 5.637 | 3.995 | ****** | ****** | 8028 | 0.4524 | 4.761 | 138.1
CT | F | G1 | 2 | 1 | 10 | 17.08 | 7.342 | 3.994 | ****** | ****** | 11200 | 0.4298 | 6.527 | 179.9
CT | F | G1 | 2 | 1 | 11 | 23.41 | 9.853 | 3.998 | ****** | ****** | 15560 | 0.4208 | 8.947 | 241.4
CT | F | G1 | 2 | 1 | 12 | 32.09 | 13.46 | 3.997 | ****** | ****** | 21520 | 0.4195 | 12.26 | 329.9
CT | F | G1 | 2 | 1 | 13 | 43.99 | 18.49 | 3.996 | ****** | ****** | 29700 | 0.4203 | 16.81 | 453.1
CT | F | G1 | 2 | 1 | 14 | 60.3 | 25.5 | 3.996 | ****** | ****** | 40910 | 0.4228 | 23.04 | 624.8
CT | F | G1 | 2 | 1 | 15 | 82.66 | 35.26 | 3.998 | ****** | ****** | 56280 | 0.4266 | 31.59 | 863.9
CT | F | G1 | 2 | 1 | 16 | 113.3 | 49.06 | 3.998 | ****** | ****** | 77340 | 0.433 | 43.3 | 1202
CT | F | G1 | 2 | 1 | 17 | 155.3 | 68.89 | 3.995 | ****** | ****** | 106200 | 0.4435 | 59.35 | 1688
CT | F | G1 | 2 | 1 | 18 | 212.9 | 95.83 | 3.998 | ****** | ****** | 145800 | 0.4501 | 81.36 | 2348
CT | F | G1 | 2 | 1 | 19 | 291.9 | 127.5 | 3.998 | ****** | ****** | 200000 | 0.437 | 111.5 | 3125
CT | F | G1 | 2 | 1 | 20 | 400.1 | 158.2 | 3.998 | ****** | ****** | 274400 | 0.3955 | 152.9 | 3877
CT | F | G1 | 2 | 2 | 1 | 0.03143 | 0.007454 | 3.999 | 1.281 | 0.7608 | 0.5002 | ****** | ****** | 0.1826
CT | F | G1 | 2 | 2 | 2 | 0.04248 | 0.01039 | 3.998 | 1.227 | 0.9248 | 0.6762 | ****** | ****** | 0.2546
CT | F | G1 | 2 | 2 | 3 | 0.05788 | 0.01254 | 3.997 | 1.096 | 0.8064 | 0.9212 | ****** | ****** | 0.3071
CT | F | G1 | 2 | 2 | 4 | 0.07928 | 0.01558 | 4 | 1.01 | 0.7094 | 1.262 | ****** | ****** | 0.3816
CT | F | G1 | 2 | 2 | 5 | 0.1087 | 0.01971 | 3.998 | 0.9475 | 0.6335 | 1.73 | ****** | ****** | 0.483
CT | F | G1 | 2 | 2 | 6 | 0.149 | 0.02506 | 3.997 | 0.8972 | 0.5586 | 2.371 | ****** | ****** | 0.6139
CT | F | G1 | 2 | 2 | 7 | 0.2042 | 0.03202 | 3.997 | 0.8501 | 0.4981 | 3.25 | ****** | ****** | 0.7846
CT | F | G1 | 2 | 2 | 8 | 0.2799 | 0.04093 | 3.998 | 0.8063 | 0.4401 | 4.455 | ****** | ****** | 1.003
CT | F | G1 | 2 | 2 | 9 | 0.3837 | 0.05232 | 3.997 | 0.7654 | 0.3847 | 6.107 | ****** | ****** | 1.282
CT | F | G1 | 2 | 2 | 10 | 0.5261 | 0.0671 | 3.998 | 0.7272 | 0.3369 | 8.372 | ****** | ****** | 1.644
CT | F | G1 | 2 | 2 | 11 | 0.7211 | 0.08656 | 3.998 | 0.6919 | 0.3 | 11.48 | ****** | ****** | 2.121
CT | F | G1 | 2 | 2 | 12 | 0.9886 | 0.1123 | 3.999 | 0.6615 | 0.2688 | 15.73 | ****** | ****** | 2.752
CT | F | G1 | 2 | 2 | 13 | 1.355 | 0.1473 | 3.998 | 0.6369 | 0.2461 | 21.57 | ****** | ****** | 3.608
CT | F | G1 | 2 | 2 | 14 | 1.858 | 0.1963 | 3.998 | 0.6213 | 0.2341 | 29.57 | ****** | ****** | 4.81
CT | F | G1 | 2 | 2 | 15 | 2.547 | 0.2692 | 4 | 0.6212 | 0.2347 | 40.53 | ****** | ****** | 6.595
CT | F | G1 | 2 | 2 | 16 | 3.491 | 0.3863 | 3.999 | 0.648 | 0.2522 | 55.56 | ****** | ****** | 9.466
CT | F | G1 | 2 | 2 | 17 | 4.785 | 0.5933 | 4 | 0.7216 | 0.2937 | 76.16 | ****** | ****** | 14.54
CT | F | G1 | 2 | 2 | 18 | 6.56 | 0.9721 | 3.998 | 0.8597 | 0.3574 | 104.4 | ****** | ****** | 23.82
CT | F | G1 | 2 | 2 | 19 | 8.993 | 1.611 | 3.998 | 1.046 | 0.4171 | 143.1 | ****** | ****** | 39.48
CT | F | G1 | 2 | 2 | 20 | 12.33 | 2.546 | 3.998 | 1.222 | 0.4355 | 196.2 | ****** | ****** | 62.39
CU | F | G1 | 2 | 1 | 1 | 0.9943 | 9.211 | 4.003 | ****** | ****** | 148.3 | 9.264 | 0.3799 | 225.7
CU | F | G1 | 2 | 1 | 2 | 1.368 | 13.87 | 4.002 | ****** | ****** | 402.2 | 10.13 | 0.5229 | 339.8
CU | F | G1 | 2 | 1 | 3 | 1.878 | 15.87 | 4.002 | ****** | ****** | 751.4 | 8.45 | 0.7178 | 388.9
CU | F | G1 | 2 | 1 | 4 | 2.575 | 17.49 | 4.001 | ****** | ****** | 1230 | 6.79 | 0.984 | 428.4
CU | F | G1 | 2 | 1 | 5 | 3.53 | 19.25 | 4.002 | ****** | ****** | 1886 | 5.453 | 1.349 | 471.6
CU | F | G1 | 2 | 1 | 6 | 4.839 | 21.05 | 4.002 | ****** | ****** | 2786 | 4.349 | 1.849 | 515.6
CU | F | G1 | 2 | 1 | 7 | 6.633 | 23.01 | 4.005 | ****** | ****** | 4019 | 3.47 | 2.535 | 563.9
CU | F | G1 | 2 | 1 | 8 | 9.091 | 25.26 | 4.005 | ****** | ****** | 5710 | 2.779 | 3.474 | 618.9
CU | F | G1 | 2 | 1 | 9 | 12.46 | 27.84 | 4.008 | ****** | ****** | 8027 | 2.234 | 4.762 | 682.1
CU | F | G1 | 2 | 1 | 10 | 17.08 | 30.86 | 4.009 | ****** | ****** | 11200 | 1.806 | 6.528 | 756
CU | F | G1 | 2 | 1 | 11 | 23.41 | 34.33 | 4.01 | ****** | ****** | 15560 | 1.466 | 8.947 | 841.1
CU | F | G1 | 2 | 1 | 12 | 32.09 | 38.48 | 4.011 | ****** | ****** | 21520 | 1.199 | 12.26 | 942.8
CU | F | G1 | 2 | 1 | 13 | 43.99 | 43.57 | 4.011 | ****** | ****** | 29700 | 0.9903 | 16.81 | 1068
CU | F | G1 | 2 | 1 | 14 | 60.3 | 49.64 | 4.009 | ****** | ****** | 40920 | 0.8232 | 23.04 | 1216
CU | F | G1 | 2 | 1 | 15 | 82.66 | 57.14 | 4.011 | ****** | ****** | 56290 | 0.6913 | 31.59 | 1400
CU | F | G1 | 2 | 1 | 16 | 113.3 | 66.5 | 4.012 | ****** | ****** | 77360 | 0.5869 | 43.3 | 1629
CU | F | G1 | 2 | 1 | 17 | 155.3 | 78.11 | 4.012 | ****** | ****** | 106200 | 0.5029 | 59.35 | 1914
CU | F | G1 | 2 | 1 | 18 | 212.9 | 92.64 | 4.012 | ****** | ****** | 145800 | 0.4351 | 81.35 | 2270
CU | F | G1 | 2 | 1 | 19 | 291.8 | 109.9 | 4.013 | ****** | ****** | 200100 | 0.3765 | 111.5 | 2692
CU | F | G1 | 2 | 1 | 20 | 400.1 | 129 | 4.012 | ****** | ****** | 274500 | 0.3225 | 152.9 | 3161
CU | F | G1 | 2 | 1 | 1 | 0.9943 | 7.767 | 4.01 | ****** | ****** | 148.2 | 7.811 | 0.38 | 190.3
CU | F | G1 | 2 | 2 | 1 | 0.03141 | 0.09083 | 4.008 | 14.3 | 11.21 | 0.4998 | ****** | ****** | 2.226
CU | F | G1 | 2 | 2 | 2 | 0.04245 | 0.1813 | 4.011 | 11.61 | 24.2 | 0.6757 | ****** | ****** | 4.443
CU | F | G1 | 2 | 2 | 3 | 0.05788 | 0.2557 | 4.011 | 10.58 | 25.67 | 0.9211 | ****** | ****** | 6.266
CU | F | G1 | 2 | 2 | 4 | 0.07931 | 0.3411 | 4.007 | 10.03 | 25.09 | 1.262 | ****** | ****** | 8.359
CU | F | G1 | 2 | 2 | 5 | 0.1087 | 0.4484 | 4.006 | 9.655 | 24.05 | 1.73 | ****** | ****** | 10.99
CU | F | G1 | 2 | 2 | 6 | 0.149 | 0.5819 | 4.005 | 9.295 | 22.71 | 2.372 | ****** | ****** | 14.26
CU | F | G1 | 2 | 2 | 7 | 0.2043 | 0.7437 | 4.007 | 8.882 | 21.08 | 3.251 | ****** | ****** | 18.22
CU | F | G1 | 2 | 2 | 8 | 0.28 | 0.9394 | 4.009 | 8.47 | 19.3 | 4.457 | ****** | ****** | 23.02
CU | F | G1 | 2 | 2 | 9 | 0.3838 | 1.176 | 4.008 | 8.088 | 17.47 | 6.109 | ****** | ****** | 28.81
CU | F | G1 | 2 | 2 | 10 | 0.5262 | 1.453 | 4.009 | 7.66 | 15.57 | 8.374 | ****** | ****** | 35.61
CU | F | G1 | 2 | 2 | 11 | 0.7212 | 1.78 | 4.013 | 7.218 | 13.72 | 11.48 | ****** | ****** | 43.61
CU | F | G1 | 2 | 2 | 12 | 0.9886 | 2.175 | 4.016 | 6.809 | 12.03 | 15.73 | ****** | ****** | 53.3
CU | F | G1 | 2 | 2 | 13 | 1.355 | 2.676 | 4.016 | 6.489 | 10.58 | 21.57 | ****** | ****** | 65.58
CU | F | G1 | 2 | 2 | 14 | 1.857 | 3.354 | 4.017 | 6.323 | 9.419 | 29.56 | ****** | ****** | 82.17
CU | F | G1 | 2 | 2 | 15 | 2.546 | 4.33 | 4.016 | 6.395 | 8.559 | 40.52 | ****** | ****** | 106.1
CU | F | G1 | 2 | 2 | 16 | 3.491 | 5.77 | 4.014 | 6.746 | 7.898 | 55.55 | ****** | ****** | 141.4
CU | F | G1 | 2 | 2 | 17 | 4.785 | 7.848 | 4.014 | 7.325 | 7.248 | 76.16 | ****** | ****** | 192.3
CU | F | G1 | 2 | 2 | 18 | 6.56 | 10.69 | 4.013 | 7.966 | 6.439 | 104.4 | ****** | ****** | 262
CU | F | G1 | 2 | 2 | 19 | 8.992 | 14.35 | 4.014 | 8.426 | 5.439 | 143.1 | ****** | ****** | 351.7
CU | F | G1 | 2 | 2 | 20 | 12.32 | 18.72 | 4.012 | 8.499 | 4.339 | 196.1 | ****** | ****** | 458.6
CU | F | G1 | 2 | 2 | 1 | 0.03141 | 0.08095 | 4.012 | 12.71 | 10.03 | 0.4999 | ****** | ****** | 1.983
DT | F | G1 | 2 | 1 | 1 | 0.99 | 11.81 | 4 | ****** | ****** | 147.7 | 11.93 | 0.3783 | 289.3
DT | F | G1 | 2 | 1 | 2 | 1.369 | 18.86 | 3.998 | ****** | ****** | 401.4 | 13.77 | 0.5233 | 462.1
DT | F | G1 | 2 | 1 | 3 | 1.879 | 21.06 | 3.996 | ****** | ****** | 750.6 | 11.21 | 0.718 | 516
DT | F | G1 | 2 | 1 | 4 | 2.575 | 23.65 | 4 | ****** | ****** | 1229 | 9.186 | 0.984 | 579.5
DT | F | G1 | 2 | 1 | 5 | 3.53 | 26.94 | 3.998 | ****** | ****** | 1885 | 7.631 | 1.349 | 660
DT | F | G1 | 2 | 1 | 6 | 4.839 | 30.28 | 3.999 | ****** | ****** | 2785 | 6.259 | 1.849 | 742
DT | F | G1 | 2 | 1 | 7 | 6.633 | 33.97 | 4 | ****** | ****** | 4017 | 5.122 | 2.535 | 832.4
DT | F | G1 | 2 | 1 | 8 | 9.092 | 38.17 | 3.999 | ****** | ****** | 5707 | 4.198 | 3.474 | 935.3
DT | F | G1 | 2 | 1 | 9 | 12.46 | 42.99 | 3.997 | ****** | ****** | 8024 | 3.449 | 4.762 | 1053
DT | F | G1 | 2 | 1 | 10 | 17.08 | 48.86 | 3.999 | ****** | ****** | 11200 | 2.86 | 6.528 | 1197
DT | F | G1 | 2 | 1 | 11 | 23.42 | 56.17 | 3.999 | ****** | ****** | 15550 | 2.399 | 8.948 | 1376
DT | F | G1 | 2 | 1 | 12 | 32.1 | 65.16 | 4 | ****** | ****** | 21520 | 2.03 | 12.27 | 1597
DT | F | G1 | 2 | 1 | 13 | 44 | 76.61 | 4.001 | ****** | ****** | 29690 | 1.741 | 16.81 | 1877
DT | F | G1 | 2 | 1 | 14 | 60.31 | 91.29 | 3.998 | ****** | ****** | 40900 | 1.514 | 23.05 | 2237
DT | F | G1 | 2 | 1 | 15 | 82.67 | 110.6 | 4 | ****** | ****** | 56270 | 1.338 | 31.59 | 2711
DT | F | G1 | 2 | 1 | 16 | 113.3 | 136.7 | 3.999 | ****** | ****** | 77320 | 1.207 | 43.3 | 3350
DT | F | G1 | 2 | 1 | 17 | 155.3 | 172.3 | 4 | ****** | ****** | 106200 | 1.109 | 59.36 | 4222
DT | F | G1 | 2 | 1 | 18 | 212.9 | 221.2 | 4 | ****** | ****** | 145700 | 1.039 | 81.37 | 5421
DT | F | G1 | 2 | 1 | 19 | 291.9 | 285.6 | 4 | ****** | ****** | 200000 | 0.9786 | 111.6 | 6999
DT | F | G1 | 2 | 1 | 20 | 400.2 | 352.2 | 4.003 | ****** | ****** | 274300 | 0.8801 | 153 | 8629
DT | F | G1 | 2 | 2 | 1 | 0.03141 | 0.05513 | 4 | 8.887 | 6.527 | 0.5 | ****** | ****** | 1.351
DT | F | G1 | 2 | 2 | 2 | 0.04247 | 0.108 | 4.001 | 7.366 | 14.18 | 0.6759 | ****** | ****** | 2.646
DT | F | G1 | 2 | 2 | 3 | 0.05788 | 0.153 | 4 | 6.775 | 15.17 | 0.9212 | ****** | ****** | 3.75
DT | F | G1 | 2 | 2 | 4 | 0.0793 | 0.2089 | 4.002 | 6.473 | 15.23 | 1.262 | ****** | ****** | 5.118
DT | F | G1 | 2 | 2 | 5 | 0.1087 | 0.2838 | 4.001 | 6.283 | 15.16 | 1.73 | ****** | ****** | 6.954
DT | F | G1 | 2 | 2 | 6 | 0.149 | 0.3845 | 4.001 | 6.142 | 15.01 | 2.371 | ****** | ****** | 9.42
DT | F | G1 | 2 | 2 | 7 | 0.2042 | 0.5178 | 4 | 6.031 | 14.74 | 3.25 | ****** | ****** | 12.69
DT | F | G1 | 2 | 2 | 8 | 0.2799 | 0.6916 | 4 | 5.94 | 14.34 | 4.456 | ****** | ****** | 16.94
DT | F | G1 | 2 | 2 | 9 | 0.3838 | 0.9148 | 4.001 | 5.869 | 13.78 | 6.108 | ****** | ****** | 22.41
DT | F | G1 | 2 | 2 | 10 | 0.5261 | 1.197 | 4 | 5.805 | 13.06 | 8.373 | ****** | ****** | 29.32
DT | F | G1 | 2 | 2 | 11 | 0.7211 | 1.549 | 4.001 | 5.732 | 12.22 | 11.48 | ****** | ****** | 37.95
DT | F | G1 | 2 | 2 | 12 | 0.9885 | 1.994 | 4.001 | 5.678 | 11.33 | 15.73 | ****** | ****** | 48.86
DT | F | G1 | 2 | 2 | 13 | 1.355 | 2.57 | 4.001 | 5.657 | 10.49 | 21.57 | ****** | ****** | 62.96
DT | F | G1 | 2 | 2 | 14 | 1.857 | 3.341 | 4.001 | 5.703 | 9.757 | 29.56 | ****** | ****** | 81.86
DT | F | G1 | 2 | 2 | 15 | 2.546 | 4.426 | 3.999 | 5.873 | 9.209 | 40.52 | ****** | ****** | 108.4
DT | F | G1 | 2 | 2 | 16 | 3.49 | 6.02 | 4 | 6.232 | 8.866 | 55.55 | ****** | ****** | 147.5
DT | F | G1 | 2 | 2 | 17 | 4.785 | 8.435 | 3.999 | 6.854 | 8.701 | 76.15 | ****** | ****** | 206.7
DT | F | G1 | 2 | 2 | 18 | 6.559 | 12.07 | 3.999 | 7.76 | 8.575 | 104.4 | ****** | ****** | 295.8
DT | F | G1 | 2 | 2 | 19 | 8.993 | 17.25 | 4.001 | 8.831 | 8.202 | 143.1 | ****** | ****** | 422.7
DT | F | G1 | 2 | 2 | 20 | 12.33 | 23.87 | 4 | 9.732 | 7.301 | 196.2 | ****** | ****** | 584.9
DU | F | G1 | 2 | 1 | 1 | 0.9946 | 5.149 | 4.007 | ****** | ****** | 148.4 | 5.177 | 0.3801 | 126.2
DU | F | G1 | 2 | 1 | 2 | 1.368 | 8.697 | 4.01 | ****** | ****** | 402.2 | 6.357 | 0.5228 | 213.1
DU | F | G1 | 2 | 1 | 3 | 1.878 | 10.71 | 4.008 | ****** | ****** | 751.2 | 5.705 | 0.7176 | 262.5
DU | F | G1 | 2 | 1 | 4 | 2.574 | 12.67 | 4.008 | ****** | ****** | 1230 | 4.923 | 0.9838 | 310.5
DU | F | G1 | 2 | 1 | 5 | 3.529 | 15.07 | 4.008 | ****** | ****** | 1886 | 4.271 | 1.348 | 369.3
DU | F | G1 | 2 | 1 | 6 | 4.837 | 17.88 | 4.006 | ****** | ****** | 2785 | 3.696 | 1.849 | 438
DU | F | G1 | 2 | 1 | 7 | 6.632 | 21.09 | 4.007 | ****** | ****** | 4017 | 3.18 | 2.534 | 516.8
DU | F | G1 | 2 | 1 | 8 | 9.09 | 24.67 | 4.008 | ****** | ****** | 5707 | 2.713 | 3.474 | 604.3
DU | F | G1 | 2 | 1 | 9 | 12.46 | 28.63 | 4.008 | ****** | ****** | 8023 | 2.297 | 4.762 | 701.4
DU | F | G1 | 2 | 1 | 10 | 17.08 | 33.02 | 4.007 | ****** | ****** | 11200 | 1.933 | 6.528 | 809.1
DU | F | G1 | 2 | 1 | 11 | 23.42 | 38.02 | 4.007 | ****** | ****** | 15550 | 1.624 | 8.948 | 931.6
DU | F | G1 | 2 | 1 | 12 | 32.1 | 43.88 | 4.007 | ****** | ****** | 21520 | 1.367 | 12.27 | 1075
DU | F | G1 | 2 | 1 | 13 | 44 | 50.58 | 4.005 | ****** | ****** | 29700 | 1.15 | 16.81 | 1239
DU | F | G1 | 2 | 1 | 14 | 60.31 | 58.83 | 4.007 | ****** | ****** | 40910 | 0.9754 | 23.05 | 1441
DU | F | G1 | 2 | 1 | 15 | 82.67 | 69 | 4.008 | ****** | ****** | 56280 | 0.8347 | 31.59 | 1691
DU | F | G1 | 2 | 1 | 16 | 113.3 | 81.88 | 4.009 | ****** | ****** | 77340 | 0.7226 | 43.3 | 2006
DU | F | G1 | 2 | 1 | 17 | 155.3 | 98.66 | 4.008 | ****** | ****** | 106200 | 0.6352 | 59.35 | 2417
DU | F | G1 | 2 | 1 | 18 | 212.9 | 120.4 | 4.011 | ****** | ****** | 145800 | 0.5656 | 81.36 | 2950
DU | F | G1 | 2 | 1 | 19 | 291.8 | 147.2 | 4.012 | ****** | ****** | 200000 | 0.5045 | 111.5 | 3607
DU | F | G1 | 2 | 1 | 20 | 400 | 178.4 | 4.011 | ****** | ****** | 274400 | 0.4459 | 152.9 | 4370
DU | F | G1 | 2 | 1 | 1 | 0.9951 | 4.687 | 3.998 | ****** | ****** | 148.4 | 4.71 | 0.3803 | 114.8
DU | F | G1 | 2 | 2 | 1 | 0.03142 | 0.04354 | 4.007 | 7.723 | 4.024 | 0.5 | ****** | ****** | 1.067
DU | F | G1 | 2 | 2 | 2 | 0.04247 | 0.08325 | 4.008 | 6.476 | 10.48 | 0.676 | ****** | ****** | 2.04
DU | F | G1 | 2 | 2 | 3 | 0.05788 | 0.1161 | 4.008 | 5.972 | 11.1 | 0.9212 | ****** | ****** | 2.844
DU | F | G1 | 2 | 2 | 4 | 0.0793 | 0.1562 | 4.006 | 5.639 | 11.01 | 1.262 | ****** | ****** | 3.826
DU | F | G1 | 2 | 2 | 5 | 0.1087 | 0.2085 | 4.008 | 5.496 | 10.72 | 1.73 | ****** | ****** | 5.108
DU | F | G1 | 2 | 2 | 6 | 0.149 | 0.2798 | 4.008 | 5.396 | 10.49 | 2.371 | ****** | ****** | 6.856
DU | F | G1 | 2 | 2 | 7 | 0.2042 | 0.3752 | 4.008 | 5.305 | 10.25 | 3.25 | ****** | ****** | 9.194
DU | F | G1 | 2 | 2 | 8 | 0.28 | 0.4997 | 4.006 | 5.251 | 9.909 | 4.456 | ****** | ****** | 12.24
DU | F | G1 | 2 | 2 | 9 | 0.3838 | 0.6581 | 4.007 | 5.183 | 9.447 | 6.108 | ****** | ****** | 16.12
DU | F | G1 | 2 | 2 | 10 | 0.5261 | 0.8583 | 4.006 | 5.125 | 8.879 | 8.373 | ****** | ****** | 21.03
DU | F | G1 | 2 | 2 | 11 | 0.7211 | 1.108 | 4.005 | 5.055 | 8.223 | 11.48 | ****** | ****** | 27.14
DU | F | G1 | 2 | 2 | 12 | 0.9885 | 1.419 | 4.004 | 4.978 | 7.525 | 15.73 | ****** | ****** | 34.78
DU | F | G1 | 2 | 2 | 13 | 1.355 | 1.813 | 4.002 | 4.898 | 6.832 | 21.57 | ****** | ****** | 44.42
DU | F | G1 | 2 | 2 | 14 | 1.857 | 2.322 | 4.002 | 4.835 | 6.19 | 29.56 | ****** | ****** | 56.89
DU | F | G1 | 2 | 2 | 15 | 2.546 | 2.999 | 4.001 | 4.809 | 5.627 | 40.52 | ****** | ****** | 73.48
DU | F | G1 | 2 | 2 | 16 | 3.49 | 3.927 | 4.003 | 4.848 | 5.148 | 55.54 | ****** | ****** | 96.23
DU | F | G1 | 2 | 2 | 17 | 4.784 | 5.229 | 4.001 | 4.971 | 4.739 | 76.14 | ****** | ****** | 128.1
DU | F | G1 | 2 | 2 | 18 | 6.558 | 7.061 | 4 | 5.172 | 4.362 | 104.4 | ****** | ****** | 173
DU | F | G1 | 2 | 2 | 19 | 8.989 | 9.597 | 4 | 5.413 | 3.962 | 143.1 | ****** | ****** | 235.1
DU | F | G1 | 2 | 2 | 20 | 12.32 | 12.99 | 4 | 5.622 | 3.502 | 196.1 | ****** | ****** | 318.3
DU | F | G1 | 2 | 2 | 1 | 0.03142 | 0.03926 | 3.999 | 6.812 | 3.906 | 0.5 | ****** | ****** | 0.962
AT | F | G2 | 2 | 1 | 1 | 1.001 | 91.83 | 3.983 | ****** | ****** | 148.8 | 91.75 | 0.3825 | 2250
AT | F | G2 | 2 | 1 | 2 | 1.371 | 97.57 | 3.982 | ****** | ****** | 403.7 | 71.18 | 0.5238 | 2391
AT | F | G2 | 2 | 1 | 3 | 1.879 | 104.8 | 3.984 | ****** | ****** | 752.9 | 55.76 | 0.7182 | 2568
AT | F | G2 | 2 | 1 | 4 | 2.577 | 110.1 | 3.983 | ****** | ****** | 1232 | 42.71 | 0.9847 | 2696
AT | F | G2 | 2 | 1 | 5 | 3.531 | 114.5 | 3.983 | ****** | ****** | 1888 | 32.43 | 1.349 | 2805
AT | F | G2 | 2 | 1 | 6 | 4.84 | 120.5 | 3.983 | ****** | ****** | 2788 | 24.9 | 1.85 | 2954
AT | F | G2 | 2 | 1 | 7 | 6.634 | 126.6 | 3.985 | ****** | ****** | 4021 | 19.09 | 2.535 | 3103
AT | F | G2 | 2 | 1 | 8 | 9.094 | 133.1 | 3.985 | ****** | ****** | 5712 | 14.64 | 3.475 | 3261
AT | F | G2 | 2 | 1 | 9 | 12.46 | 141.1 | 3.985 | ****** | ****** | 8029 | 11.32 | 4.763 | 3456
AT | F | G2 | 2 | 1 | 10 | 17.09 | 150.8 | 3.986 | ****** | ****** | 11210 | 8.825 | 6.529 | 3694
AT | F | G2 | 2 | 1 | 11 | 23.42 | 162.9 | 3.986 | ****** | ****** | 15560 | 6.955 | 8.949 | 3991
AT | F | G2 | 2 | 1 | 12 | 32.1 | 179.2 | 3.987 | ****** | ****** | 21520 | 5.582 | 12.27 | 4390
AT | F | G2 | 2 | 1 | 13 | 44 | 199.7 | 3.986 | ****** | ****** | 29700 | 4.539 | 16.81 | 4894
AT | F | G2 | 2 | 1 | 14 | 60.31 | 226.3 | 3.986 | ****** | ****** | 40910 | 3.753 | 23.05 | 5545
AT | F | G2 | 2 | 1 | 15 | 82.66 | 262 | 3.987 | ****** | ****** | 56270 | 3.169 | 31.59 | 6419
AT | F | G2 | 2 | 1 | 16 | 113.3 | 307.4 | 3.987 | ****** | ****** | 77330 | 2.712 | 43.31 | 7531
AT | F | G2 | 2 | 1 | 17 | 155.3 | 366.4 | 3.988 | ****** | ****** | 106200 | 2.359 | 59.36 | 8978
AT | F | G2 | 2 | 1 | 18 | 212.9 | 442.8 | 3.991 | ****** | ****** | 145700 | 2.079 | 81.38 | 10850
AT | F | G2 | 2 | 1 | 19 | 291.9 | 527 | 3.991 | ****** | ****** | 200000 | 1.805 | 111.6 | 12910
AT | F | G2 | 2 | 1 | 20 | 400.2 | 602.3 | 3.994 | ****** | ****** | 274300 | 1.505 | 153 | 14760
AT | F | G2 | 2 | 2 | 1 | 0.03135 | 0.5672 | 3.993 | 96.03 | 60.78 | 0.499 | ****** | ****** | 13.9
AT | F | G2 | 2 | 2 | 2 | 0.04238 | 1.463 | 3.993 | 83.47 | 200.2 | 0.6745 | ****** | ****** | 35.85
AT | F | G2 | 2 | 2 | 3 | 0.05786 | 2.301 | 3.992 | 81.38 | 236.2 | 0.9208 | ****** | ****** | 56.37
AT | F | G2 | 2 | 2 | 4 | 0.07931 | 3.284 | 3.993 | 80.45 | 247.4 | 1.262 | ****** | ****** | 80.47
AT | F | G2 | 2 | 2 | 5 | 0.1087 | 4.559 | 3.992 | 79.71 | 251.1 | 1.73 | ****** | ****** | 111.7
AT | F | G2 | 2 | 2 | 6 | 0.149 | 6.272 | 3.991 | 79.43 | 252.2 | 2.372 | ****** | ****** | 153.7
AT | F | G2 | 2 | 2 | 7 | 0.2043 | 8.631 | 3.989 | 80.24 | 253 | 3.252 | ****** | ****** | 211.5
AT | F | G2 | 2 | 2 | 8 | 0.2801 | 11.72 | 3.99 | 81.36 | 250.1 | 4.457 | ****** | ****** | 287.2
AT | F | G2 | 2 | 2 | 9 | 0.3839 | 15.61 | 3.989 | 81.68 | 242 | 6.11 | ****** | ****** | 382.4
AT | F | G2 | 2 | 2 | 10 | 0.5262 | 20.57 | 3.989 | 81.62 | 231.7 | 8.375 | ****** | ****** | 504
AT | F | G2 | 2 | 2 | 11 | 0.7213 | 26.67 | 3.99 | 81.18 | 217.6 | 11.48 | ****** | ****** | 653.4
AT | F | G2 | 2 | 2 | 12 | 0.9888 | 33.81 | 3.987 | 80.21 | 199.3 | 15.74 | ****** | ****** | 828.3
AT | F | G2 | 2 | 2 | 13 | 1.356 | 41.42 | 3.988 | 78.66 | 175.1 | 21.57 | ****** | ****** | 1015
AT | F | G2 | 2 | 2 | 14 | 1.86 | 46.85 | 3.985 | 80.69 | 136.2 | 29.6 | ****** | ****** | 1148
AT | F | G2 | 2 | 2 | 15 | 2.547 | 53.56 | 3.988 | 79.13 | 105.8 | 40.53 | ****** | ****** | 1312
AT | F | G2 | 2 | 2 | 16 | 3.489 | 63.11 | 3.988 | 73.23 | 86.93 | 55.52 | ****** | ****** | 1546
AT | F | G2 | 2 | 2 | 17 | 4.78 | 73.72 | 3.989 | 65.64 | 71.29 | 76.08 | ****** | ****** | 1806
AT | F | G2 | 2 | 2 | 18 | 6.552 | 83.95 | 3.988 | 57.82 | 56.02 | 104.3 | ****** | ****** | 2057
AT | F | G2 | 2 | 2 | 19 | 8.983 | 94.59 | 3.991 | 51.18 | 41.93 | 143 | ****** | ****** | 2318
AT | F | G2 | 2 | 2 | 20 | 12.31 | 107.8 | 3.99 | 45.78 | 30.47 | 196 | ****** | ****** | 2641
AU | F | G2 | 2 | 1 | 1 | 1.003 | 79.85 | 3.987 | ****** | ****** | 149.2 | 79.62 | 0.3832 | 1956
AU | F | G2 | 2 | 1 | 2 | 1.372 | 79.87 | 3.987 | ****** | ****** | 404.3 | 58.24 | 0.5241 | 1957
AU | F | G2 | 2 | 1 | 3 | 1.879 | 84.12 | 3.989 | ****** | ****** | 753.6 | 44.76 | 0.7182 | 2061
AU | F | G2 | 2 | 1 | 4 | 2.576 | 90.58 | 3.986 | ****** | ****** | 1232 | 35.17 | 0.9843 | 2219
AU | F | G2 | 2 | 1 | 5 | 3.531 | 96.89 | 3.989 | ****** | ****** | 1889 | 27.44 | 1.349 | 2374
AU | F | G2 | 2 | 1 | 6 | 4.84 | 103.4 | 3.989 | ****** | ****** | 2788 | 21.37 | 1.85 | 2534
AU | F | G2 | 2 | 1 | 7 | 6.634 | 109.2 | 3.988 | ****** | ****** | 4021 | 16.47 | 2.535 | 2677
AU | F | G2 | 2 | 1 | 8 | 9.093 | 115.1 | 3.988 | ****** | ****** | 5712 | 12.65 | 3.475 | 2819
AU | F | G2 | 2 | 1 | 9 | 12.46 | 121.8 | 3.99 | ****** | ****** | 8029 | 9.776 | 4.763 | 2985
AU | F | G2 | 2 | 1 | 10 | 17.08 | 130 | 3.989 | ****** | ****** | 11210 | 7.608 | 6.528 | 3184
AU | F | G2 | 2 | 1 | 11 | 23.42 | 139.8 | 3.991 | ****** | ****** | 15560 | 5.971 | 8.949 | 3426
AU | F | G2 | 2 | 1 | 12 | 32.1 | 151.4 | 3.992 | ****** | ****** | 21530 | 4.716 | 12.27 | 3709
AU | F | G2 | 2 | 1 | 13 | 43.99 | 165.2 | 3.99 | ****** | ****** | 29700 | 3.755 | 16.81 | 4047
AU | F | G2 | 2 | 1 | 14 | 60.3 | 181.7 | 3.993 | ****** | ****** | 40920 | 3.013 | 23.05 | 4451
AU | F | G2 | 2 | 1 | 15 | 82.66 | 202.2 | 3.991 | ****** | ****** | 56280 | 2.446 | 31.59 | 4954
AU | F | G2 | 2 | 1 | 16 | 113.3 | 226.9 | 3.992 | ****** | ****** | 77350 | 2.003 | 43.3 | 5560
AU | F | G2 | 2 | 1 | 17 | 155.3 | 257.3 | 3.993 | ****** | ****** | 106200 | 1.656 | 59.36 | 6303
AU | F | G2 | 2 | 1 | 18 | 212.9 | 293.4 | 3.994 | ****** | ****** | 145800 | 1.378 | 81.37 | 7188
AU | F | G2 | 2 | 1 | 19 | 291.8 | 336.1 | 3.995 | ****** | ****** | 200000 | 1.152 | 111.5 | 8235
AU | F | G2 | 2 | 1 | 20 | 400.1 | 380 | 3.997 | ****** | ****** | 274400 | 0.9497 | 152.9 | 9310
AU | F | G2 | 2 | 2 | 1 | 0.03135 | 0.6472 | 3.996 | 109.3 | 69.91 | 0.499 | ****** | ****** | 15.86
AU | F | G2 | 2 | 2 | 2 | 0.04237 | 1.679 | 3.995 | 95.02 | 230.1 | 0.6744 | ****** | ****** | 41.14
AU | F | G2 | 2 | 2 | 3 | 0.05786 | 2.647 | 3.995 | 92.95 | 272 | 0.9208 | ****** | ****** | 64.86
AU | F | G2 | 2 | 2 | 4 | 0.07931 | 3.803 | 3.994 | 92.76 | 286.6 | 1.262 | ****** | ****** | 93.17
AU | F | G2 | 2 | 2 | 5 | 0.1087 | 5.32 | 3.994 | 93.06 | 293 | 1.73 | ****** | ****** | 130.4
AU | F | G2 | 2 | 2 | 6 | 0.149 | 7.341 | 3.994 | 93.48 | 295 | 2.372 | ****** | ****** | 179.9
AU | F | G2 | 2 | 2 | 7 | 0.2043 | 10.04 | 3.994 | 94.04 | 294.1 | 3.252 | ****** | ****** | 246
AU | F | G2 | 2 | 2 | 8 | 0.2801 | 13.57 | 3.998 | 94.78 | 289.4 | 4.457 | ****** | ****** | 332.6
AU | F | G2 | 2 | 2 | 9 | 0.3839 | 18.02 | 3.995 | 95.83 | 279 | 6.11 | ****** | ****** | 441.6
AU | F | G2 | 2 | 2 | 10 | 0.5263 | 23.4 | 3.994 | 96.63 | 262.1 | 8.376 | ****** | ****** | 573.3
AU | F | G2 | 2 | 2 | 11 | 0.7214 | 29.71 | 3.997 | 96.2 | 240.3 | 11.48 | ****** | ****** | 728
AU | F | G2 | 2 | 2 | 12 | 0.9889 | 36.72 | 3.998 | 94.45 | 213.3 | 15.74 | ****** | ****** | 899.6
AU | F | G2 | 2 | 2 | 13 | 1.356 | 43 | 3.998 | 93.61 | 175.9 | 21.58 | ****** | ****** | 1054
AU | F | G2 | 2 | 2 | 14 | 1.859 | 46.81 | 3.997 | 95.31 | 126.3 | 29.59 | ****** | ****** | 1147
AU | F | G2 | 2 | 2 | 15 | 2.546 | 53.11 | 3.997 | 89.77 | 95.51 | 40.52 | ****** | ****** | 1301
AU | F | G2 | 2 | 2 | 16 | 3.488 | 62.07 | 3.997 | 81.18 | 76.9 | 55.51 | ****** | ****** | 1521
AU | F | G2 | 2 | 2 | 17 | 4.779 | 71.62 | 3.998 | 71.3 | 61.5 | 76.06 | ****** | ****** | 1755
AU | F | G2 | 2 | 2 | 18 | 6.551 | 81.27 | 3.996 | 62.07 | 47.15 | 104.3 | ****** | ****** | 1991
AU | F | G2 | 2 | 2 | 19 | 8.981 | 92.25 | 3.998 | 54.32 | 34.85 | 142.9 | ****** | ****** | 2260
AU | F | G2 | 2 | 2 | 20 | 12.31 | 105.4 | 3.998 | 47.59 | 25.07 | 195.9 | ****** | ****** | 2582
CT | F | G2 | 2 | 1 | 1 | 0.9911 | 8.668 | 3.984 | ****** | ****** | 148 | 8.747 | 0.3787 | 212.4
CT | F | G2 | 2 | 1 | 2 | 1.368 | 15.14 | 3.987 | ****** | ****** | 401.5 | 11.06 | 0.5229 | 370.9
CT | F | G2 | 2 | 1 | 3 | 1.878 | 18.02 | 3.984 | ****** | ****** | 750.4 | 9.594 | 0.7176 | 441.5
CT | F | G2 | 2 | 1 | 4 | 2.574 | 21.39 | 3.985 | ****** | ****** | 1229 | 8.311 | 0.9837 | 524.2
CT | F | G2 | 2 | 1 | 5 | 3.528 | 26.18 | 3.986 | ****** | ****** | 1884 | 7.421 | 1.348 | 641.4
CT | F | G2 | 2 | 1 | 6 | 4.837 | 32.74 | 3.985 | ****** | ****** | 2783 | 6.769 | 1.848 | 802.1
CT | F | G2 | 2 | 1 | 7 | 6.631 | 41.07 | 3.986 | ****** | ****** | 4014 | 6.194 | 2.534 | 1006
CT | F | G2 | 2 | 1 | 8 | 9.09 | 51.67 | 3.987 | ****** | ****** | 5702 | 5.685 | 3.474 | 1266
CT | F | G2 | 2 | 1 | 9 | 12.46 | 65.68 | 3.987 | ****** | ****** | 8016 | 5.27 | 4.762 | 1609
CT | F | G2 | 2 | 1 | 10 | 17.08 | 85.31 | 3.991 | ****** | ****** | 11190 | 4.994 | 6.529 | 2090
CT | F | G2 | 2 | 1 | 11 | 23.42 | 109.6 | 3.987 | ****** | ****** | 15530 | 4.679 | 8.951 | 2685
CT | F | G2 | 2 | 1 | 12 | 32.06 | 126 | 3.983 | ****** | ****** | 21500 | 3.932 | 12.25 | 3088
CT | F | G2 | 2 | 1 | 13 | 43.91 | 120.3 | 3.987 | ****** | ****** | 29680 | 2.74 | 16.78 | 2948
CT | F | G2 | 2 | 1 | 14 | 60.28 | 128.2 | 3.987 | ****** | ****** | 40900 | 2.127 | 23.04 | 3141
CT | F | G2 | 2 | 1 | 15 | 82.8 | 119.3 | 3.985 | ****** | ****** | 56280 | 1.441 | 31.65 | 2923
CT | F | G2 | 2 | 1 | 16 | 113.3 | 125 | 3.989 | ****** | ****** | 77350 | 1.103 | 43.31 | 3063
CT | F | G2 | 2 | 1 | 17 | 155.1 | 127.6 | 3.987 | ****** | ****** | 106200 | 0.8227 | 59.29 | 3127
CT | F | G2 | 2 | 1 | 18 | 212.9 | 126.2 | 3.986 | ****** | ****** | 145800 | 0.5927 | 81.35 | 3091
CT | F | G2 | 2 | 1 | 19 | 291.8 | 127.5 | 3.987 | ****** | ****** | 200100 | 0.4369 | 111.5 | 3123
CT | F | G2 | 2 | 1 | 20 | 400 | 134.3 | 3.987 | ****** | ****** | 274500 | 0.3357 | 152.9 | 3291
CT | F | G2 | 2 | 2 | 1 | 0.0314 | 0.06291 | 3.99 | 12.13 | 3.363 | 0.4997 | ****** | ****** | 1.541
CT | F | G2 | 2 | 2 | 2 | 0.04247 | 0.133 | 3.992 | 8.755 | 17.63 | 0.6759 | ****** | ****** | 3.259
CT | F | G2 | 2 | 2 | 3 | 0.0579 | 0.1828 | 3.993 | 7.739 | 18.27 | 0.9215 | ****** | ****** | 4.479
CT | F | G2 | 2 | 2 | 4 | 0.07932 | 0.2422 | 3.99 | 7.276 | 17.75 | 1.262 | ****** | ****** | 5.935
CT | F | G2 | 2 | 2 | 5 | 0.1087 | 0.3236 | 3.991 | 7.015 | 17.34 | 1.73 | ****** | ****** | 7.928
CT | F | G2 | 2 | 2 | 6 | 0.149 | 0.4341 | 3.994 | 6.847 | 16.98 | 2.371 | ****** | ****** | 10.64
CT | F | G2 | 2 | 2 | 7 | 0.2042 | 0.5791 | 3.991 | 6.689 | 16.51 | 3.25 | ****** | ****** | 14.19
CT | F | G2 | 2 | 2 | 8 | 0.28 | 0.7682 | 3.993 | 6.573 | 15.94 | 4.456 | ****** | ****** | 18.82
CT | F | G2 | 2 | 2 | 9 | 0.3838 | 1.012 | 3.994 | 6.498 | 15.24 | 6.108 | ****** | ****** | 24.8
CT | F | G2 | 2 | 2 | 10 | 0.5261 | 1.32 | 3.991 | 6.425 | 14.4 | 8.373 | ****** | ****** | 32.35
CT | F | G2 | 2 | 2 | 11 | 0.7211 | 1.707 | 3.993 | 6.356 | 13.45 | 11.48 | ****** | ****** | 41.82
CT | F | G2 | 2 | 2 | 12 | 0.9885 | 2.192 | 3.993 | 6.285 | 12.43 | 15.73 | ****** | ****** | 53.71
CT | F | G2 | 2 | 2 | 13 | 1.355 | 2.807 | 3.994 | 6.225 | 11.43 | 21.57 | ****** | ****** | 68.78
CT | F | G2 | 2 | 2 | 14 | 1.857 | 3.602 | 3.994 | 6.188 | 10.5 | 29.56 | ****** | ****** | 88.26
CT | F | G2 | 2 | 2 | 15 | 2.546 | 4.657 | 3.993 | 6.207 | 9.674 | 40.52 | ****** | ****** | 114.1
CT | F | G2 | 2 | 2 | 16 | 3.49 | 6.107 | 3.996 | 6.325 | 8.993 | 55.54 | ****** | ****** | 149.6
CT | F | G2 | 2 | 2 | 17 | 4.784 | 8.158 | 3.996 | 6.583 | 8.454 | 76.14 | ****** | ****** | 199.9
CT | F | G2 | 2 | 2 | 18 | 6.558 | 11.12 | 3.996 | 7.021 | 8.013 | 104.4 | ****** | ****** | 272.4
CT | F | G2 | 2 | 2 | 19 | 8.99 | 15.34 | 3.995 | 7.608 | 7.557 | 143.1 | ****** | ****** | 375.9
CT | F | G2 | 2 | 2 | 20 | 12.32 | 21.16 | 3.995 | 8.214 | 6.997 | 196.1 | ****** | ****** | 518.5
CU | F | G2 | 2 | 1 | 1 | 0.9982 | 1.515 | 4.005 | ****** | ****** | 148.7 | 1.518 | 0.3814 | 37.13
CU | F | G2 | 2 | 1 | 2 | 1.37 | 2.086 | 4.005 | ****** | ****** | 403.4 | 1.523 | 0.5235 | 51.11
CU | F | G2 | 2 | 1 | 3 | 1.878 | 2.582 | 4.006 | ****** | ****** | 752.6 | 1.375 | 0.7177 | 63.27
CU | F | G2 | 2 | 1 | 4 | 2.575 | 3.155 | 4.004 | ****** | ****** | 1231 | 1.225 | 0.9838 | 77.3
CU | F | G2 | 2 | 1 | 5 | 3.529 | 3.866 | 4.003 | ****** | ****** | 1888 | 1.095 | 1.349 | 94.72
CU | F | G2 | 2 | 1 | 6 | 4.837 | 4.831 | 4.001 | ****** | ****** | 2787 | 0.9987 | 1.848 | 118.4
CU | F | G2 | 2 | 1 | 7 | 6.631 | 6.118 | 4.005 | ****** | ****** | 4020 | 0.9227 | 2.534 | 149.9
CU | F | G2 | 2 | 1 | 8 | 9.089 | 7.796 | 4.004 | ****** | ****** | 5710 | 0.8578 | 3.473 | 191
CU | F | G2 | 2 | 1 | 9 | 12.46 | 9.905 | 4.003 | ****** | ****** | 8027 | 0.795 | 4.761 | 242.7
CU | F | G2 | 2 | 1 | 10 | 17.08 | 12.41 | 4.004 | ****** | ****** | 11200 | 0.7265 | 6.526 | 304
CU | F | G2 | 2 | 1 | 11 | 23.41 | 15.29 | 4.005 | ****** | ****** | 15560 | 0.653 | 8.946 | 374.6
CU | F | G2 | 2 | 1 | 12 | 32.09 | 18.56 | 4.004 | ****** | ****** | 21520 | 0.5781 | 12.26 | 454.6
CU | F | G2 | 2 | 1 | 13 | 43.99 | 22.29 | 4.004 | ****** | ****** | 29700 | 0.5066 | 16.81 | 546.1
CU | F | G2 | 2 | 1 | 14 | 60.31 | 26.79 | 4.003 | ****** | ****** | 40920 | 0.4442 | 23.04 | 656.3
CU | F | G2 | 2 | 1 | 15 | 82.66 | 32.41 | 4.005 | ****** | ****** | 56290 | 0.3921 | 31.59 | 794.2
CU | F | G2 | 2 | 1 | 16 | 113.3 | 39.46 | 4.003 | ****** | ****** | 77350 | 0.3483 | 43.3 | 966.9
CU | F | G2 | 2 | 1 | 17 | 155.3 | 48.31 | 4.002 | ****** | ****** | 106200 | 0.3111 | 59.35 | 1184
CU | F | G2 | 2 | 1 | 18 | 212.9 | 59.33 | 4.006 | ****** | ****** | 145800 | 0.2787 | 81.35 | 1454
CU | F | G2 | 2 | 1 | 19 | 291.8 | 73.49 | 4.004 | ****** | ****** | 200100 | 0.2519 | 111.5 | 1801
CU | F | G2 | 2 | 1 | 20 | 400 | 90.24 | 4.008 | ****** | ****** | 274500 | 0.2256 | 152.9 | 2211
CU | F | G2 | 2 | 1 | 1 | 0.9986 | 1.146 | 4 | ****** | ****** | 148.7 | 1.147 | 0.3816 | 28.07
CU | F | G2 | 2 | 2 | 1 | 0.03142 | 0.01802 | 4.002 | 3.149 | 1.75 | 0.5001 | ****** | ****** | 0.4414
CU | F | G2 | 2 | 2 | 2 | 0.04249 | 0.02908 | 4.003 | 3.047 | 3.034 | 0.6762 | ****** | ****** | 0.7124
CU | F | G2 | 2 | 2 | 3 | 0.05788 | 0.03945 | 4.003 | 2.942 | 3.112 | 0.9212 | ****** | ****** | 0.9666
CU | F | G2 | 2 | 2 | 4 | 0.07929 | 0.05314 | 4.002 | 2.87 | 3.081 | 1.262 | ****** | ****** | 1.302
CU | F | G2 | 2 | 2 | 5 | 0.1087 | 0.07178 | 4 | 2.811 | 3.052 | 1.73 | ****** | ****** | 1.759
CU | F | G2 | 2 | 2 | 6 | 0.149 | 0.09689 | 4.002 | 2.76 | 3.014 | 2.371 | ****** | ****** | 2.374
CU | F | G2 | 2 | 2 | 7 | 0.2042 | 0.1305 | 4.002 | 2.716 | 2.956 | 3.25 | ****** | ****** | 3.197
CU | F | G2 | 2 | 2 | 8 | 0.2799 | 0.1746 | 4.002 | 2.671 | 2.868 | 4.455 | ****** | ****** | 4.278
CU | F | G2 | 2 | 2 | 9 | 0.3837 | 0.232 | 4.002 | 2.622 | 2.749 | 6.107 | ****** | ****** | 5.685
CU | F | G2 | 2 | 2 | 10 | 0.526 | 0.3053 | 4.002 | 2.568 | 2.589 | 8.372 | ****** | ****** | 7.48
CU | F | G2 | 2 | 2 | 11 | 0.7211 | 0.3978 | 4.002 | 2.504 | 2.398 | 11.48 | ****** | ****** | 9.748
CU | F | G2 | 2 | 2 | 12 | 0.9885 | 0.514 | 4.001 | 2.43 | 2.184 | 15.73 | ****** | ****** | 12.59
CU | F | G2 | 2 | 2 | 13 | 1.355 | 0.66 | 4 | 2.346 | 1.965 | 21.57 | ****** | ****** | 16.17
CU | F | G2 | 2 | 2 | 14 | 1.857 | 0.8462 | 4.001 | 2.26 | 1.756 | 29.56 | ****** | ****** | 20.73
CU | F | G2 | 2 | 2 | 15 | 2.546 | 1.088 | 4.001 | 2.181 | 1.566 | 40.52 | ****** | ****** | 26.66
CU | F | G2 | 2 | 2 | 16 | 3.49 | 1.41 | 4.002 | 2.117 | 1.401 | 55.54 | ****** | ****** | 34.55
CU | F | G2 | 2 | 2 | 17 | 4.784 | 1.846 | 4.002 | 2.075 | 1.255 | 76.14 | ****** | ****** | 45.24
CU | F | G2 | 2 | 2 | 18 | 6.558 | 2.44 | 4.001 | 2.052 | 1.121 | 104.4 | ****** | ****** | 59.79
CU | F | G2 | 2 | 2 | 19 | 8.989 | 3.239 | 4.002 | 2.037 | 0.9892 | 143.1 | ****** | ****** | 79.36
CU | F | G2 | 2 | 2 | 20 | 12.32 | 4.291 | 4.002 | 2.013 | 0.8562 | 196.1 | ****** | ****** | 105.1
CU | F | G2 | 2 | 2 | 1 | 0.03142 | 0.0166 | 4.001 | 2.824 | 1.745 | 0.5001 | ****** | ****** | 0.4068
DT | F | G2 | 2 | 1 | 1 | 0.9959 | 1.135 | 3.993 | ****** | ****** | 148.5 | 1.14 | 0.3806 | 27.81
DT | F | G2 | 2 | 1 | 2 | 1.369 | 2.339 | 3.992 | ****** | ****** | 402.7 | 1.709 | 0.523 | 57.31
DT | F | G2 | 2 | 1 | 3 | 1.878 | 3.246 | 3.992 | ****** | ****** | 751.7 | 1.729 | 0.7175 | 79.52
DT | F | G2 | 2 | 1 | 4 | 2.574 | 4.145 | 3.991 | ****** | ****** | 1230 | 1.61 | 0.9837 | 101.6
DT | F | G2 | 2 | 1 | 5 | 3.529 | 5.089 | 3.993 | ****** | ****** | 1886 | 1.442 | 1.349 | 124.7
DT | F | G2 | 2 | 1 | 6 | 4.838 | 6.171 | 3.99 | ****** | ****** | 2786 | 1.276 | 1.849 | 151.2
DT | F | G2 | 2 | 1 | 7 | 6.632 | 7.366 | 3.992 | ****** | ****** | 4019 | 1.111 | 2.534 | 180.5
DT | F | G2 | 2 | 1 | 8 | 9.091 | 8.811 | 3.992 | ****** | ****** | 5709 | 0.9692 | 3.474 | 215.9
DT | F | G2 | 2 | 1 | 9 | 12.46 | 10.74 | 3.994 | ****** | ****** | 8026 | 0.8619 | 4.762 | 263.2
DT | F | G2 | 2 | 1 | 10 | 17.08 | 13.42 | 3.994 | ****** | ****** | 11200 | 0.7859 | 6.527 | 328.9
DT | F | G2 | 2 | 1 | 11 | 23.41 | 17.25 | 3.993 | ****** | ****** | 15550 | 0.7366 | 8.947 | 422.5
DT | F | G2 | 2 | 1 | 12 | 32.1 | 22.62 | 3.992 | ****** | ****** | 21520 | 0.7049 | 12.26 | 554.3
DT | F | G2 | 2 | 1 | 13 | 43.99 | 30.19 | 3.993 | ****** | ****** | 29700 | 0.6863 | 16.81 | 739.8
DT | F | G2 | 2 | 1 | 14 | 60.3 | 40.69 | 3.993 | ****** | ****** | 40900 | 0.6748 | 23.04 | 997.1
DT | F | G2 | 2 | 1 | 15 | 82.66 | 55.71 | 3.994 | ****** | ****** | 56270 | 0.674 | 31.59 | 1365
DT | F | G2 | 2 | 1 | 16 | 113.3 | 77.9 | 3.993 | ****** | ****** | 77320 | 0.6876 | 43.3 | 1909
DT | F | G2 | 2 | 1 | 17 | 155.3 | 110.3 | 3.994 | ****** | ****** | 106200 | 0.7103 | 59.36 | 2703
DT | F | G2 | 2 | 1 | 18 | 212.9 | 154.4 | 3.994 | ****** | ****** | 145700 | 0.7252 | 81.37 | 3783
DT | F | G2 | 2 | 1 | 19 | 291.9 | 204.3 | 3.994 | ****** | ****** | 200000 | 0.6997 | 111.6 | 5005
DT | F | G2 | 2 | 1 | 20 | 400.2 | 247.9 | 3.996 | ****** | ****** | 274300 | 0.6193 | 153 | 6073
DT | F | G2 | 2 | 2 | 1 | 0.03142 | 0.009977 | 3.996 | 1.635 | 1.143 | 0.5001 | ****** | ****** | 0.2445
DT | F | G2 | 2 | 2 | 2 | 0.04248 | 0.01309 | 3.993 | 1.408 | 1.328 | 0.6761 | ****** | ****** | 0.3206
DT | F | G2 | 2 | 2 | 3 | 0.05788 | 0.01531 | 3.998 | 1.221 | 1.127 | 0.9212 | ****** | ****** | 0.375
DT | F | G2 | 2 | 2 | 4 | 0.07928 | 0.01893 | 3.996 | 1.122 | 0.9956 | 1.262 | ****** | ****** | 0.4638
DT | F | G2 | 2 | 2 | 5 | 0.1087 | 0.02418 | 3.996 | 1.054 | 0.9179 | 1.73 | ****** | ****** | 0.5924
DT | F | G2 | 2 | 2 | 6 | 0.149 | 0.03132 | 3.998 | 1.006 | 0.8562 | 2.371 | ****** | ****** | 0.7675
DT | F | G2 | 2 | 2 | 7 | 0.2042 | 0.04021 | 3.998 | 0.9668 | 0.7721 | 3.25 | ****** | ****** | 0.9853
DT | F | G2 | 2 | 2 | 8 | 0.2799 | 0.05162 | 3.998 | 0.9302 | 0.6907 | 4.455 | ****** | ****** | 1.265
DT | F | G2 | 2 | 2 | 9 | 0.3837 | 0.06711 | 3.996 | 0.8936 | 0.6394 | 6.107 | ****** | ****** | 1.644
DT | F | G2 | 2 | 2 | 10 | 0.526 | 0.08711 | 4 | 0.8609 | 0.5843 | 8.372 | ****** | ****** | 2.134
DT | F | G2 | 2 | 2 | 11 | 0.7211 | 0.1134 | 4 | 0.8313 | 0.5347 | 11.48 | ****** | ****** | 2.779
DT | F | G2 | 2 | 2 | 12 | 0.9885 | 0.149 | 4.002 | 0.8066 | 0.4956 | 15.73 | ****** | ****** | 3.65
DT | F | G2 | 2 | 2 | 13 | 1.355 | 0.1982 | 4.003 | 0.791 | 0.4679 | 21.57 | ****** | ****** | 4.857
DT | F | G2 | 2 | 2 | 14 | 1.858 | 0.2704 | 4.004 | 0.792 | 0.4571 | 29.57 | ****** | ****** | 6.624
DT | F | G2 | 2 | 2 | 15 | 2.546 | 0.3856 | 4.001 | 0.8231 | 0.4774 | 40.53 | ****** | ****** | 9.449
DT | F | G2 | 2 | 2 | 16 | 3.491 | 0.5884 | 4.004 | 0.9132 | 0.5363 | 55.56 | ****** | ****** | 14.42
DT | F | G2 | 2 | 2 | 17 | 4.785 | 0.9793 | 4.004 | 1.108 | 0.6531 | 76.15 | ****** | ****** | 23.99
DT | F | G2 | 2 | 2 | 18 | 6.559 | 1.73 | 4.004 | 1.44 | 0.8209 | 104.4 | ****** | ****** | 42.39
DT | F | G2 | 2 | 2 | 19 | 8.993 | 2.991 | 4.005 | 1.856 | 0.9599 | 143.1 | ****** | ****** | 73.29
DT | F | G2 | 2 | 2 | 20 | 12.33 | 4.764 | 4.005 | 2.218 | 0.9877 | 196.2 | ****** | ****** | 116.7
DU | F | G2 | 2 | 1 | 1 | 0.9946 | 3.457 | 3.994 | ****** | ****** | 148.3 | 3.476 | 0.3801 | 84.71
DU | F | G2 | 2 | 1 | 2 | 1.368 | 5.942 | 3.994 | ****** | ****** | 402.3 | 4.342 | 0.5229 | 145.6
DU | F | G2 | 2 | 1 | 3 | 1.878 | 7.24 | 3.99 | ****** | ****** | 751.4 | 3.855 | 0.7177 | 177.4
DU | F | G2 | 2 | 1 | 4 | 2.575 | 8.328 | 3.991 | ****** | ****** | 1230 | 3.234 | 0.9839 | 204
DU | F | G2 | 2 | 1 | 5 | 3.53 | 9.523 | 3.995 | ****** | ****** | 1886 | 2.698 | 1.349 | 233.3
DU | F | G2 | 2 | 1 | 6 | 4.838 | 10.74 | 3.992 | ****** | ****** | 2786 | 2.219 | 1.849 | 263.1
DU | F | G2 | 2 | 1 | 7 | 6.632 | 12.07 | 3.993 | ****** | ****** | 4019 | 1.82 | 2.534 | 295.8
DU | F | G2 | 2 | 1 | 8 | 9.091 | 13.58 | 3.994 | ****** | ****** | 5710 | 1.494 | 3.474 | 332.8
DU | F | G2 | 2 | 1 | 9 | 12.46 | 15.28 | 3.99 | ****** | ****** | 8027 | 1.226 | 4.762 | 374.5
DU | F | G2 | 2 | 1 | 10 | 17.08 | 17.28 | 3.992 | ****** | ****** | 11200 | 1.012 | 6.528 | 423.4
DU | F | G2 | 2 | 1 | 11 | 23.41 | 19.71 | 3.995 | ****** | ****** | 15560 | 0.8419 | 8.948 | 483
DU | F | G2 | 2 | 1 | 12 | 32.09 | 22.7 | 3.993 | ****** | ****** | 21530 | 0.7074 | 12.26 | 556.3
DU | F | G2 | 2 | 1 | 13 | 43.99 | 26.34 | 3.993 | ****** | ****** | 29710 | 0.5987 | 16.81 | 645.3
DU | F | G2 | 2 | 1 | 14 | 60.3 | 31.08 | 3.996 | ****** | ****** | 40920 | 0.5154 | 23.04 | 761.6
DU | F | G2 | 2 | 1 | 15 | 82.66 | 37.22 | 3.996 | ****** | ****** | 56290 | 0.4503 | 31.59 | 912
DU | F | G2 | 2 | 1 | 16 | 113.3 | 45.28 | 3.993 | ****** | ****** | 77360 | 0.3997 | 43.3 | 1110
DU | F | G2 | 2 | 1 | 17 | 155.3 | 56.25 | 3.997 | ****** | ****** | 106200 | 0.3622 | 59.35 | 1378
DU | F | G2 | 2 | 1 | 18 | 212.9 | 70.67 | 3.996 | ****** | ****** | 145800 | 0.332 | 81.36 | 1732
DU | F | G2 | 2 | 1 | 19 | 291.8 | 88.76 | 3.997 | ****** | ****** | 200100 | 0.3041 | 111.5 | 2175
DU | F | G2 | 2 | 1 | 20 | 400 | 109.2 | 4.001 | ****** | ****** | 274500 | 0.273 | 152.9 | 2676
DU | F | G2 | 2 | 1 | 1 | 0.9952 | 2.469 | 4.004 | ****** | ****** | 148.4 | 2.481 | 0.3803 | 60.5
DU | F | G2 | 2 | 2 | 1 | 0.03142 | 0.03579 | 3.995 | 5.855 | 4.118 | 0.5 | ****** | ****** | 0.8769
DU | F | G2 | 2 | 2 | 2 | 0.04247 | 0.06238 | 3.999 | 4.749 | 7.912 | 0.676 | ****** | ****** | 1.528
DU | F | G2 | 2 | 2 | 3 | 0.05788 | 0.08222 | 3.997 | 4.218 | 7.866 | 0.9212 | ****** | ****** | 2.014
DU | F | G2 | 2 | 2 | 4 | 0.0793 | 0.1047 | 3.996 | 3.9 | 7.325 | 1.262 | ****** | ****** | 2.566
DU | F | G2 | 2 | 2 | 5 | 0.1087 | 0.1329 | 3.999 | 3.665 | 6.749 | 1.73 | ****** | ****** | 3.255
DU | F | G2 | 2 | 2 | 6 | 0.149 | 0.1679 | 3.998 | 3.463 | 6.174 | 2.371 | ****** | ****** | 4.113
DU | F | G2 | 2 | 2 | 7 | 0.2043 | 0.2107 | 3.996 | 3.275 | 5.594 | 3.251 | ****** | ****** | 5.163
DU | F | G2 | 2 | 2 | 8 | 0.28 | 0.2624 | 3.995 | 3.091 | 5.011 | 4.456 | ****** | ****** | 6.428
DU | F | G2 | 2 | 2 | 9 | 0.3838 | 0.3241 | 3.999 | 2.906 | 4.44 | 6.108 | ****** | ****** | 7.941
DU | F | G2 | 2 | 2 | 10 | 0.5261 | 0.3982 | 3.999 | 2.72 | 3.9 | 8.373 | ****** | ****** | 9.755
DU | F | G2 | 2 | 2 | 11 | 0.7212 | 0.4885 | 3.997 | 2.544 | 3.412 | 11.48 | ****** | ****** | 11.97
DU | F | G2 | 2 | 2 | 12 | 0.9885 | 0.6029 | 3.995 | 2.391 | 2.995 | 15.73 | ****** | ****** | 14.77
DU | F | G2 | 2 | 2 | 13 | 1.355 | 0.7565 | 3.996 | 2.278 | 2.667 | 21.57 | ****** | ****** | 18.53
DU | F | G2 | 2 | 2 | 14 | 1.857 | 0.9781 | 4 | 2.233 | 2.442 | 29.56 | ****** | ****** | 23.97
DU | F | G2 | 2 | 2 | 15 | 2.546 | 1.322 | 3.998 | 2.288 | 2.326 | 40.52 | ****** | ****** | 32.39
DU | F | G2 | 2 | 2 | 16 | 3.49 | 1.878 | 3.998 | 2.477 | 2.301 | 55.55 | ****** | ****** | 46.01
DU | F | G2 | 2 | 2 | 17 | 4.785 | 2.77 | 3.998 | 2.806 | 2.314 | 76.15 | ****** | ****** | 67.86
DU | F | G2 | 2 | 2 | 18 | 6.559 | 4.125 | 4 | 3.226 | 2.282 | 104.4 | ****** | ****** | 101.1
DU | F | G2 | 2 | 2 | 19 | 8.992 | 6.016 | 4.001 | 3.623 | 2.131 | 143.1 | ****** | ****** | 147.4
DU | F | G2 | 2 | 2 | 20 | 12.33 | 8.422 | 3.997 | 3.871 | 1.857 | 196.2 | ****** | ****** | 206.4
DU | F | G2 | 2 | 2 | 1 | 0.03142 | 0.03004 | 3.998 | 4.929 | 3.433 | 0.5 | ****** | ****** | 0.7359
AT | F | G3 | 2 | 1 | 1 | 0.9992 | 82.56 | 3.973 | ****** | ****** | 148.8 | 82.63 | 0.3819 | 2023
AT | F | G3 | 2 | 1 | 2 | 1.372 | 86.18 | 3.974 | ****** | ****** | 403.7 | 62.82 | 0.5243 | 2112
AT | F | G3 | 2 | 1 | 3 | 1.88 | 88.82 | 3.975 | ****** | ****** | 753.2 | 47.25 | 0.7185 | 2176
AT | F | G3 | 2 | 1 | 4 | 2.576 | 92.9 | 3.974 | ****** | ****** | 1232 | 36.06 | 0.9845 | 2276
AT | F | G3 | 2 | 1 | 5 | 3.531 | 98.04 | 3.975 | ****** | ****** | 1889 | 27.77 | 1.349 | 2402
AT | F | G3 | 2 | 1 | 6 | 4.839 | 103 | 3.977 | ****** | ****** | 2788 | 21.28 | 1.849 | 2524
AT | F | G3 | 2 | 1 | 7 | 6.633 | 108 | 3.977 | ****** | ****** | 4022 | 16.28 | 2.535 | 2646
AT | F | G3 | 2 | 1 | 8 | 9.093 | 113.7 | 3.976 | ****** | ****** | 5712 | 12.5 | 3.475 | 2786
AT | F | G3 | 2 | 1 | 9 | 12.46 | 120.3 | 3.977 | ****** | ****** | 8029 | 9.656 | 4.763 | 2949
AT | F | G3 | 2 | 1 | 10 | 17.08 | 128.8 | 3.978 | ****** | ****** | 11210 | 7.543 | 6.528 | 3157
AT | F | G3 | 2 | 1 | 11 | 23.42 | 139.3 | 3.978 | ****** | ****** | 15560 | 5.95 | 8.949 | 3413
AT | F | G3 | 2 | 1 | 12 | 32.1 | 152.2 | 3.98 | ****** | ****** | 21530 | 4.741 | 12.27 | 3728
AT | F | G3 | 2 | 1 | 13 | 43.99 | 169.2 | 3.98 | ****** | ****** | 29700 | 3.845 | 16.81 | 4145
AT | F | G3 | 2 | 1 | 14 | 60.3 | 190.5 | 3.98 | ****** | ****** | 40910 | 3.159 | 23.05 | 4667
AT | F | G3 | 2 | 1 | 15 | 82.66 | 218.9 | 3.979 | ****** | ****** | 56270 | 2.648 | 31.59 | 5363
AT | F | G3 | 2 | 1 | 16 | 113.3 | 256.4 | 3.982 | ****** | ****** | 77330 | 2.263 | 43.31 | 6283
AT | F | G3 | 2 | 1 | 17 | 155.3 | 305.7 | 3.984 | ****** | ****** | 106200 | 1.968 | 59.37 | 7489
AT | F | G3 | 2 | 1 | 18 | 212.9 | 368 | 3.983 | ****** | ****** | 145800 | 1.728 | 81.38 | 9017
AT | F | G3 | 2 | 1 | 19 | 291.9 | 439.6 | 3.985 | ****** | ****** | 200000 | 1.506 | 111.6 | 10770
AT | F | G3 | 2 | 1 | 20 | 400.2 | 506.8 | 3.987 | ****** | ****** | 274300 | 1.266 | 153 | 12420
AT | F | G3 | 2 | 2 | 1 | 0.03135 | 0.6534 | 3.988 | 105.5 | 77.54 | 0.499 | ****** | ****** | 16.01
AT | F | G3 | 2 | 2 | 2 | 0.04238 | 1.657 | 3.987 | 94.64 | 226.8 | 0.6744 | ****** | ****** | 40.6
AT | F | G3 | 2 | 2 | 3 | 0.05785 | 2.62 | 3.987 | 93.59 | 268.7 | 0.9208 | ****** | ****** | 64.19
AT | F | G3 | 2 | 2 | 4 | 0.07931 | 3.779 | 3.989 | 93.74 | 284.3 | 1.262 | ****** | ****** | 92.59
AT | F | G3 | 2 | 2 | 5 | 0.1087 | 5.303 | 3.987 | 94.13 | 291.6 | 1.73 | ****** | ****** | 129.9
AT | F | G3 | 2 | 2 | 6 | 0.149 | 7.347 | 3.988 | 94.63 | 294.9 | 2.372 | ****** | ****** | 180
AT | F | G3 | 2 | 2 | 7 | 0.2043 | 10.07 | 3.988 | 95.12 | 294.7 | 3.251 | ****** | ****** | 246.7
AT | F | G3 | 2 | 2 | 8 | 0.28 | 13.62 | 3.987 | 95.57 | 290.3 | 4.457 | ****** | ****** | 333.7
AT | F | G3 | 2 | 2 | 9 | 0.3839 | 18.13 | 3.989 | 95.92 | 280.8 | 6.11 | ****** | ****** | 444.1
AT | F | G3 | 2 | 2 | 10 | 0.5262 | 23.65 | 3.991 | 95.73 | 265.6 | 8.375 | ****** | ****** | 579.4
AT | F | G3 | 2 | 2 | 11 | 0.7213 | 30.11 | 3.992 | 94.46 | 244.6 | 11.48 | ****** | ****** | 737.7
AT | F | G3 | 2 | 2 | 12 | 0.9888 | 37.24 | 3.991 | 92 | 218 | 15.74 | ****** | ****** | 912.4
AT | F | G3 | 2 | 2 | 13 | 1.355 | 44.58 | 3.991 | 87.9 | 187 | 21.57 | ****** | ****** | 1092
AT | F | G3 | 2 | 2 | 14 | 1.859 | 50.42 | 3.992 | 84.29 | 148.2 | 29.58 | ****** | ****** | 1235
AT | F | G3 | 2 | 2 | 15 | 2.547 | 55.15 | 3.991 | 81.45 | 109 | 40.53 | ****** | ****** | 1351
AT | F | G3 | 2 | 2 | 16 | 3.488 | 62.23 | 3.987 | 73.94 | 84.24 | 55.52 | ****** | ****** | 1525
AT | F | G3 | 2 | 2 | 17 | 4.78 | 70.38 | 3.989 | 64.97 | 65.87 | 76.07 | ****** | ****** | 1724
AT | F | G3 | 2 | 2 | 18 | 6.552 | 79.22 | 3.987 | 57.09 | 50.13 | 104.3 | ****** | ****** | 1941
AT | F | G3 | 2 | 2 | 19 | 8.982 | 89.71 | 3.987 | 50.74 | 36.92 | 143 | ****** | ****** | 2198
AT | F | G3 | 2 | 2 | 20 | 12.31 | 102.4 | 3.991 | 45.11 | 26.43 | 196 | ****** | ****** | 2510
AU | F | G3 | 2 | 1 | 1 | 0.9994 | 82.77 | 3.981 | ****** | ****** | 148.8 | 82.82 | 0.3819 | 2028
AU | F | G3 | 2 | 1 | 2 | 1.371 | 85.78 | 3.982 | ****** | ****** | 403.7 | 62.54 | 0.5242 | 2102
AU | F | G3 | 2 | 1 | 3 | 1.88 | 88.55 | 3.98 | ****** | ****** | 753.2 | 47.11 | 0.7183 | 2170
AU | F | G3 | 2 | 1 | 4 | 2.576 | 94.13 | 3.982 | ****** | ****** | 1232 | 36.55 | 0.9843 | 2306
AU | F | G3 | 2 | 1 | 5 | 3.531 | 100.4 | 3.983 | ****** | ****** | 1888 | 28.43 | 1.349 | 2459
AU | F | G3 | 2 | 1 | 6 | 4.839 | 107.1 | 3.981 | ****** | ****** | 2788 | 22.13 | 1.85 | 2624
AU | F | G3 | 2 | 1 | 7 | 6.633 | 113.5 | 3.984 | ****** | ****** | 4021 | 17.11 | 2.535 | 2781
AU | F | G3 | 2 | 1 | 8 | 9.092 | 120.3 | 3.983 | ****** | ****** | 5711 | 13.23 | 3.475 | 2948
AU | F | G3 | 2 | 1 | 9 | 12.46 | 127.8 | 3.984 | ****** | ****** | 8029 | 10.25 | 4.763 | 3131
AU | F | G3 | 2 | 1 | 10 | 17.08 | 136.5 | 3.987 | ****** | ****** | 11200 | 7.992 | 6.528 | 3345
AU | F | G3 | 2 | 1 | 11 | 23.42 | 146.4 | 3.985 | ****** | ****** | 15560 | 6.251 | 8.95 | 3586
AU | F | G3 | 2 | 1 | 12 | 32.1 | 158.1 | 3.985 | ****** | ****** | 21520 | 4.926 | 12.27 | 3874
AU | F | G3 | 2 | 1 | 13 | 43.99 | 172.6 | 3.987 | ****** | ****** | 29700 | 3.924 | 16.81 | 4230
AU | F | G3 | 2 | 1 | 14 | 60.3 | 189.6 | 3.988 | ****** | ****** | 40910 | 3.144 | 23.05 | 4645
AU | F | G3 | 2 | 1 | 15 | 82.66 | 210.8 | 3.986 | ****** | ****** | 56280 | 2.55 | 31.59 | 5164
AU | F | G3 | 2 | 1 | 16 | 113.3 | 236.8 | 3.99 | ****** | ****** | 77350 | 2.09 | 43.3 | 5801
AU | F | G3 | 2 | 1 | 17 | 155.3 | 269 | 3.989 | ****** | ****** | 106200 | 1.732 | 59.36 | 6591
AU | F | G3 | 2 | 1 | 18 | 212.9 | 308 | 3.989 | ****** | ****** | 145800 | 1.447 | 81.37 | 7546
AU | F | G3 | 2 | 1 | 19 | 291.8 | 349.9 | 3.991 | ****** | ****** | 200000 | 1.199 | 111.5 | 8574
AU | F | G3 | 2 | 1 | 20 | 400.1 | 396 | 3.992 | ****** | ****** | 274400 | 0.9898 | 152.9 | 9703
AU | F | G3 | 2 | 2 | 1 | 0.03135 | 0.8191 | 3.988 | 134 | 94.81 | 0.4989 | ****** | ****** | 20.07
AU | F | G3 | 2 | 2 | 2 | 0.04237 | 2.103 | 3.989 | 119.8 | 287.8 | 0.6744 | ****** | ****** | 51.52
AU | F | G3 | 2 | 2 | 3 | 0.05785 | 3.327 | 3.988 | 118.5 | 341.3 | 0.9208 | ****** | ****** | 81.51
AU | F | G3 | 2 | 2 | 4 | 0.07931 | 4.792 | 3.991 | 118.7 | 360.6 | 1.262 | ****** | ****** | 117.4
AU | F | G3 | 2 | 2 | 5 | 0.1087 | 6.713 | 3.988 | 119.3 | 369.1 | 1.73 | ****** | ****** | 164.5
AU | F | G3 | 2 | 2 | 6 | 0.149 | 9.264 | 3.991 | 119.8 | 371.7 | 2.372 | ****** | ****** | 227
AU | F | G3 | 2 | 2 | 7 | 0.2043 | 12.63 | 3.991 | 120 | 369.3 | 3.251 | ****** | ****** | 309.4
AU | F | G3 | 2 | 2 | 8 | 0.28 | 16.99 | 3.992 | 120.2 | 361.8 | 4.457 | ****** | ****** | 416.3
AU | F | G3 | 2 | 2 | 9 | 0.3839 | 22.52 | 3.993 | 120.4 | 348.4 | 6.11 | ****** | ****** | 551.9
AU | F | G3 | 2 | 2 | 10 | 0.5262 | 29.22 | 3.993 | 119.9 | 327.7 | 8.375 | ****** | ****** | 716
AU | F | G3 | 2 | 2 | 11 | 0.7213 | 36.83 | 3.992 | 117.7 | 298.5 | 11.48 | ****** | ****** | 902.4
AU | F | G3 | 2 | 2 | 12 | 0.9888 | 44.92 | 3.995 | 113.5 | 261.9 | 15.74 | ****** | ****** | 1101
AU | F | G3 | 2 | 2 | 13 | 1.356 | 51.35 | 3.995 | 110.5 | 210.7 | 21.58 | ****** | ****** | 1258
AU | F | G3 | 2 | 2 | 14 | 1.859 | 55.29 | 3.994 | 109.5 | 151.5 | 29.58 | ****** | ****** | 1355
AU | F | G3 | 2 | 2 | 15 | 2.545 | 61.72 | 3.994 | 101.3 | 113.8 | 40.51 | ****** | ****** | 1512
AU | F | G3 | 2 | 2 | 16 | 3.487 | 70.47 | 3.994 | 89.91 | 89.66 | 55.5 | ****** | ****** | 1727
AU | F | G3 | 2 | 2 | 17 | 4.779 | 79.92 | 3.994 | 78.06 | 70.35 | 76.06 | ****** | ****** | 1958
AU | F | G3 | 2 | 2 | 18 | 6.551 | 89.93 | 3.995 | 67.76 | 53.37 | 104.3 | ****** | ****** | 2203
AU | F | G3 | 2 | 2 | 19 | 8.981 | 101.6 | 3.997 | 59.22 | 39.26 | 142.9 | ****** | ****** | 2488
AU | F | G3 | 2 | 2 | 20 | 12.31 | 115.2 | 4 | 51.64 | 28.12 | 195.9 | ****** | ****** | 2823
CT | F | G3 | 2 | 1 | 1 | 0.9955 | 3.16 | 3.989 | ****** | ****** | 148.4 | 3.174 | 0.3805 | 77.42
CT | F | G3 | 2 | 1 | 2 | 1.369 | 5.034 | 3.989 | ****** | ****** | 402.6 | 3.676 | 0.5233 | 123.3
CT | F | G3 | 2 | 1 | 3 | 1.879 | 5.963 | 3.989 | ****** | ****** | 751.8 | 3.174 | 0.7179 | 146.1
CT | F | G3 | 2 | 1 | 4 | 2.575 | 7.06 | 3.989 | ****** | ****** | 1231 | 2.742 | 0.9839 | 173
CT | F | G3 | 2 | 1 | 5 | 3.529 | 8.441 | 3.99 | ****** | ****** | 1887 | 2.392 | 1.349 | 206.8
CT | F | G3 | 2 | 1 | 6 | 4.838 | 10.12 | 3.991 | ****** | ****** | 2786 | 2.092 | 1.849 | 248
CT | F | G3 | 2 | 1 | 7 | 6.632 | 12.09 | 3.991 | ****** | ****** | 4019 | 1.823 | 2.534 | 296.2
CT | F | G3 | 2 | 1 | 8 | 9.091 | 14.48 | 3.99 | ****** | ****** | 5709 | 1.592 | 3.474 | 354.7
CT | F | G3 | 2 | 1 | 9 | 12.46 | 17.46 | 3.99 | ****** | ****** | 8025 | 1.402 | 4.762 | 427.9
CT | F | G3 | 2 | 1 | 10 | 17.08 | 21.23 | 3.99 | ****** | ****** | 11200 | 1.243 | 6.528 | 520.1
CT | F | G3 | 2 | 1 | 11 | 23.41 | 25.99 | 3.991 | ****** | ****** | 15550 | 1.11 | 8.948 | 636.9
CT | F | G3 | 2 | 1 | 12 | 32.1 | 31.99 | 3.992 | ****** | ****** | 21520 | 0.9965 | 12.27 | 783.7
CT | F | G3 | 2 | 1 | 13 | 43.99 | 39.53 | 3.991 | ****** | ****** | 29700 | 0.8986 | 16.81 | 968.6
CT | F | G3 | 2 | 1 | 14 | 60.31 | 49.34 | 3.992 | ****** | ****** | 40910 | 0.8182 | 23.05 | 1209
CT | F | G3 | 2 | 1 | 15 | 82.66 | 62.29 | 3.993 | ****** | ****** | 56270 | 0.7535 | 31.59 | 1526
CT | F | G3 | 2 | 1 | 16 | 113.3 | 80.02 | 3.992 | ****** | ****** | 77330 | 0.7062 | 43.31 | 1961
CT | F | G3 | 2 | 1 | 17 | 155.3 | 105.6 | 3.993 | ****** | ****** | 106200 | 0.6801 | 59.36 | 2588
CT | F | G3 | 2 | 1 | 18 | 212.9 | 143.1 | 3.994 | ****** | ****** | 145800 | 0.672 | 81.38 | 3506
CT | F | G3 | 2 | 1 | 19 | 291.9 | 195.6 | 3.994 | ****** | ****** | 200000 | 0.6701 | 111.6 | 4792
CT | F | G3 | 2 | 1 | 20 | 400.1 | 252.9 | 3.993 | ****** | ****** | 274300 | 0.6321 | 153 | 6197
CT | F | G3 | 2 | 2 | 1 | 0.03142 | 0.02662 | 3.993 | 4.089 | 3.41 | 0.5001 | ****** | ****** | 0.6523
CT | F | G3 | 2 | 2 | 2 | 0.04247 | 0.04444 | 3.997 | 3.628 | 5.482 | 0.676 | ****** | ****** | 1.089
CT | F | G3 | 2 | 2 | 3 | 0.05788 | 0.06083 | 3.997 | 3.478 | 5.613 | 0.9211 | ****** | ****** | 1.49
CT | F | G3 | 2 | 2 | 4 | 0.07928 | 0.08176 | 3.996 | 3.338 | 5.554 | 1.262 | ****** | ****** | 2.003
CT | F | G3 | 2 | 2 | 5 | 0.1087 | 0.111 | 3.996 | 3.27 | 5.521 | 1.729 | ****** | ****** | 2.719
CT | F | G3 | 2 | 2 | 6 | 0.1489 | 0.1502 | 3.997 | 3.213 | 5.463 | 2.371 | ****** | ****** | 3.681
CT | F | G3 | 2 | 2 | 7 | 0.2042 | 0.2035 | 3.996 | 3.188 | 5.39 | 3.25 | ****** | ****** | 4.986
CT | F | G3 | 2 | 2 | 8 | 0.2799 | 0.274 | 3.997 | 3.172 | 5.27 | 4.455 | ****** | ****** | 6.714
CT | F | G3 | 2 | 2 | 9 | 0.3837 | 0.3662 | 3.996 | 3.148 | 5.104 | 6.107 | ****** | ****** | 8.972
CT | F | G3 | 2 | 2 | 10 | 0.526 | 0.4845 | 3.996 | 3.112 | 4.879 | 8.371 | ****** | ****** | 11.87
CT | F | G3 | 2 | 2 | 11 | 0.721 | 0.6348 | 3.997 | 3.087 | 4.591 | 11.48 | ****** | ****** | 15.55
CT | F | G3 | 2 | 2 | 12 | 0.9884 | 0.8242 | 3.997 | 3.054 | 4.257 | 15.73 | ****** | ****** | 20.19
CT | F | G3 | 2 | 2 | 13 | 1.355 | 1.065 | 3.998 | 3.021 | 3.908 | 21.56 | ****** | ****** | 26.1
CT | F | G3 | 2 | 2 | 14 | 1.857 | 1.379 | 3.999 | 2.998 | 3.576 | 29.56 | ****** | ****** | 33.8
CT | F | G3 | 2 | 2 | 15 | 2.546 | 1.803 | 3.997 | 2.999 | 3.286 | 40.52 | ****** | ****** | 44.16
CT | F | G3 | 2 | 2 | 16 | 3.49 | 2.395 | 3.999 | 3.045 | 3.053 | 55.54 | ****** | ****** | 58.68
CT | F | G3 | 2 | 2 | 17 | 4.783 | 3.251 | 3.998 | 3.159 | 2.874 | 76.13 | ****** | ****** | 79.66
CT | F | G3 | 2 | 2 | 18 | 6.557 | 4.51 | 4 | 3.349 | 2.732 | 104.4 | ****** | ****** | 110.5
CT | F | G3 | 2 | 2 | 19 | 8.989 | 6.35 | 3.999 | 3.606 | 2.588 | 143.1 | ****** | ****** | 155.6
CT | F | G3 | 2 | 2 | 20 | 12.32 | 8.926 | 4 | 3.875 | 2.388 | 196.1 | ****** | ****** | 218.7
CU | F | G3 | 2 | 1 | 1 | 0.9971 | 1.929 | 3.989 | ****** | ****** | 148.6 | 1.935 | 0.3811 | 47.27
CU | F | G3 | 2 | 1 | 2 | 1.369 | 2.915 | 3.989 | ****** | ****** | 403.1 | 2.129 | 0.5233 | 71.43
CU | F | G3 | 2 | 1 | 3 | 1.878 | 3.611 | 3.987 | ****** | ****** | 752.3 | 1.923 | 0.7177 | 88.47
CU | F | G3 | 2 | 1 | 4 | 2.574 | 4.373 | 3.989 | ****** | ****** | 1231 | 1.699 | 0.9838 | 107.1
CU | F | G3 | 2 | 1 | 5 | 3.529 | 5.379 | 3.989 | ****** | ****** | 1887 | 1.524 | 1.349 | 131.8
CU | F | G3 | 2 | 1 | 6 | 4.837 | 6.647 | 3.989 | ****** | ****** | 2787 | 1.374 | 1.848 | 162.9
CU | F | G3 | 2 | 1 | 7 | 6.63 | 8.224 | 3.991 | ****** | ****** | 4019 | 1.24 | 2.534 | 201.5
CU | F | G3 | 2 | 1 | 8 | 9.089 | 10.11 | 3.99 | ****** | ****** | 5709 | 1.113 | 3.474 | 247.8
CU | F | G3 | 2 | 1 | 9 | 12.46 | 12.25 | 3.989 | ****** | ****** | 8026 | 0.9833 | 4.762 | 300.2
CU | F | G3 | 2 | 1 | 10 | 17.08 | 14.7 | 3.993 | ****** | ****** | 11200 | 0.8604 | 6.527 | 360.1
CU | F | G3 | 2 | 1 | 11 | 23.41 | 17.48 | 3.99 | ****** | ****** | 15560 | 0.7467 | 8.948 | 428.4
CU | F | G3 | 2 | 1 | 12 | 32.09 | 20.61 | 3.989 | ****** | ****** | 21520 | 0.6423 | 12.27 | 505.1
CU | F | G3 | 2 | 1 | 13 | 43.99 | 24.22 | 3.991 | ****** | ****** | 29700 | 0.5506 | 16.81 | 593.5
CU | F | G3 | 2 | 1 | 14 | 60.31 | 28.46 | 3.993 | ****** | ****** | 40920 | 0.4719 | 23.05 | 697.3
CU | F | G3 | 2 | 1 | 15 | 82.67 | 33.63 | 3.992 | ****** | ****** | 56290 | 0.4069 | 31.59 | 824.1
CU | F | G3 | 2 | 1 | 16 | 113.3 | 40.09 | 3.995 | ****** | ****** | 77360 | 0.3538 | 43.3 | 982.3
CU | F | G3 | 2 | 1 | 17 | 155.3 | 48.35 | 3.993 | ****** | ****** | 106200 | 0.3113 | 59.36 | 1185
CU | F | G3 | 2 | 1 | 18 | 212.9 | 58.93 | 3.993 | ****** | ****** | 145800 | 0.2768 | 81.36 | 1444
CU | F | G3 | 2 | 1 | 19 | 291.8 | 72.88 | 3.993 | ****** | ****** | 200100 | 0.2497 | 111.5 | 1786
CU | F | G3 | 2 | 1 | 20 | 400 | 89.99 | 3.991 | ****** | ****** | 274500 | 0.225 | 152.9 | 2205
CU | F | G3 | 2 | 1 | 1 | 0.9974 | 1.685 | 3.997 | ****** | ****** | 148.7 | 1.69 | 0.3812 | 41.29
CU | F | G3 | 2 | 2 | 1 | 0.03142 | 0.02197 | 3.993 | 4.01 | 1.795 | 0.5 | ****** | ****** | 0.5383
CU | F | G3 | 2 | 2 | 2 | 0.04248 | 0.03895 | 3.993 | 3.711 | 4.407 | 0.676 | ****** | ****** | 0.9544
CU | F | G3 | 2 | 2 | 3 | 0.05788 | 0.05347 | 3.994 | 3.543 | 4.598 | 0.9212 | ****** | ****** | 1.31
CU | F | G3 | 2 | 2 | 4 | 0.07929 | 0.07181 | 3.995 | 3.451 | 4.524 | 1.262 | ****** | ****** | 1.759
CU | F | G3 | 2 | 2 | 5 | 0.1087 | 0.09669 | 3.996 | 3.39 | 4.445 | 1.73 | ****** | ****** | 2.369
CU | F | G3 | 2 | 2 | 6 | 0.149 | 0.1304 | 3.995 | 3.345 | 4.365 | 2.371 | ****** | ****** | 3.195
CU | F | G3 | 2 | 2 | 7 | 0.2042 | 0.1756 | 3.997 | 3.308 | 4.272 | 3.25 | ****** | ****** | 4.302
CU | F | G3 | 2 | 2 | 8 | 0.2799 | 0.2352 | 3.995 | 3.272 | 4.145 | 4.455 | ****** | ****** | 5.764
CU | F | G3 | 2 | 2 | 9 | 0.3837 | 0.3129 | 3.996 | 3.236 | 3.972 | 6.107 | ****** | ****** | 7.666
CU | F | G3 | 2 | 2 | 10 | 0.526 | 0.412 | 3.996 | 3.191 | 3.747 | 8.371 | ****** | ****** | 10.1
CU | F | G3 | 2 | 2 | 11 | 0.721 | 0.537 | 3.995 | 3.133 | 3.476 | 11.48 | ****** | ****** | 13.16
CU | F | G3 | 2 | 2 | 12 | 0.9884 | 0.6933 | 3.995 | 3.06 | 3.172 | 15.73 | ****** | ****** | 16.99
CU | F | G3 | 2 | 2 | 13 | 1.355 | 0.8889 | 3.998 | 2.972 | 2.856 | 21.56 | ****** | ****** | 21.78
CU | F | G3 | 2 | 2 | 14 | 1.857 | 1.137 | 3.997 | 2.878 | 2.555 | 29.56 | ****** | ****** | 27.87
CU | F | G3 | 2 | 2 | 15 | 2.546 | 1.459 | 3.996 | 2.787 | 2.279 | 40.52 | ****** | ****** | 35.74
CU | F | G3 | 2 | 2 | 16 | 3.489 | 1.886 | 3.997 | 2.715 | 2.04 | 55.54 | ****** | ****** | 46.21
CU | F | G3 | 2 | 2 | 17 | 4.783 | 2.463 | 3.999 | 2.667 | 1.831 | 76.13 | ****** | ****** | 60.34
CU | F | G3 | 2 | 2 | 18 | 6.557 | 3.254 | 3.999 | 2.649 | 1.646 | 104.4 | ****** | ****** | 79.73
CU | F | G3 | 2 | 2 | 19 | 8.988 | 4.333 | 3.996 | 2.65 | 1.468 | 143 | ****** | ****** | 106.2
CU | F | G3 | 2 | 2 | 20 | 12.32 | 5.782 | 3.999 | 2.651 | 1.292 | 196.1 | ****** | ****** | 141.7
CU | F | G3 | 2 | 2 | 1 | 0.03142 | 0.02189 | 3.999 | 3.948 | 1.894 | 0.5 | ****** | ****** | 0.5364
DT | F | G3 | 2 | 1 | 1 | 0.992 | 7.142 | 3.98 | ****** | ****** | 147.9 | 7.2 | 0.3791 | 175
DT | F | G3 | 2 | 1 | 2 | 1.369 | 11.19 | 3.983 | ****** | ****** | 401.8 | 8.175 | 0.5233 | 274.2
DT | F | G3 | 2 | 1 | 3 | 1.879 | 12.95 | 3.983 | ****** | ****** | 750.9 | 6.892 | 0.7179 | 317.2
DT | F | G3 | 2 | 1 | 4 | 2.575 | 14.33 | 3.982 | ****** | ****** | 1230 | 5.564 | 0.9843 | 351.1
DT | F | G3 | 2 | 1 | 5 | 3.53 | 15.8 | 3.984 | ****** | ****** | 1886 | 4.476 | 1.349 | 387.2
DT | F | G3 | 2 | 1 | 6 | 4.839 | 17.33 | 3.981 | ****** | ****** | 2786 | 3.581 | 1.849 | 424.6
DT | F | G3 | 2 | 1 | 7 | 6.633 | 19.01 | 3.983 | ****** | ****** | 4019 | 2.867 | 2.535 | 465.9
DT | F | G3 | 2 | 1 | 8 | 9.091 | 21.09 | 3.985 | ****** | ****** | 5709 | 2.32 | 3.474 | 516.8
DT | F | G3 | 2 | 1 | 9 | 12.46 | 23.62 | 3.983 | ****** | ****** | 8026 | 1.896 | 4.763 | 578.8
DT | F | G3 | 2 | 1 | 10 | 17.08 | 26.98 | 3.984 | ****** | ****** | 11200 | 1.579 | 6.528 | 661
DT | F | G3 | 2 | 1 | 11 | 23.41 | 31.47 | 3.983 | ****** | ****** | 15560 | 1.344 | 8.948 | 771.1
DT | F | G3 | 2 | 1 | 12 | 32.09 | 37.4 | 3.984 | ****** | ****** | 21520 | 1.165 | 12.27 | 916.4
DT | F | G3 | 2 | 1 | 13 | 43.99 | 45.59 | 3.984 | ****** | ****** | 29700 | 1.036 | 16.81 | 1117
DT | F | G3 | 2 | 1 | 14 | 60.3 | 56.64 | 3.985 | ****** | ****** | 40910 | 0.9393 | 23.05 | 1388
DT | F | G3 | 2 | 1 | 15 | 82.66 | 72.15 | 3.985 | ****** | ****** | 56270 | 0.8729 | 31.59 | 1768
DT | F | G3 | 2 | 1 | 16 | 113.3 | 94.5 | 3.986 | ****** | ****** | 77330 | 0.834 | 43.3 | 2315
DT | F | G3 | 2 | 1 | 17 | 155.3 | 126.9 | 3.984 | ****** | ****** | 106200 | 0.8169 | 59.36 | 3109
DT | F | G3 | 2 | 1 | 18 | 212.9 | 171.4 | 3.987 | ****** | ****** | 145700 | 0.8051 | 81.38 | 4200
DT | F | G3 | 2 | 1 | 19 | 291.9 | 224.1 | 3.987 | ****** | ****** | 200000 | 0.7677 | 111.6 | 5491
DT | F | G3 | 2 | 1 | 20 | 400.2 | 272.3 | 3.987 | ****** | ****** | 274300 | 0.6803 | 153 | 6671
DT | F | G3 | 2 | 2 | 1 | 0.03141 | 0.04939 | 3.988 | 7.618 | 6.29 | 0.4999 | ****** | ****** | 1.21
DT | F | G3 | 2 | 2 | 2 | 0.04247 | 0.08559 | 3.987 | 6.007 | 11.15 | 0.6759 | ****** | ****** | 2.097
DT | F | G3 | 2 | 2 | 3 | 0.05788 | 0.1116 | 3.985 | 5.234 | 10.92 | 0.9211 | ****** | ****** | 2.734
DT | F | G3 | 2 | 2 | 4 | 0.0793 | 0.1411 | 3.987 | 4.779 | 10.11 | 1.262 | ****** | ****** | 3.458
DT | F | G3 | 2 | 2 | 5 | 0.1087 | 0.1781 | 3.989 | 4.457 | 9.28 | 1.73 | ****** | ****** | 4.364
DT | F | G3 | 2 | 2 | 6 | 0.149 | 0.2237 | 3.989 | 4.185 | 8.454 | 2.371 | ****** | ****** | 5.481
DT | F | G3 | 2 | 2 | 7 | 0.2042 | 0.2789 | 3.989 | 3.926 | 7.628 | 3.251 | ****** | ****** | 6.833
DT | F | G3 | 2 | 2 | 8 | 0.28 | 0.3454 | 3.989 | 3.683 | 6.821 | 4.456 | ****** | ****** | 8.463
DT | F | G3 | 2 | 2 | 9 | 0.3838 | 0.4258 | 3.991 | 3.456 | 6.053 | 6.108 | ****** | ****** | 10.43
DT | F | G3 | 2 | 2 | 10 | 0.5261 | 0.5241 | 3.991 | 3.238 | 5.357 | 8.373 | ****** | ****** | 12.84
DT | F | G3 | 2 | 2 | 11 | 0.7211 | 0.6483 | 3.992 | 3.048 | 4.756 | 11.48 | ****** | ****** | 15.89
DT | F | G3 | 2 | 2 | 12 | 0.9884 | 0.8135 | 3.991 | 2.901 | 4.28 | 15.73 | ****** | ****** | 19.93
DT | F | G3 | 2 | 2 | 13 | 1.355 | 1.05 | 3.993 | 2.832 | 3.961 | 21.56 | ****** | ****** | 25.73
DT | F | G3 | 2 | 2 | 14 | 1.857 | 1.42 | 3.993 | 2.89 | 3.838 | 29.56 | ****** | ****** | 34.8
DT | F | G3 | 2 | 2 | 15 | 2.546 | 2.051 | 3.992 | 3.157 | 3.956 | 40.52 | ****** | ****** | 50.25
DT | F | G3 | 2 | 2 | 16 | 3.49 | 3.15 | 3.994 | 3.713 | 4.287 | 55.54 | ****** | ****** | 77.17
DT | F | G3 | 2 | 2 | 17 | 4.785 | 4.909 | 3.995 | 4.529 | 4.586 | 76.15 | ****** | ****** | 120.3
DT | F | G3 | 2 | 2 | 18 | 6.561 | 7.373 | 3.996 | 5.402 | 4.547 | 104.4 | ****** | ****** | 180.7
DT | F | G3 | 2 | 2 | 19 | 8.993 | 10.54 | 3.994 | 6.096 | 4.13 | 143.1 | ****** | ****** | 258.2
DT | F | G3 | 2 | 2 | 20 | 12.33 | 14.3 | 3.995 | 6.42 | 3.454 | 196.2 | ****** | ****** | 350.4
DU | F | G3 | 2 | 1 | 1 | 0.9939 | 9.97 | 3.963 | ****** | ****** | 148.2 | 10.03 | 0.3798 | 244.3
DU | F | G3 | 2 | 1 | 2 | 1.369 | 14.72 | 3.964 | ****** | ****** | 402.2 | 10.75 | 0.5232 | 360.7
DU | F | G3 | 2 | 1 | 3 | 1.879 | 16.6 | 3.965 | ****** | ****** | 751.4 | 8.836 | 0.7179 | 406.7
DU | F | G3 | 2 | 1 | 4 | 2.575 | 18.29 | 3.965 | ****** | ****** | 1230 | 7.103 | 0.9841 | 448.2
DU | F | G3 | 2 | 1 | 5 | 3.53 | 19.99 | 3.967 | ****** | ****** | 1886 | 5.662 | 1.349 | 489.7
DU | F | G3 | 2 | 1 | 6 | 4.839 | 21.9 | 3.967 | ****** | ****** | 2786 | 4.525 | 1.849 | 536.5
DU | F | G3 | 2 | 1 | 7 | 6.632 | 23.88 | 3.969 | ****** | ****** | 4019 | 3.601 | 2.535 | 585.1
DU | F | G3 | 2 | 1 | 8 | 9.092 | 26.08 | 3.971 | ****** | ****** | 5710 | 2.869 | 3.475 | 639
DU | F | G3 | 2 | 1 | 9 | 12.46 | 28.65 | 3.975 | ****** | ****** | 8027 | 2.299 | 4.762 | 702
DU | F | G3 | 2 | 1 | 10 | 17.08 | 31.66 | 3.976 | ****** | ****** | 11200 | 1.853 | 6.528 | 775.6
DU | F | G3 | 2 | 1 | 11 | 23.42 | 35.09 | 3.975 | ****** | ****** | 15560 | 1.499 | 8.949 | 859.8
DU | F | G3 | 2 | 1 | 12 | 32.1 | 39.14 | 3.976 | ****** | ****** | 21530 | 1.219 | 12.27 | 958.9
DU | F | G3 | 2 | 1 | 13 | 43.99 | 44.19 | 3.977 | ****** | ****** | 29710 | 1.004 | 16.81 | 1083
DU | F | G3 | 2 | 1 | 14 | 60.3 | 50.21 | 3.976 | ****** | ****** | 40920 | 0.8326 | 23.05 | 1230
DU | F | G3 | 2 | 1 | 15 | 82.66 | 57.72 | 3.978 | ****** | ****** | 56290 | 0.6983 | 31.59 | 1414
DU | F | G3 | 2 | 1 | 16 | 113.3 | 67.31 | 3.979 | ****** | ****** | 77360 | 0.5941 | 43.3 | 1649
DU | F | G3 | 2 | 1 | 17 | 155.3 | 79.34 | 3.979 | ****** | ****** | 106200 | 0.5108 | 59.36 | 1944
DU | F | G3 | 2 | 1 | 18 | 212.9 | 94.59 | 3.98 | ****** | ****** | 145800 | 0.4443 | 81.36 | 2318
DU | F | G3 | 2 | 1 | 19 | 291.8 | 113.1 | 3.98 | ****** | ****** | 200100 | 0.3875 | 111.5 | 2771
DU | F | G3 | 2 | 1 | 20 | 400.1 | 133.2 | 3.98 | ****** | ****** | 274500 | 0.3328 | 152.9 | 3262
DU | F | G3 | 2 | 1 | 1 | 0.994 | 8.237 | 3.996 | ****** | ****** | 148.2 | 8.287 | 0.3799 | 201.8
DU | F | G3 | 2 | 2 | 1 | 0.0314 | 0.09949 | 3.979 | 16.38 | 11.31 | 0.4997 | ****** | ****** | 2.438
DU | F | G3 | 2 | 2 | 2 | 0.04244 | 0.2128 | 3.979 | 13.37 | 28.52 | 0.6754 | ****** | ****** | 5.213
DU | F | G3 | 2 | 2 | 3 | 0.05786 | 0.3073 | 3.982 | 12.27 | 31.03 | 0.9209 | ****** | ****** | 7.529
DU | F | G3 | 2 | 2 | 4 | 0.0793 | 0.4147 | 3.983 | 11.66 | 30.72 | 1.262 | ****** | ****** | 10.16
DU | F | G3 | 2 | 2 | 5 | 0.1087 | 0.549 | 3.985 | 11.24 | 29.68 | 1.73 | ****** | ****** | 13.45
DU | F | G3 | 2 | 2 | 6 | 0.149 | 0.7183 | 3.986 | 10.86 | 28.28 | 2.371 | ****** | ****** | 17.6
DU | F | G3 | 2 | 2 | 7 | 0.2043 | 0.929 | 3.987 | 10.48 | 26.59 | 3.251 | ****** | ****** | 22.76
DU | F | G3 | 2 | 2 | 8 | 0.28 | 1.187 | 3.989 | 10.1 | 24.66 | 4.456 | ****** | ****** | 29.09
DU | F | G3 | 2 | 2 | 9 | 0.3838 | 1.498 | 3.988 | 9.689 | 22.52 | 6.108 | ****** | ****** | 36.7
DU | F | G3 | 2 | 2 | 10 | 0.5261 | 1.864 | 3.99 | 9.245 | 20.25 | 8.373 | ****** | ****** | 45.68
DU | F | G3 | 2 | 2 | 11 | 0.7212 | 2.287 | 3.989 | 8.735 | 17.91 | 11.48 | ****** | ****** | 56.03
DU | F | G3 | 2 | 2 | 12 | 0.9885 | 2.775 | 3.991 | 8.21 | 15.61 | 15.73 | ****** | ****** | 67.99
DU | F | G3 | 2 | 2 | 13 | 1.355 | 3.355 | 3.992 | 7.711 | 13.51 | 21.56 | ****** | ****** | 82.19
DU | F | G3 | 2 | 2 | 14 | 1.857 | 4.079 | 3.992 | 7.319 | 11.7 | 29.56 | ****** | ****** | 99.95
DU | F | G3 | 2 | 2 | 15 | 2.546 | 5.052 | 3.993 | 7.13 | 10.23 | 40.52 | ****** | ****** | 123.8
DU | F | G3 | 2 | 2 | 16 | 3.49 | 6.422 | 3.993 | 7.198 | 9.048 | 55.54 | ****** | ****** | 157.3
DU | F | G3 | 2 | 2 | 17 | 4.784 | 8.378 | 3.993 | 7.516 | 8.037 | 76.14 | ****** | ****** | 205.3
DU | F | G3 | 2 | 2 | 18 | 6.559 | 11.08 | 3.993 | 7.966 | 7.012 | 104.4 | ****** | ****** | 271.4
DU | F | G3 | 2 | 2 | 19 | 8.99 | 14.62 | 3.996 | 8.35 | 5.892 | 143.1 | ****** | ****** | 358.3
DU | F | G3 | 2 | 2 | 20 | 12.32 | 18.97 | 3.995 | 8.446 | 4.715 | 196.1 | ****** | ****** | 464.8
DU | F | G3 | 2 | 2 | 1 | 0.0314 | 0.08652 | 3.995 | 14.17 | 9.943 | 0.4998 | ****** | ****** | 2.12
AT | S | G1 | 2 | 1 | 1 | 0.9983 | 100 | 3.993 | ****** | ****** | 148.7 | 100.2 | 0.3815 | 2451
AT | S | G1 | 2 | 1 | 2 | 1.372 | 105.9 | 3.991 | ****** | ****** | 403.5 | 77.21 | 0.5243 | 2595
AT | S | G1 | 2 | 1 | 3 | 1.88 | 108.9 | 3.993 | ****** | ****** | 753 | 57.91 | 0.7184 | 2667
AT | S | G1 | 2 | 1 | 4 | 2.576 | 114.6 | 3.991 | ****** | ****** | 1232 | 44.5 | 0.9843 | 2808
AT | S | G1 | 2 | 1 | 5 | 3.53 | 122.7 | 3.993 | ****** | ****** | 1888 | 34.75 | 1.349 | 3006
AT | S | G1 | 2 | 1 | 6 | 4.839 | 130.4 | 3.992 | ****** | ****** | 2788 | 26.94 | 1.849 | 3194
AT | S | G1 | 2 | 1 | 7 | 6.633 | 138.3 | 3.993 | ****** | ****** | 4021 | 20.85 | 2.535 | 3388
AT | S | G1 | 2 | 1 | 8 | 9.092 | 146.5 | 3.993 | ****** | ****** | 5711 | 16.12 | 3.475 | 3591
AT | S | G1 | 2 | 1 | 9 | 12.46 | 155.2 | 3.994 | ****** | ****** | 8028 | 12.45 | 4.763 | 3802
AT | S | G1 | 2 | 1 | 10 | 17.08 | 165.6 | 3.995 | ****** | ****** | 11200 | 9.697 | 6.528 | 4058
AT | S | G1 | 2 | 1 | 11 | 23.41 | 178.7 | 3.993 | ****** | ****** | 15560 | 7.634 | 8.948 | 4379
AT | S | G1 | 2 | 1 | 12 | 32.09 | 195.6 | 3.993 | ****** | ****** | 21520 | 6.095 | 12.26 | 4792
AT | S | G1 | 2 | 1 | 13 | 43.99 | 217.3 | 3.995 | ****** | ****** | 29700 | 4.939 | 16.81 | 5324
AT | S | G1 | 2 | 1 | 14 | 60.3 | 244.8 | 3.995 | ****** | ****** | 40910 | 4.06 | 23.05 | 5999
AT | S | G1 | 2 | 1 | 15 | 82.66 | 279.9 | 3.993 | ****** | ****** | 56270 | 3.386 | 31.59 | 6858
AT | S | G1 | 2 | 1 | 16 | 113.3 | 325.2 | 3.995 | ****** | ****** | 77330 | 2.87 | 43.31 | 7968
AT | S | G1 | 2 | 1 | 17 | 155.3 | 381.4 | 3.997 | ****** | ****** | 106200 | 2.455 | 59.37 | 9344
AT | S | G1 | 2 | 1 | 18 | 212.9 | 448 | 3.995 | ****** | ****** | 145700 | 2.104 | 81.38 | 10980
AT | S | G1 | 2 | 1 | 19 | 291.9 | 519.2 | 3.995 | ****** | ****** | 200000 | 1.779 | 111.6 | 12720
AT | S | G1 | 2 | 1 | 20 | 400.1 | 588.6 | 3.999 | ****** | ****** | 274300 | 1.471 | 153 | 14420
AT | S | G1 | 2 | 2 | 1 | 0.03135 | 1.122 | 3.994 | 179.1 | 136.2 | 0.4989 | ****** | ****** | 27.5
AT | S | G1 | 2 | 2 | 2 | 0.04238 | 2.865 | 3.994 | 164.5 | 391.6 | 0.6744 | ****** | ****** | 70.2
AT | S | G1 | 2 | 2 | 3 | 0.05786 | 4.584 | 3.994 | 165 | 469.6 | 0.9209 | ****** | ****** | 112.3
AT | S | G1 | 2 | 2 | 4 | 0.07932 | 6.683 | 3.993 | 167.2 | 502.3 | 1.262 | ****** | ****** | 163.7
AT | S | G1 | 2 | 2 | 5 | 0.1087 | 9.465 | 3.994 | 169.8 | 519.9 | 1.731 | ****** | ****** | 231.9
AT | S | G1 | 2 | 2 | 6 | 0.1491 | 13.16 | 3.997 | 171.8 | 527.6 | 2.372 | ****** | ****** | 322.5
AT | S | G1 | 2 | 2 | 7 | 0.2043 | 17.92 | 3.996 | 172.2 | 523.6 | 3.252 | ****** | ****** | 439.2
AT | S | G1 | 2 | 2 | 8 | 0.2801 | 24.03 | 3.995 | 171.9 | 511 | 4.458 | ****** | ****** | 588.8
AT | S | G1 | 2 | 2 | 9 | 0.3839 | 31.72 | 3.996 | 171.3 | 490.1 | 6.11 | ****** | ****** | 777.2
AT | S | G1 | 2 | 2 | 10 | 0.5263 | 40.79 | 3.997 | 168.4 | 457 | 8.376 | ****** | ****** | 999.5
AT | S | G1 | 2 | 2 | 11 | 0.7214 | 50.91 | 3.998 | 163.2 | 412.3 | 11.48 | ****** | ****** | 1247
AT | S | G1 | 2 | 2 | 12 | 0.9893 | 59.46 | 3.997 | 159.1 | 342.5 | 15.75 | ****** | ****** | 1457
AT | S | G1 | 2 | 2 | 13 | 1.356 | 62.66 | 3.997 | 157.9 | 243.6 | 21.59 | ****** | ****** | 1535
AT | S | G1 | 2 | 2 | 14 | 1.858 | 67.44 | 3.996 | 147.5 | 174 | 29.57 | ****** | ****** | 1652
AT | S | G1 | 2 | 2 | 15 | 2.545 | 76.63 | 3.998 | 134.1 | 133.4 | 40.51 | ****** | ****** | 1878
AT | S | G1 | 2 | 2 | 16 | 3.487 | 89.39 | 3.994 | 119 | 108.6 | 55.49 | ****** | ****** | 2190
AT | S | G1 | 2 | 2 | 17 | 4.778 | 102.4 | 3.99 | 102.3 | 87.6 | 76.04 | ****** | ****** | 2509
AT | S | G1 | 2 | 2 | 18 | 6.55 | 114.6 | 3.989 | 87.25 | 66.95 | 104.2 | ****** | ****** | 2809
AT | S | G1 | 2 | 2 | 19 | 8.979 | 127.7 | 3.992 | 74.78 | 48.92 | 142.9 | ****** | ****** | 3129
AT | S | G1 | 2 | 2 | 20 | 12.31 | 142.2 | 3.991 | 63.89 | 34.51 | 195.9 | ****** | ****** | 3485
AU | S | G1 | 2 | 1 | 1 | 1 | 107 | 3.98 | ****** | ****** | 148.9 | 107 | 0.3822 | 2622
AU | S | G1 | 2 | 1 | 2 | 1.372 | 105.8 | 3.979 | ****** | ****** | 404 | 77.14 | 0.5243 | 2593
AU | S | G1 | 2 | 1 | 3 | 1.88 | 107.4 | 3.984 | ****** | ****** | 753.5 | 57.12 | 0.7184 | 2631
AU | S | G1 | 2 | 1 | 4 | 2.576 | 112.6 | 3.982 | ****** | ****** | 1232 | 43.72 | 0.9842 | 2759
AU | S | G1 | 2 | 1 | 5 | 3.53 | 121.6 | 3.982 | ****** | ****** | 1889 | 34.44 | 1.349 | 2979
AU | S | G1 | 2 | 1 | 6 | 4.839 | 132.2 | 3.983 | ****** | ****** | 2788 | 27.33 | 1.849 | 3240
AU | S | G1 | 2 | 1 | 7 | 6.632 | 142.7 | 3.982 | ****** | ****** | 4021 | 21.52 | 2.535 | 3497
AU | S | G1 | 2 | 1 | 8 | 9.092 | 153.2 | 3.983 | ****** | ****** | 5711 | 16.85 | 3.474 | 3753
AU | S | G1 | 2 | 1 | 9 | 12.46 | 164.1 | 3.983 | ****** | ****** | 8028 | 13.17 | 4.763 | 4021
AU | S | G1 | 2 | 1 | 10 | 17.08 | 175.8 | 3.986 | ****** | ****** | 11200 | 10.29 | 6.528 | 4307
AU | S | G1 | 2 | 1 | 11 | 23.42 | 188.6 | 3.984 | ****** | ****** | 15560 | 8.056 | 8.948 | 4622
AU | S | G1 | 2 | 1 | 12 | 32.1 | 204.9 | 3.984 | ****** | ****** | 21520 | 6.383 | 12.27 | 5020
AU | S | G1 | 2 | 1 | 13 | 43.99 | 222.4 | 3.988 | ****** | ****** | 29700 | 5.057 | 16.81 | 5450
AU | S | G1 | 2 | 1 | 14 | 60.3 | 244.8 | 3.985 | ****** | ****** | 40910 | 4.059 | 23.04 | 5998
AU | S | G1 | 2 | 1 | 15 | 82.66 | 270.5 | 3.986 | ****** | ****** | 56280 | 3.273 | 31.59 | 6629
AU | S | G1 | 2 | 1 | 16 | 113.3 | 302.4 | 3.991 | ****** | ****** | 77340 | 2.669 | 43.3 | 7410
AU | S | G1 | 2 | 1 | 17 | 155.3 | 340.1 | 3.993 | ****** | ****** | 106200 | 2.19 | 59.36 | 8333
AU | S | G1 | 2 | 1 | 18 | 212.9 | 383.3 | 3.996 | ****** | ****** | 145800 | 1.8 | 81.37 | 9391
AU | S | G1 | 2 | 1 | 19 | 291.8 | 430.1 | 4 | ****** | ****** | 200000 | 1.474 | 111.5 | 10540
AU | S | G1 | 2 | 1 | 20 | 400.1 | 480 | 4.003 | ****** | ****** | 274400 | 1.2 | 152.9 | 11760
AU | S | G1 | 2 | 2 | 1 | 0.03134 | 1.294 | 3.991 | 211.6 | 150.3 | 0.4987 | ****** | ****** | 31.72
AU | S | G1 | 2 | 2 | 2 | 0.04237 | 3.345 | 3.984 | 192.6 | 457.2 | 0.6744 | ****** | ****** | 81.97
AU | S | G1 | 2 | 2 | 3 | 0.05786 | 5.339 | 3.989 | 192.2 | 547 | 0.9209 | ****** | ****** | 130.8
AU | S | G1 | 2 | 2 | 4 | 0.07932 | 7.732 | 3.989 | 193.7 | 581 | 1.262 | ****** | ****** | 189.4
AU | S | G1 | 2 | 2 | 5 | 0.1087 | 10.84 | 3.986 | 195.2 | 595 | 1.731 | ****** | ****** | 265.5
AU | S | G1 | 2 | 2 | 6 | 0.1491 | 14.9 | 3.989 | 195.8 | 596.9 | 2.372 | ****** | ****** | 365.1
AU | S | G1 | 2 | 2 | 7 | 0.2043 | 20.21 | 3.991 | 196 | 589.7 | 3.252 | ****** | ****** | 495.2
AU | S | G1 | 2 | 2 | 8 | 0.2801 | 26.97 | 3.989 | 195.5 | 572.6 | 4.458 | ****** | ****** | 660.9
AU | S | G1 | 2 | 2 | 9 | 0.3839 | 35.3 | 3.992 | 193.7 | 544.3 | 6.11 | ****** | ****** | 865
AU | S | G1 | 2 | 2 | 10 | 0.5263 | 44.98 | 3.995 | 189.6 | 502.5 | 8.376 | ****** | ****** | 1102
AU | S | G1 | 2 | 2 | 11 | 0.7215 | 55.09 | 3.994 | 183 | 443.5 | 11.48 | ****** | ****** | 1350
AU | S | G1 | 2 | 2 | 12 | 0.9896 | 61.54 | 3.991 | 183 | 345.2 | 15.75 | ****** | ****** | 1508
AU | S | G1 | 2 | 2 | 13 | 1.356 | 65.15 | 3.991 | 177.4 | 244.3 | 21.58 | ****** | ****** | 1596
AU | S | G1 | 2 | 2 | 14 | 1.857 | 71.2 | 3.995 | 162.5 | 177.8 | 29.56 | ****** | ****** | 1745
AU | S | G1 | 2 | 2 | 15 | 2.545 | 80.58 | 3.995 | 145.3 | 135.9 | 40.5 | ****** | ****** | 1974
AU | S | G1 | 2 | 2 | 16 | 3.487 | 92.9 | 3.995 | 127.8 | 108.1 | 55.5 | ****** | ****** | 2276
AU | S | G1 | 2 | 2 | 17 | 4.778 | 106.1 | 3.997 | 110.2 | 85.68 | 76.05 | ****** | ****** | 2601
AU | S | G1 | 2 | 2 | 18 | 6.55 | 119.2 | 3.997 | 93.82 | 65.43 | 104.2 | ****** | ****** | 2921
AU | S | G1 | 2 | 2 | 19 | 8.978 | 133.1 | 3.996 | 79.76 | 48.16 | 142.9 | ****** | ****** | 3262
AU | S | G1 | 2 | 2 | 20 | 12.31 | 148.7 | 3.996 | 67.63 | 34.45 | 195.9 | ****** | ****** | 3642
CT | S | G1 | 2 | 1 | 1 | 0.9971 | 29.98 | 3.989 | ****** | ****** | 148.4 | 30.07 | 0.381 | 734.6
CT | S | G1 | 2 | 1 | 2 | 1.37 | 35.8 | 3.989 | ****** | ****** | 402.9 | 26.13 | 0.5235 | 877.1
CT | S | G1 | 2 | 1 | 3 | 1.879 | 39.27 | 3.989 | ****** | ****** | 752.1 | 20.9 | 0.718 | 962.3
CT | S | G1 | 2 | 1 | 4 | 2.576 | 42.17 | 3.989 | ****** | ****** | 1231 | 16.37 | 0.9843 | 1033
CT | S | G1 | 2 | 1 | 5 | 3.53 | 44.73 | 3.99 | ****** | ****** | 1887 | 12.67 | 1.349 | 1096
CT | S | G1 | 2 | 1 | 6 | 4.84 | 47.37 | 3.99 | ****** | ****** | 2787 | 9.789 | 1.85 | 1161
CT | S | G1 | 2 | 1 | 7 | 6.634 | 49.79 | 3.989 | ****** | ****** | 4021 | 7.505 | 2.535 | 1220
CT | S | G1 | 2 | 1 | 8 | 9.093 | 52.22 | 3.991 | ****** | ****** | 5711 | 5.742 | 3.475 | 1279
CT | S | G1 | 2 | 1 | 9 | 12.46 | 55.18 | 3.993 | ****** | ****** | 8029 | 4.428 | 4.763 | 1352
CT | S | G1 | 2 | 1 | 10 | 17.08 | 58.86 | 3.991 | ****** | ****** | 11210 | 3.445 | 6.529 | 1442
CT | S | G1 | 2 | 1 | 11 | 23.42 | 63.7 | 3.991 | ****** | ****** | 15560 | 2.72 | 8.949 | 1561
CT | S | G1 | 2 | 1 | 12 | 32.1 | 70.02 | 3.992 | ****** | ****** | 21530 | 2.182 | 12.27 | 1716
CT | S | G1 | 2 | 1 | 13 | 43.99 | 78.37 | 3.991 | ****** | ****** | 29710 | 1.781 | 16.81 | 1920
CT | S | G1 | 2 | 1 | 14 | 60.31 | 89.73 | 3.993 | ****** | ****** | 40920 | 1.488 | 23.05 | 2199
CT | S | G1 | 2 | 1 | 15 | 82.66 | 105.1 | 3.993 | ****** | ****** | 56280 | 1.271 | 31.59 | 2574
CT | S | G1 | 2 | 1 | 16 | 113.3 | 125.9 | 3.994 | ****** | ****** | 77340 | 1.111 | 43.3 | 3085
CT | S | G1 | 2 | 1 | 17 | 155.3 | 154.7 | 3.994 | ****** | ****** | 106200 | 0.9961 | 59.36 | 3791
CT | S | G1 | 2 | 1 | 18 | 212.9 | 193 | 3.993 | ****** | ****** | 145800 | 0.9066 | 81.37 | 4729
CT | S | G1 | 2 | 1 | 19 | 291.9 | 239.5 | 3.995 | ****** | ****** | 200000 | 0.8204 | 111.5 | 5867
CT | S | G1 | 2 | 1 | 20 | 400.1 | 285.6 | 3.997 | ****** | ****** | 274400 | 0.7138 | 152.9 | 6998
CT | S | G1 | 2 | 2 | 1 | 0.03138 | 0.2458 | 3.994 | 35.39 | 34.18 | 0.4995 | ****** | ****** | 6.021
CT | S | G1 | 2 | 2 | 2 | 0.04242 | 0.5171 | 3.996 | 30.35 | 70.31 | 0.6752 | ****** | ****** | 12.67
CT | S | G1 | 2 | 2 | 3 | 0.05786 | 0.774 | 3.996 | 29.26 | 78.8 | 0.9209 | ****** | ****** | 18.97
CT | S | G1 | 2 | 2 | 4 | 0.0793 | 1.09 | 3.996 | 28.9 | 81.35 | 1.262 | ****** | ****** | 26.7
CT | S | G1 | 2 | 2 | 5 | 0.1087 | 1.503 | 3.995 | 28.71 | 82.01 | 1.73 | ****** | ****** | 36.83
CT | S | G1 | 2 | 2 | 6 | 0.149 | 2.042 | 3.995 | 28.83 | 81.14 | 2.372 | ****** | ****** | 50.04
CT | S | G1 | 2 | 2 | 7 | 0.2043 | 2.768 | 3.997 | 28.72 | 80.14 | 3.251 | ****** | ****** | 67.81
CT | S | G1 | 2 | 2 | 8 | 0.28 | 3.722 | 3.996 | 28.44 | 78.52 | 4.456 | ****** | ****** | 91.18
CT | S | G1 | 2 | 2 | 9 | 0.3838 | 4.938 | 3.996 | 28.41 | 75.67 | 6.109 | ****** | ****** | 121
CT | S | G1 | 2 | 2 | 10 | 0.5262 | 6.453 | 3.995 | 28.35 | 71.66 | 8.374 | ****** | ****** | 158.1
CT | S | G1 | 2 | 2 | 11 | 0.7213 | 8.285 | 3.996 | 28.17 | 66.45 | 11.48 | ****** | ****** | 203
CT | S | G1 | 2 | 2 | 12 | 0.9887 | 10.43 | 3.995 | 27.75 | 60.2 | 15.74 | ****** | ****** | 255.6
CT | S | G1 | 2 | 2 | 13 | 1.355 | 12.88 | 3.995 | 27.04 | 53.25 | 21.57 | ****** | ****** | 315.6
CT | S | G1 | 2 | 2 | 14 | 1.858 | 15.62 | 3.996 | 26.06 | 45.94 | 29.57 | ****** | ****** | 382.6
CT | S | G1 | 2 | 2 | 15 | 2.547 | 18.35 | 3.995 | 25.12 | 37.64 | 40.54 | ****** | ****** | 449.5
CT | S | G1 | 2 | 2 | 16 | 3.491 | 21.11 | 3.996 | 24.35 | 29.18 | 55.56 | ****** | ****** | 517.3
CT | S | G1 | 2 | 2 | 17 | 4.783 | 25.08 | 3.996 | 23.08 | 23.51 | 76.12 | ****** | ****** | 614.5
CT | S | G1 | 2 | 2 | 18 | 6.556 | 29.96 | 3.997 | 21.79 | 18.7 | 104.3 | ****** | ****** | 734
CT | S | G1 | 2 | 2 | 19 | 8.987 | 36.02 | 3.996 | 20.7 | 14.34 | 143 | ****** | ****** | 882.5
CT | S | G1 | 2 | 2 | 20 | 12.32 | 43.54 | 3.995 | 19.5 | 10.62 | 196.1 | ****** | ****** | 1067
CU | S | G1 | 2 | 1 | 1 | 0.9948 | 16.36 | 3.981 | ****** | ****** | 148.3 | 16.45 | 0.3802 | 400.9
CU | S | G1 | 2 | 1 | 2 | 1.369 | 22.14 | 3.983 | ****** | ****** | 402.4 | 16.17 | 0.5233 | 542.6
CU | S | G1 | 2 | 1 | 3 | 1.879 | 24.69 | 3.985 | ****** | ****** | 751.6 | 13.14 | 0.7179 | 604.9
CU | S | G1 | 2 | 1 | 4 | 2.575 | 27 | 3.983 | ****** | ****** | 1230 | 10.49 | 0.9841 | 661.7
CU | S | G1 | 2 | 1 | 5 | 3.53 | 29.21 | 3.983 | ****** | ****** | 1887 | 8.274 | 1.349 | 715.6
CU | S | G1 | 2 | 1 | 6 | 4.839 | 31.65 | 3.987 | ****** | ****** | 2786 | 6.541 | 1.849 | 775.5
CU | S | G1 | 2 | 1 | 7 | 6.633 | 34.12 | 3.984 | ****** | ****** | 4020 | 5.144 | 2.535 | 836
CU | S | G1 | 2 | 1 | 8 | 9.092 | 36.8 | 3.986 | ****** | ****** | 5710 | 4.048 | 3.475 | 901.7
CU | S | G1 | 2 | 1 | 9 | 12.46 | 39.92 | 3.987 | ****** | ****** | 8027 | 3.203 | 4.762 | 978
CU | S | G1 | 2 | 1 | 10 | 17.08 | 43.5 | 3.985 | ****** | ****** | 11200 | 2.547 | 6.528 | 1066
CU | S | G1 | 2 | 1 | 11 | 23.41 | 47.8 | 3.987 | ****** | ****** | 15560 | 2.041 | 8.948 | 1171
CU | S | G1 | 2 | 1 | 12 | 32.1 | 52.75 | 3.987 | ****** | ****** | 21520 | 1.644 | 12.27 | 1293
CU | S | G1 | 2 | 1 | 13 | 43.99 | 58.7 | 3.988 | ****** | ****** | 29710 | 1.334 | 16.81 | 1438
CU | S | G1 | 2 | 1 | 14 | 60.3 | 65.77 | 3.987 | ****** | ****** | 40920 | 1.091 | 23.05 | 1611
CU | S | G1 | 2 | 1 | 15 | 82.66 | 74.43 | 3.988 | ****** | ****** | 56290 | 0.9004 | 31.59 | 1824
CU | S | G1 | 2 | 1 | 16 | 113.3 | 85.05 | 3.989 | ****** | ****** | 77360 | 0.7506 | 43.3 | 2084
CU | S | G1 | 2 | 1 | 17 | 155.3 | 98.1 | 3.99 | ****** | ****** | 106200 | 0.6316 | 59.36 | 2404
CU | S | G1 | 2 | 1 | 18 | 212.9 | 114.2 | 3.989 | ****** | ****** | 145800 | 0.5364 | 81.36 | 2798
CU | S | G1 | 2 | 1 | 19 | 291.8 | 133.6 | 3.994 | ****** | ****** | 200100 | 0.4579 | 111.5 | 3274
CU | S | G1 | 2 | 1 | 20 | 400 | 155.5 | 3.995 | ****** | ****** | 274500 | 0.3888 | 152.9 | 3811
CU | S | G1 | 2 | 1 | 1 | 0.9949 | 14.74 | 3.992 | ****** | ****** | 148.2 | 14.82 | 0.3802 | 361.2
CU | S | G1 | 2 | 2 | 1 | 0.03139 | 0.1795 | 3.987 | 28.2 | 22.28 | 0.4995 | ****** | ****** | 4.399
CU | S | G1 | 2 | 2 | 2 | 0.04242 | 0.3883 | 3.99 | 23.52 | 52.48 | 0.6752 | ****** | ****** | 9.513
CU | S | G1 | 2 | 2 | 3 | 0.05786 | 0.5722 | 3.991 | 22.06 | 58.09 | 0.9209 | ****** | ****** | 14.02
CU | S | G1 | 2 | 2 | 4 | 0.0793 | 0.7856 | 3.991 | 21.29 | 58.49 | 1.262 | ****** | ****** | 19.25
CU | S | G1 | 2 | 2 | 5 | 0.1087 | 1.056 | 3.99 | 20.76 | 57.41 | 1.73 | ****** | ****** | 25.88
CU | S | G1 | 2 | 2 | 6 | 0.149 | 1.404 | 3.991 | 20.32 | 55.59 | 2.372 | ****** | ****** | 34.39
CU | S | G1 | 2 | 2 | 7 | 0.2043 | 1.846 | 3.992 | 19.93 | 53.15 | 3.251 | ****** | ****** | 45.22
CU | S | G1 | 2 | 2 | 8 | 0.28 | 2.393 | 3.993 | 19.51 | 50.02 | 4.456 | ****** | ****** | 58.62
CU | S | G1 | 2 | 2 | 9 | 0.3838 | 3.048 | 3.992 | 19.06 | 46.11 | 6.109 | ****** | ****** | 74.68
CU | S | G1 | 2 | 2 | 10 | 0.5261 | 3.829 | 3.991 | 18.27 | 41.92 | 8.374 | ****** | ****** | 93.81
CU | S | G1 | 2 | 2 | 11 | 0.7212 | 4.724 | 3.993 | 17.47 | 37.26 | 11.48 | ****** | ****** | 115.7
CU | S | G1 | 2 | 2 | 12 | 0.9886 | 5.723 | 3.994 | 16.54 | 32.4 | 15.73 | ****** | ****** | 140.2
CU | S | G1 | 2 | 2 | 13 | 1.355 | 6.84 | 3.994 | 15.56 | 27.64 | 21.57 | ****** | ****** | 167.6
CU | S | G1 | 2 | 2 | 14 | 1.858 | 8.105 | 3.995 | 14.7 | 23.15 | 29.56 | ****** | ****** | 198.6
CU | S | G1 | 2 | 2 | 15 | 2.546 | 9.648 | 3.993 | 14.07 | 19.21 | 40.52 | ****** | ****** | 236.4
CU | S | G1 | 2 | 2 | 16 | 3.49 | 11.69 | 3.994 | 13.66 | 16.02 | 55.54 | ****** | ****** | 286.5
CU | S | G1 | 2 | 2 | 17 | 4.784 | 14.46 | 3.989 | 13.46 | 13.4 | 76.14 | ****** | ****** | 354.2
CU | S | G1 | 2 | 2 | 18 | 6.558 | 18.11 | 3.991 | 13.39 | 11.03 | 104.4 | ****** | ****** | 443.7
CU | S | G1 | 2 | 2 | 19 | 8.989 | 22.78 | 3.987 | 13.26 | 8.816 | 143.1 | ****** | ****** | 558.2
CU | S | G1 | 2 | 2 | 20 | 12.32 | 28.42 | 3.99 | 12.81 | 6.78 | 196.1 | ****** | ****** | 696.4
DT | S | G1 | 2 | 1 | 1 | 0.9932 | 41.9 | 3.987 | ****** | ****** | 147.7 | 42.19 | 0.3795 | 1027
DT | S | G1 | 2 | 1 | 2 | 1.37 | 56.48 | 3.99 | ****** | ****** | 401.6 | 41.24 | 0.5235 | 1384
DT | S | G1 | 2 | 1 | 3 | 1.88 | 59.71 | 3.989 | ****** | ****** | 751 | 31.76 | 0.7184 | 1463
DT | S | G1 | 2 | 1 | 4 | 2.576 | 63.21 | 3.991 | ****** | ****** | 1230 | 24.54 | 0.9844 | 1549
DT | S | G1 | 2 | 1 | 5 | 3.531 | 67.62 | 3.991 | ****** | ****** | 1886 | 19.15 | 1.349 | 1657
DT | S | G1 | 2 | 1 | 6 | 4.84 | 72.28 | 3.99 | ****** | ****** | 2786 | 14.93 | 1.85 | 1771
DT | S | G1 | 2 | 1 | 7 | 6.634 | 77.52 | 3.992 | ****** | ****** | 4019 | 11.68 | 2.535 | 1899
DT | S | G1 | 2 | 1 | 8 | 9.093 | 83.24 | 3.991 | ****** | ****** | 5709 | 9.153 | 3.475 | 2039
DT | S | G1 | 2 | 1 | 9 | 12.46 | 89.91 | 3.993 | ****** | ****** | 8026 | 7.214 | 4.763 | 2203
DT | S | G1 | 2 | 1 | 10 | 17.09 | 97.39 | 3.99 | ****** | ****** | 11200 | 5.7 | 6.53 | 2386
DT | S | G1 | 2 | 1 | 11 | 23.42 | 106.7 | 3.992 | ****** | ****** | 15560 | 4.555 | 8.949 | 2613
DT | S | G1 | 2 | 1 | 12 | 32.1 | 119.3 | 3.991 | ****** | ****** | 21520 | 3.718 | 12.27 | 2924
DT | S | G1 | 2 | 1 | 13 | 44 | 134.7 | 3.99 | ****** | ****** | 29700 | 3.062 | 16.81 | 3301
DT | S | G1 | 2 | 1 | 14 | 60.31 | 154.5 | 3.993 | ****** | ****** | 40910 | 2.562 | 23.05 | 3786
DT | S | G1 | 2 | 1 | 15 | 82.67 | 179.2 | 3.994 | ****** | ****** | 56270 | 2.167 | 31.59 | 4390
DT | S | G1 | 2 | 1 | 16 | 113.3 | 210.8 | 3.992 | ****** | ****** | 77330 | 1.861 | 43.31 | 5166
DT | S | G1 | 2 | 1 | 17 | 155.3 | 253.1 | 3.994 | ****** | ****** | 106200 | 1.629 | 59.37 | 6201
DT | S | G1 | 2 | 1 | 18 | 212.9 | 306.1 | 3.995 | ****** | ****** | 145800 | 1.437 | 81.38 | 7499
DT | S | G1 | 2 | 1 | 19 | 291.9 | 366.7 | 3.993 | ****** | ****** | 200000 | 1.256 | 111.6 | 8984
DT | S | G1 | 2 | 1 | 20 | 400.2 | 424.7 | 3.995 | ****** | ****** | 274300 | 1.061 | 153 | 10410
DT | S | G1 | 2 | 2 | 1 | 0.03138 | 0.1774 | 3.994 | 30.61 | 18 | 0.4995 | ****** | ****** | 4.346
DT | S | G1 | 2 | 2 | 2 | 0.04242 | 0.4106 | 3.994 | 25.76 | 55.09 | 0.6751 | ****** | ****** | 10.06
DT | S | G1 | 2 | 2 | 3 | 0.05786 | 0.6298 | 3.995 | 24.67 | 63.8 | 0.9208 | ****** | ****** | 15.43
DT | S | G1 | 2 | 2 | 4 | 0.07929 | 0.8929 | 3.997 | 24.16 | 66.5 | 1.262 | ****** | ****** | 21.88
DT | S | G1 | 2 | 2 | 5 | 0.1087 | 1.24 | 3.996 | 23.83 | 67.62 | 1.73 | ****** | ****** | 30.39
DT | S | G1 | 2 | 2 | 6 | 0.149 | 1.716 | 3.993 | 23.73 | 68.37 | 2.371 | ****** | ****** | 42.05
DT | S | G1 | 2 | 2 | 7 | 0.2042 | 2.362 | 3.998 | 23.96 | 68.6 | 3.25 | ****** | ****** | 57.87
DT | S | G1 | 2 | 2 | 8 | 0.2799 | 3.235 | 3.996 | 23.91 | 68.56 | 4.456 | ****** | ****** | 79.27
DT | S | G1 | 2 | 2 | 9 | 0.3838 | 4.373 | 3.996 | 23.87 | 67.51 | 6.108 | ****** | ****** | 107.2
DT | S | G1 | 2 | 2 | 10 | 0.5261 | 5.88 | 3.996 | 24.01 | 65.99 | 8.373 | ****** | ****** | 144.1
DT | S | G1 | 2 | 2 | 11 | 0.7212 | 7.848 | 3.993 | 24.27 | 63.92 | 11.48 | ****** | ****** | 192.3
DT | S | G1 | 2 | 2 | 12 | 0.9886 | 10.41 | 3.998 | 24.71 | 61.39 | 15.73 | ****** | ****** | 255.1
DT | S | G1 | 2 | 2 | 13 | 1.355 | 13.74 | 3.999 | 25.33 | 58.47 | 21.57 | ****** | ****** | 336.7
DT | S | G1 | 2 | 2 | 14 | 1.858 | 18.03 | 3.999 | 26.12 | 55.1 | 29.57 | ****** | ****** | 441.7
DT | S | G1 | 2 | 2 | 15 | 2.547 | 23.4 | 3.999 | 26.99 | 51.03 | 40.53 | ****** | ****** | 573.3
DT | S | G1 | 2 | 2 | 16 | 3.491 | 29.87 | 3.998 | 27.84 | 46 | 55.56 | ****** | ****** | 732
DT | S | G1 | 2 | 2 | 17 | 4.786 | 37.13 | 3.999 | 28.62 | 39.46 | 76.17 | ****** | ****** | 909.7
DT | S | G1 | 2 | 2 | 18 | 6.559 | 45.21 | 3.999 | 28.79 | 32.35 | 104.4 | ****** | ****** | 1108
DT | S | G1 | 2 | 2 | 19 | 8.99 | 54.03 | 3.997 | 28.14 | 25.18 | 143.1 | ****** | ****** | 1324
DT | S | G1 | 2 | 2 | 20 | 12.32 | 64.11 | 3.998 | 26.84 | 18.67 | 196.1 | ****** | ****** | 1571
DU | S | G1 | 2 | 1 | 1 | 0.9902 | 11.25 | 3.992 | ****** | ****** | 147.8 | 11.36 | 0.3784 | 275.7
DU | S | G1 | 2 | 1 | 2 | 1.368 | 19.84 | 3.992 | ****** | ****** | 401.1 | 14.51 | 0.5226 | 486.1
DU | S | G1 | 2 | 1 | 3 | 1.878 | 23.37 | 3.992 | ****** | ****** | 750.1 | 12.44 | 0.7178 | 572.5
DU | S | G1 | 2 | 1 | 4 | 2.575 | 26.71 | 3.992 | ****** | ****** | 1229 | 10.38 | 0.9839 | 654.5
DU | S | G1 | 2 | 1 | 5 | 3.53 | 30.53 | 3.993 | ****** | ****** | 1885 | 8.65 | 1.349 | 748.1
DU | S | G1 | 2 | 1 | 6 | 4.838 | 34.6 | 3.989 | ****** | ****** | 2784 | 7.152 | 1.849 | 847.8
DU | S | G1 | 2 | 1 | 7 | 6.633 | 38.76 | 3.993 | ****** | ****** | 4017 | 5.844 | 2.535 | 949.6
DU | S | G1 | 2 | 1 | 8 | 9.093 | 43.21 | 3.994 | ****** | ****** | 5707 | 4.752 | 3.475 | 1059
DU | S | G1 | 2 | 1 | 9 | 12.46 | 48.06 | 3.993 | ****** | ****** | 8023 | 3.857 | 4.763 | 1178
DU | S | G1 | 2 | 1 | 10 | 17.08 | 53.52 | 3.994 | ****** | ****** | 11200 | 3.133 | 6.529 | 1311
DU | S | G1 | 2 | 1 | 11 | 23.42 | 59.64 | 3.99 | ****** | ****** | 15550 | 2.547 | 8.949 | 1461
DU | S | G1 | 2 | 1 | 12 | 32.1 | 66.72 | 3.993 | ****** | ****** | 21520 | 2.079 | 12.27 | 1635
DU | S | G1 | 2 | 1 | 13 | 44 | 75.45 | 3.993 | ****** | ****** | 29700 | 1.715 | 16.81 | 1849
DU | S | G1 | 2 | 1 | 14 | 60.31 | 85.89 | 3.99 | ****** | ****** | 40910 | 1.424 | 23.05 | 2104
DU | S | G1 | 2 | 1 | 15 | 82.67 | 99.11 | 3.995 | ****** | ****** | 56280 | 1.199 | 31.59 | 2428
DU | S | G1 | 2 | 1 | 16 | 113.3 | 116.2 | 3.998 | ****** | ****** | 77340 | 1.026 | 43.3 | 2848
DU | S | G1 | 2 | 1 | 17 | 155.3 | 138 | 3.995 | ****** | ****** | 106200 | 0.8885 | 59.36 | 3381
DU | S | G1 | 2 | 1 | 18 | 212.9 | 165.9 | 3.998 | ****** | ****** | 145800 | 0.7794 | 81.36 | 4066
DU | S | G1 | 2 | 1 | 19 | 291.8 | 200.1 | 3.996 | ****** | ****** | 200000 | 0.6858 | 111.5 | 4904
DU | S | G1 | 2 | 1 | 20 | 400.1 | 237.8 | 3.994 | ****** | ****** | 274400 | 0.5943 | 152.9 | 5826
DU | S | G1 | 2 | 1 | 1 | 0.9907 | 8.976 | 4.016 | ****** | ****** | 147.9 | 9.06 | 0.3786 | 219.9
DU | S | G1 | 2 | 2 | 1 | 0.03141 | 0.05538 | 3.995 | 9.84 | 5.089 | 0.4999 | ****** | ****** | 1.357
DU | S | G1 | 2 | 2 | 2 | 0.04246 | 0.1108 | 3.999 | 8.157 | 14.22 | 0.6758 | ****** | ****** | 2.714
DU | S | G1 | 2 | 2 | 3 | 0.05788 | 0.1571 | 3.995 | 7.567 | 15.29 | 0.9212 | ****** | ****** | 3.85
DU | S | G1 | 2 | 2 | 4 | 0.0793 | 0.2137 | 3.997 | 7.287 | 15.28 | 1.262 | ****** | ****** | 5.235
DU | S | G1 | 2 | 2 | 5 | 0.1087 | 0.2897 | 3.997 | 7.134 | 15.15 | 1.73 | ****** | ****** | 7.098
DU | S | G1 | 2 | 2 | 6 | 0.149 | 0.3917 | 3.995 | 7.012 | 14.96 | 2.371 | ****** | ****** | 9.597
DU | S | G1 | 2 | 2 | 7 | 0.2042 | 0.5261 | 4.001 | 6.893 | 14.65 | 3.25 | ****** | ****** | 12.89
DU | S | G1 | 2 | 2 | 8 | 0.2799 | 0.7018 | 4.002 | 6.796 | 14.21 | 4.455 | ****** | ****** | 17.2
DU | S | G1 | 2 | 2 | 9 | 0.3837 | 0.9301 | 4.005 | 6.73 | 13.66 | 6.107 | ****** | ****** | 22.79
DU | S | G1 | 2 | 2 | 10 | 0.526 | 1.221 | 4.008 | 6.667 | 12.97 | 8.372 | ****** | ****** | 29.92
DU | S | G1 | 2 | 2 | 11 | 0.7211 | 1.59 | 4.008 | 6.593 | 12.19 | 11.48 | ****** | ****** | 38.97
DU | S | G1 | 2 | 2 | 12 | 0.9884 | 2.065 | 4.008 | 6.535 | 11.38 | 15.73 | ****** | ****** | 50.59
DU | S | G1 | 2 | 2 | 13 | 1.355 | 2.685 | 4.008 | 6.506 | 10.62 | 21.56 | ****** | ****** | 65.79
DU | S | G1 | 2 | 2 | 14 | 1.857 | 3.521 | 4.005 | 6.539 | 9.958 | 29.56 | ****** | ****** | 86.28
DU | S | G1 | 2 | 2 | 15 | 2.546 | 4.693 | 4.008 | 6.686 | 9.458 | 40.52 | ****** | ****** | 115
DU | S | G1 | 2 | 2 | 16 | 3.49 | 6.392 | 4.006 | 7.007 | 9.13 | 55.54 | ****** | ****** | 156.6
DU | S | G1 | 2 | 2 | 17 | 4.784 | 8.914 | 4.006 | 7.562 | 8.937 | 76.14 | ****** | ****** | 218.4
DU | S | G1 | 2 | 2 | 18 | 6.559 | 12.62 | 4.007 | 8.372 | 8.726 | 104.4 | ****** | ****** | 309.3
DU | S | G1 | 2 | 2 | 19 | 8.992 | 17.79 | 4.002 | 9.32 | 8.223 | 143.1 | ****** | ****** | 435.8
DU | S | G1 | 2 | 2 | 20 | 12.33 | 24.42 | 4.006 | 10.11 | 7.258 | 196.2 | ****** | ****** | 598.3
DU | S | G1 | 2 | 2 | 1 | 0.03141 | 0.05003 | 4.022 | 8.692 | 4.958 | 0.4999 | ****** | ****** | 1.226
AT | S | G2 | 2 | 1 | 1 | 1 | 88.66 | 3.987 | ****** | ****** | 148.9 | 88.62 | 0.3823 | 2172
AT | S | G2 | 2 | 1 | 2 | 1.371 | 92.33 | 3.987 | ****** | ****** | 403.8 | 67.32 | 0.5241 | 2262
AT | S | G2 | 2 | 1 | 3 | 1.88 | 96.55 | 3.988 | ****** | ****** | 753.2 | 51.37 | 0.7183 | 2366
AT | S | G2 | 2 | 1 | 4 | 2.576 | 101.8 | 3.991 | ****** | ****** | 1232 | 39.51 | 0.9844 | 2493
AT | S | G2 | 2 | 1 | 5 | 3.531 | 107.6 | 3.989 | ****** | ****** | 1888 | 30.47 | 1.349 | 2636
AT | S | G2 | 2 | 1 | 6 | 4.839 | 113.4 | 3.989 | ****** | ****** | 2788 | 23.43 | 1.849 | 2778
AT | S | G2 | 2 | 1 | 7 | 6.633 | 119.2 | 3.992 | ****** | ****** | 4022 | 17.97 | 2.535 | 2920
AT | S | G2 | 2 | 1 | 8 | 9.093 | 125.4 | 3.99 | ****** | ****** | 5712 | 13.79 | 3.475 | 3073
AT | S | G2 | 2 | 1 | 9 | 12.46 | 132.7 | 3.99 | ****** | ****** | 8029 | 10.65 | 4.763 | 3251
AT | S | G2 | 2 | 1 | 10 | 17.08 | 142 | 3.99 | ****** | ****** | 11210 | 8.315 | 6.528 | 3480
AT | S | G2 | 2 | 1 | 11 | 23.42 | 153.9 | 3.989 | ****** | ****** | 15560 | 6.571 | 8.949 | 3770
AT | S | G2 | 2 | 1 | 12 | 32.1 | 168.3 | 3.99 | ****** | ****** | 21520 | 5.243 | 12.27 | 4123
AT | S | G2 | 2 | 1 | 13 | 43.99 | 187.3 | 3.991 | ****** | ****** | 29700 | 4.257 | 16.81 | 4588
AT | S | G2 | 2 | 1 | 14 | 60.3 | 211.1 | 3.99 | ****** | ****** | 40910 | 3.501 | 23.05 | 5172
AT | S | G2 | 2 | 1 | 15 | 82.66 | 243 | 3.991 | ****** | ****** | 56270 | 2.94 | 31.59 | 5954
AT | S | G2 | 2 | 1 | 16 | 113.3 | 285.3 | 3.992 | ****** | ****** | 77330 | 2.518 | 43.3 | 6991
AT | S | G2 | 2 | 1 | 17 | 155.3 | 340.8 | 3.993 | ****** | ****** | 106200 | 2.194 | 59.36 | 8351
AT | S | G2 | 2 | 1 | 18 | 212.9 | 409.8 | 3.993 | ****** | ****** | 145700 | 1.925 | 81.38 | 10040
AT | S | G2 | 2 | 1 | 19 | 291.9 | 488.4 | 3.994 | ****** | ****** | 200000 | 1.673 | 111.6 | 11970
AT | S | G2 | 2 | 1 | 20 | 400.2 | 561.3 | 3.994 | ****** | ****** | 274300 | 1.403 | 153 | 13750
AT | S | G2 | 2 | 2 | 1 | 0.03135 | 0.8992 | 3.993 | 138 | 115.9 | 0.4989 | ****** | ****** | 22.03
AT | S | G2 | 2 | 2 | 2 | 0.04238 | 2.252 | 3.994 | 124.9 | 309.6 | 0.6745 | ****** | ****** | 55.17
AT | S | G2 | 2 | 2 | 3 | 0.05786 | 3.565 | 3.995 | 123.9 | 366.7 | 0.9208 | ****** | ****** | 87.34
AT | S | G2 | 2 | 2 | 4 | 0.07931 | 5.155 | 3.995 | 124.4 | 389 | 1.262 | ****** | ****** | 126.3
AT | S | G2 | 2 | 2 | 5 | 0.1087 | 7.244 | 3.994 | 125.1 | 399.5 | 1.73 | ****** | ****** | 177.5
AT | S | G2 | 2 | 2 | 6 | 0.149 | 10.03 | 3.994 | 125.8 | 403.7 | 2.372 | ****** | ****** | 245.8
AT | S | G2 | 2 | 2 | 7 | 0.2043 | 13.72 | 3.993 | 126.4 | 402.5 | 3.252 | ****** | ****** | 336.1
AT | S | G2 | 2 | 2 | 8 | 0.2801 | 18.5 | 3.994 | 126.8 | 395.2 | 4.457 | ****** | ****** | 453.3
AT | S | G2 | 2 | 2 | 9 | 0.3839 | 24.53 | 3.995 | 126.9 | 380.8 | 6.11 | ****** | ****** | 600.9
AT | S | G2 | 2 | 2 | 10 | 0.5263 | 31.81 | 3.993 | 126 | 358.3 | 8.376 | ****** | ****** | 779.3
AT | S | G2 | 2 | 2 | 11 | 0.7214 | 40.09 | 3.995 | 123.4 | 326.6 | 11.48 | ****** | ****** | 982.2
AT | S | G2 | 2 | 2 | 12 | 0.9888 | 48.9 | 3.999 | 118.5 | 287.3 | 15.74 | ****** | ****** | 1198
AT | S | G2 | 2 | 2 | 13 | 1.356 | 56.24 | 3.997 | 113.1 | 234.8 | 21.58 | ****** | ****** | 1378
AT | S | G2 | 2 | 2 | 14 | 1.859 | 58.76 | 4 | 112.3 | 163.7 | 29.59 | ****** | ****** | 1440
AT | S | G2 | 2 | 2 | 15 | 2.546 | 64.65 | 3.997 | 105.3 | 119.9 | 40.52 | ****** | ****** | 1584
AT | S | G2 | 2 | 2 | 16 | 3.487 | 73.89 | 3.997 | 93.48 | 94.8 | 55.5 | ****** | ****** | 1810
AT | S | G2 | 2 | 2 | 17 | 4.778 | 83.65 | 3.995 | 80.25 | 75.23 | 76.05 | ****** | ****** | 2050
AT | S | G2 | 2 | 2 | 18 | 6.551 | 93.35 | 3.994 | 68.9 | 57.18 | 104.3 | ****** | ****** | 2287
AT | S | G2 | 2 | 2 | 19 | 8.981 | 104.5 | 3.996 | 60 | 41.72 | 142.9 | ****** | ****** | 2559
AT | S | G2 | 2 | 2 | 20 | 12.31 | 117.7 | 3.996 | 52.34 | 29.48 | 195.9 | ****** | ****** | 2884
AU | S | G2 | 2 | 1 | 1 | 1 | 85.23 | 3.991 | ****** | ****** | 148.9 | 85.2 | 0.3823 | 2088
AU | S | G2 | 2 | 1 | 2 | 1.371 | 89.19 | 3.99 | ****** | ****** | 403.8 | 65.05 | 0.524 | 2185
AU | S | G2 | 2 | 1 | 3 | 1.879 | 93.97 | 3.991 | ****** | ****** | 753.2 | 50.01 | 0.7181 | 2302
AU | S | G2 | 2 | 1 | 4 | 2.576 | 100.4 | 3.992 | ****** | ****** | 1232 | 38.99 | 0.9843 | 2461
AU | S | G2 | 2 | 1 | 5 | 3.53 | 107.7 | 3.991 | ****** | ****** | 1888 | 30.5 | 1.349 | 2638
AU | S | G2 | 2 | 1 | 6 | 4.839 | 114.9 | 3.991 | ****** | ****** | 2788 | 23.75 | 1.849 | 2816
AU | S | G2 | 2 | 1 | 7 | 6.634 | 122.3 | 3.992 | ****** | ****** | 4021 | 18.44 | 2.535 | 2998
AU | S | G2 | 2 | 1 | 8 | 9.092 | 129.9 | 3.993 | ****** | ****** | 5711 | 14.28 | 3.475 | 3182
AU | S | G2 | 2 | 1 | 9 | 12.46 | 138.3 | 3.993 | ****** | ****** | 8028 | 11.1 | 4.763 | 3390
AU | S | G2 | 2 | 1 | 10 | 17.08 | 148.1 | 3.992 | ****** | ****** | 11200 | 8.671 | 6.528 | 3629
AU | S | G2 | 2 | 1 | 11 | 23.41 | 159.5 | 3.993 | ****** | ****** | 15560 | 6.812 | 8.948 | 3908
AU | S | G2 | 2 | 1 | 12 | 32.09 | 172.4 | 3.994 | ****** | ****** | 21520 | 5.372 | 12.27 | 4224
AU | S | G2 | 2 | 1 | 13 | 43.99 | 188.7 | 3.995 | ****** | ****** | 29700 | 4.289 | 16.81 | 4623
AU | S | G2 | 2 | 1 | 14 | 60.3 | 207.5 | 3.994 | ****** | ****** | 40910 | 3.441 | 23.05 | 5084
AU | S | G2 | 2 | 1 | 15 | 82.66 | 230.8 | 3.995 | ****** | ****** | 56280 | 2.793 | 31.59 | 5656
AU | S | G2 | 2 | 1 | 16 | 113.3 | 259.6 | 3.998 | ****** | ****** | 77340 | 2.291 | 43.3 | 6361
AU | S | G2 | 2 | 1 | 17 | 155.3 | 293.9 | 3.999 | ****** | ****** | 106200 | 1.892 | 59.36 | 7201
AU | S | G2 | 2 | 1 | 18 | 212.9 | 334.7 | 4.001 | ****** | ****** | 145800 | 1.572 | 81.37 | 8200
AU | S | G2 | 2 | 1 | 19 | 291.8 | 382 | 4.006 | ****** | ****** | 200000 | 1.309 | 111.5 | 9358
AU | S | G2 | 2 | 1 | 20 | 400.1 | 432.7 | 4.006 | ****** | ****** | 274400 | 1.081 | 152.9 | 10600
AU | S | G2 | 2 | 2 | 1 | 0.03135 | 1.063 | 4 | 167.1 | 132.2 | 0.4989 | ****** | ****** | 26.05
AU | S | G2 | 2 | 2 | 2 | 0.04237 | 2.68 | 3.998 | 150.2 | 367.9 | 0.6744 | ****** | ****** | 65.65
AU | S | G2 | 2 | 2 | 3 | 0.05786 | 4.237 | 4.009 | 148.8 | 435.4 | 0.9209 | ****** | ****** | 103.8
AU | S | G2 | 2 | 2 | 4 | 0.07931 | 6.105 | 4.008 | 149.2 | 460 | 1.262 | ****** | ****** | 149.6
AU | S | G2 | 2 | 2 | 5 | 0.1087 | 8.535 | 4.005 | 149.8 | 469.9 | 1.731 | ****** | ****** | 209.1
AU | S | G2 | 2 | 2 | 6 | 0.149 | 11.75 | 4.004 | 150.3 | 471.8 | 2.372 | ****** | ****** | 287.8
AU | S | G2 | 2 | 2 | 7 | 0.2043 | 15.95 | 4.002 | 150.6 | 466.8 | 3.252 | ****** | ****** | 390.8
AU | S | G2 | 2 | 2 | 8 | 0.2801 | 21.35 | 4.002 | 150.6 | 454.6 | 4.457 | ****** | ****** | 523.1
AU | S | G2 | 2 | 2 | 9 | 0.3839 | 28.08 | 4.002 | 150.2 | 434.4 | 6.11 | ****** | ****** | 688.1
AU | S | G2 | 2 | 2 | 10 | 0.5263 | 36.03 | 3.999 | 148.7 | 403.6 | 8.376 | ****** | ****** | 882.8
AU | S | G2 | 2 | 2 | 11 | 0.7216 | 44.01 | 4 | 147.5 | 353.7 | 11.49 | ****** | ****** | 1078
AU | S | G2 | 2 | 2 | 12 | 0.9897 | 48.86 | 4.001 | 153.5 | 269.5 | 15.75 | ****** | ****** | 1197
AU | S | G2 | 2 | 2 | 13 | 1.356 | 52.89 | 4 | 148.9 | 194.7 | 21.58 | ****** | ****** | 1296
AU | S | G2 | 2 | 2 | 14 | 1.857 | 59.13 | 3.999 | 136.8 | 145.9 | 29.56 | ****** | ****** | 1449
AU | S | G2 | 2 | 2 | 15 | 2.544 | 68.1 | 4 | 122.7 | 115 | 40.5 | ****** | ****** | 1668
AU | S | G2 | 2 | 2 | 16 | 3.486 | 78.97 | 3.999 | 107.4 | 93.43 | 55.49 | ****** | ****** | 1935
AU | S | G2 | 2 | 2 | 17 | 4.778 | 89.78 | 3.999 | 91.75 | 74.31 | 76.04 | ****** | ****** | 2200
AU | S | G2 | 2 | 2 | 18 | 6.55 | 100.4 | 3.998 | 78.05 | 56.35 | 104.2 | ****** | ****** | 2459
AU | S | G2 | 2 | 2 | 19 | 8.979 | 112.3 | 3.999 | 66.86 | 41.29 | 142.9 | ****** | ****** | 2751
AU | S | G2 | 2 | 2 | 20 | 12.31 | 126.2 | 3.993 | 57.3 | 29.45 | 195.9 | ****** | ****** | 3092
CT | S | G2 | 2 | 1 | 1 | 0.9882 | 14.76 | 3.966 | ****** | ****** | 147.5 | 14.94 | 0.3776 | 361.7
CT | S | G2 | 2 | 1 | 2 | 1.369 | 25.22 | 3.968 | ****** | ****** | 400.8 | 18.42 | 0.5232 | 617.9
CT | S | G2 | 2 | 1 | 3 | 1.88 | 27.8 | 3.969 | ****** | ****** | 750 | 14.79 | 0.7183 | 681.2
CT | S | G2 | 2 | 1 | 4 | 2.576 | 30.45 | 3.97 | ****** | ****** | 1229 | 11.82 | 0.9842 | 746
CT | S | G2 | 2 | 1 | 5 | 3.53 | 33.76 | 3.972 | ****** | ****** | 1885 | 9.562 | 1.349 | 827.1
CT | S | G2 | 2 | 1 | 6 | 4.839 | 37.6 | 3.972 | ****** | ****** | 2784 | 7.77 | 1.849 | 921.3
CT | S | G2 | 2 | 1 | 7 | 6.634 | 41.51 | 3.969 | ****** | ****** | 4017 | 6.257 | 2.535 | 1017
CT | S | G2 | 2 | 1 | 8 | 9.093 | 45.88 | 3.967 | ****** | ****** | 5707 | 5.046 | 3.475 | 1124
CT | S | G2 | 2 | 1 | 9 | 12.46 | 51.02 | 3.968 | ****** | ****** | 8024 | 4.094 | 4.763 | 1250
CT | S | G2 | 2 | 1 | 10 | 17.08 | 57.2 | 3.968 | ****** | ****** | 11200 | 3.348 | 6.529 | 1402
CT | S | G2 | 2 | 1 | 11 | 23.42 | 64.67 | 3.967 | ****** | ****** | 15550 | 2.762 | 8.95 | 1585
CT | S | G2 | 2 | 1 | 12 | 32.1 | 74.37 | 3.969 | ****** | ****** | 21520 | 2.317 | 12.27 | 1822
CT | S | G2 | 2 | 1 | 13 | 44 | 86.46 | 3.971 | ****** | ****** | 29700 | 1.965 | 16.81 | 2118
CT | S | G2 | 2 | 1 | 14 | 60.31 | 102.4 | 3.971 | ****** | ****** | 40900 | 1.698 | 23.05 | 2509
CT | S | G2 | 2 | 1 | 15 | 82.66 | 122.9 | 3.968 | ****** | ****** | 56270 | 1.487 | 31.59 | 3012
CT | S | G2 | 2 | 1 | 16 | 113.3 | 150.6 | 3.969 | ****** | ****** | 77320 | 1.329 | 43.3 | 3690
CT | S | G2 | 2 | 1 | 17 | 155.3 | 188.1 | 3.972 | ****** | ****** | 106200 | 1.211 | 59.36 | 4608
CT | S | G2 | 2 | 1 | 18 | 212.9 | 238.8 | 3.97 | ****** | ****** | 145700 | 1.121 | 81.38 | 5850
CT | S | G2 | 2 | 1 | 19 | 291.9 | 302.6 | 3.972 | ****** | ****** | 200000 | 1.037 | 111.6 | 7413
CT | S | G2 | 2 | 1 | 20 | 400.2 | 366.4 | 3.976 | ****** | ****** | 274300 | 0.9154 | 153 | 8976
CT | S | G2 | 2 | 2 | 1 | 0.03141 | 0.05175 | 3.974 | 8.463 | 5.961 | 0.5 | ****** | ****** | 1.268
CT | S | G2 | 2 | 2 | 2 | 0.04247 | 0.1016 | 3.977 | 7.227 | 13.18 | 0.6759 | ****** | ****** | 2.49
CT | S | G2 | 2 | 2 | 3 | 0.05787 | 0.146 | 3.979 | 6.754 | 14.35 | 0.9211 | ****** | ****** | 3.578
CT | S | G2 | 2 | 2 | 4 | 0.07929 | 0.2016 | 3.977 | 6.505 | 14.59 | 1.262 | ****** | ****** | 4.941
CT | S | G2 | 2 | 2 | 5 | 0.1087 | 0.2766 | 3.98 | 6.341 | 14.68 | 1.73 | ****** | ****** | 6.776
CT | S | G2 | 2 | 2 | 6 | 0.149 | 0.3787 | 3.98 | 6.241 | 14.71 | 2.371 | ****** | ****** | 9.28
CT | S | G2 | 2 | 2 | 7 | 0.2042 | 0.5179 | 3.981 | 6.217 | 14.68 | 3.25 | ****** | ****** | 12.69
CT | S | G2 | 2 | 2 | 8 | 0.2799 | 0.703 | 3.984 | 6.193 | 14.51 | 4.455 | ****** | ****** | 17.22
CT | S | G2 | 2 | 2 | 9 | 0.3837 | 0.9439 | 3.989 | 6.155 | 14.18 | 6.107 | ****** | ****** | 23.13
CT | S | G2 | 2 | 2 | 10 | 0.526 | 1.26 | 3.988 | 6.141 | 13.74 | 8.371 | ****** | ****** | 30.86
CT | S | G2 | 2 | 2 | 11 | 0.721 | 1.673 | 3.987 | 6.147 | 13.22 | 11.48 | ****** | ****** | 40.98
CT | S | G2 | 2 | 2 | 12 | 0.9884 | 2.22 | 3.987 | 6.187 | 12.69 | 15.73 | ****** | ****** | 54.4
CT | S | G2 | 2 | 2 | 13 | 1.355 | 2.964 | 3.986 | 6.286 | 12.22 | 21.56 | ****** | ****** | 72.61
CT | S | G2 | 2 | 2 | 14 | 1.857 | 4.009 | 3.99 | 6.496 | 11.91 | 29.56 | ****** | ****** | 98.23
CT | S | G2 | 2 | 2 | 15 | 2.546 | 5.532 | 3.99 | 6.88 | 11.79 | 40.52 | ****** | ****** | 135.5
CT | S | G2 | 2 | 2 | 16 | 3.49 | 7.817 | 3.99 | 7.52 | 11.9 | 55.54 | ****** | ****** | 191.5
CT | S | G2 | 2 | 2 | 17 | 4.784 | 11.28 | 3.99 | 8.509 | 12.13 | 76.15 | ****** | ****** | 276.5
CT | S | G2 | 2 | 2 | 18 | 6.56 | 16.36 | 3.99 | 9.846 | 12.2 | 104.4 | ****** | ****** | 400.9
CT | S | G2 | 2 | 2 | 19 | 8.994 | 23.06 | 3.989 | 11.26 | 11.51 | 143.1 | ****** | ****** | 564.9
CT | S | G2 | 2 | 2 | 20 | 12.33 | 30.69 | 3.994 | 12.2 | 9.787 | 196.2 | ****** | ****** | 751.9
CU | S | G2 | 2 | 1 | 1 | 0.9949 | 2.843 | 3.992 | ****** | ****** | 148.4 | 2.858 | 0.3802 | 69.66
CU | S | G2 | 2 | 1 | 2 | 1.368 | 4.983 | 3.992 | ****** | ****** | 402.5 | 3.642 | 0.523 | 122.1
CU | S | G2 | 2 | 1 | 3 | 1.878 | 6.414 | 3.992 | ****** | ****** | 751.4 | 3.416 | 0.7175 | 157.2
CU | S | G2 | 2 | 1 | 4 | 2.574 | 8.01 | 3.992 | ****** | ****** | 1230 | 3.112 | 0.9836 | 196.2
CU | S | G2 | 2 | 1 | 5 | 3.528 | 10.15 | 3.993 | ****** | ****** | 1886 | 2.878 | 1.348 | 248.8
CU | S | G2 | 2 | 1 | 6 | 4.836 | 12.75 | 3.993 | ****** | ****** | 2785 | 2.636 | 1.848 | 312.4
CU | S | G2 | 2 | 1 | 7 | 6.63 | 15.82 | 3.993 | ****** | ****** | 4017 | 2.387 | 2.534 | 387.7
CU | S | G2 | 2 | 1 | 8 | 9.089 | 19.28 | 3.993 | ****** | ****** | 5707 | 2.121 | 3.473 | 472.4
CU | S | G2 | 2 | 1 | 9 | 12.46 | 22.98 | 3.994 | ****** | ****** | 8023 | 1.844 | 4.762 | 563
CU | S | G2 | 2 | 1 | 10 | 17.08 | 26.92 | 3.995 | ****** | ****** | 11200 | 1.576 | 6.528 | 659.5
CU | S | G2 | 2 | 1 | 11 | 23.42 | 31.13 | 3.995 | ****** | ****** | 15550 | 1.329 | 8.949 | 762.7
CU | S | G2 | 2 | 1 | 12 | 32.1 | 35.69 | 3.996 | ****** | ****** | 21520 | 1.112 | 12.27 | 874.4
CU | S | G2 | 2 | 1 | 13 | 44 | 40.91 | 3.994 | ****** | ****** | 29700 | 0.9299 | 16.81 | 1002
CU | S | G2 | 2 | 1 | 14 | 60.31 | 46.92 | 3.994 | ****** | ****** | 40910 | 0.778 | 23.05 | 1150
CU | S | G2 | 2 | 1 | 15 | 82.67 | 54.24 | 3.994 | ****** | ****** | 56280 | 0.6561 | 31.59 | 1329
CU | S | G2 | 2 | 1 | 16 | 113.3 | 63.45 | 3.995 | ****** | ****** | 77350 | 0.56 | 43.3 | 1555
CU | S | G2 | 2 | 1 | 17 | 155.3 | 75.32 | 3.995 | ****** | ****** | 106200 | 0.4849 | 59.36 | 1845
CU | S | G2 | 2 | 1 | 18 | 212.9 | 90.9 | 3.995 | ****** | ****** | 145800 | 0.427 | 81.36 | 2227
CU | S | G2 | 2 | 1 | 19 | 291.8 | 111.5 | 3.995 | ****** | ****** | 200100 | 0.382 | 111.5 | 2731
CU | S | G2 | 2 | 1 | 20 | 400.1 | 136.1 | 3.995 | ****** | ****** | 274400 | 0.3402 | 152.9 | 3335
CU | S | G2 | 2 | 1 | 1 | 0.9962 | 2.181 | 3.999 | ****** | ****** | 148.5 | 2.189 | 0.3807 | 53.44
CU | S | G2 | 2 | 2 | 1 | 0.03142 | 0.02069 | 3.994 | 3.701 | 1.849 | 0.5001 | ****** | ****** | 0.5069
CU | S | G2 | 2 | 2 | 2 | 0.04248 | 0.03648 | 3.997 | 3.384 | 4.203 | 0.6761 | ****** | ****** | 0.8938
CU | S | G2 | 2 | 2 | 3 | 0.05788 | 0.0502 | 3.995 | 3.231 | 4.389 | 0.9212 | ****** | ****** | 1.23
CU | S | G2 | 2 | 2 | 4 | 0.07929 | 0.06795 | 3.995 | 3.159 | 4.361 | 1.262 | ****** | ****** | 1.665
CU | S | G2 | 2 | 2 | 5 | 0.1087 | 0.09215 | 3.998 | 3.114 | 4.323 | 1.73 | ****** | ****** | 2.258
CU | S | G2 | 2 | 2 | 6 | 0.149 | 0.1252 | 3.998 | 3.082 | 4.288 | 2.371 | ****** | ****** | 3.068
CU | S | G2 | 2 | 2 | 7 | 0.2042 | 0.1698 | 3.998 | 3.056 | 4.237 | 3.25 | ****** | ****** | 4.16
CU | S | G2 | 2 | 2 | 8 | 0.2799 | 0.2291 | 3.996 | 3.035 | 4.153 | 4.455 | ****** | ****** | 5.615
CU | S | G2 | 2 | 2 | 9 | 0.3837 | 0.3069 | 3.998 | 3.012 | 4.023 | 6.107 | ****** | ****** | 7.519
CU | S | G2 | 2 | 2 | 10 | 0.526 | 0.4072 | 4 | 2.985 | 3.841 | 8.371 | ****** | ****** | 9.978
CU | S | G2 | 2 | 2 | 11 | 0.721 | 0.5352 | 3.999 | 2.951 | 3.612 | 11.48 | ****** | ****** | 13.11
CU | S | G2 | 2 | 2 | 12 | 0.9884 | 0.6977 | 3.997 | 2.908 | 3.348 | 15.73 | ****** | ****** | 17.09
CU | S | G2 | 2 | 2 | 13 | 1.355 | 0.9057 | 3.996 | 2.86 | 3.076 | 21.56 | ****** | ****** | 22.19
CU | S | G2 | 2 | 2 | 14 | 1.857 | 1.177 | 4.001 | 2.814 | 2.816 | 29.56 | ****** | ****** | 28.83
CU | S | G2 | 2 | 2 | 15 | 2.546 | 1.541 | 3.996 | 2.785 | 2.59 | 40.52 | ****** | ****** | 37.75
CU | S | G2 | 2 | 2 | 16 | 3.49 | 2.047 | 3.997 | 2.79 | 2.409 | 55.54 | ****** | ****** | 50.15
CU | S | G2 | 2 | 2 | 17 | 4.783 | 2.778 | 4.002 | 2.852 | 2.276 | 76.13 | ****** | ****** | 68.06
CU | S | G2 | 2 | 2 | 18 | 6.557 | 3.857 | 3.997 | 2.981 | 2.184 | 104.4 | ****** | ****** | 94.5
CU | S | G2 | 2 | 2 | 19 | 8.988 | 5.453 | 3.997 | 3.174 | 2.111 | 143.1 | ****** | ****** | 133.6
CU | S | G2 | 2 | 2 | 20 | 12.32 | 7.753 | 3.998 | 3.402 | 2.014 | 196.1 | ****** | ****** | 190
CU | S | G2 | 2 | 2 | 1 | 0.03142 | 0.01952 | 4.001 | 3.452 | 1.822 | 0.5001 | ****** | ****** | 0.4782
DT | S | G2 | 2 | 1 | 1 | 0.9942 | 10.87 | 3.953 | ****** | ****** | 148.2 | 10.93 | 0.3799 | 266.3
DT | S | G2 | 2 | 1 | 2 | 1.369 | 15.47 | 3.956 | ****** | ****** | 402.3 | 11.3 | 0.5231 | 379
DT | S | G2 | 2 | 1 | 3 | 1.878 | 17.73 | 3.957 | ****** | ****** | 751.4 | 9.44 | 0.7179 | 434.5
DT | S | G2 | 2 | 1 | 4 | 2.575 | 19.4 | 3.954 | ****** | ****** | 1230 | 7.532 | 0.9841 | 475.3
DT | S | G2 | 2 | 1 | 5 | 3.53 | 21.19 | 3.956 | ****** | ****** | 1886 | 6.003 | 1.349 | 519.2
DT | S | G2 | 2 | 1 | 6 | 4.839 | 22.85 | 3.956 | ****** | ****** | 2786 | 4.723 | 1.849 | 559.9
DT | S | G2 | 2 | 1 | 7 | 6.633 | 24.74 | 3.955 | ****** | ****** | 4020 | 3.729 | 2.535 | 606.1
DT | S | G2 | 2 | 1 | 8 | 9.091 | 27 | 3.96 | ****** | ****** | 5710 | 2.97 | 3.474 | 661.6
DT | S | G2 | 2 | 1 | 9 | 12.46 | 29.78 | 3.959 | ****** | ****** | 8027 | 2.389 | 4.762 | 729.6
DT | S | G2 | 2 | 1 | 10 | 17.08 | 33.39 | 3.957 | ****** | ****** | 11200 | 1.955 | 6.528 | 818.2
DT | S | G2 | 2 | 1 | 11 | 23.41 | 38.27 | 3.961 | ****** | ****** | 15560 | 1.635 | 8.948 | 937.7
DT | S | G2 | 2 | 1 | 12 | 32.09 | 44.87 | 3.962 | ****** | ****** | 21520 | 1.398 | 12.26 | 1099
DT | S | G2 | 2 | 1 | 13 | 44 | 53.89 | 3.963 | ****** | ****** | 29700 | 1.225 | 16.81 | 1320
DT | S | G2 | 2 | 1 | 14 | 60.3 | 66.1 | 3.964 | ****** | ****** | 40910 | 1.096 | 23.05 | 1620
DT | S | G2 | 2 | 1 | 15 | 82.66 | 83 | 3.964 | ****** | ****** | 56270 | 1.004 | 31.59 | 2034
DT | S | G2 | 2 | 1 | 16 | 113.3 | 106.9 | 3.964 | ****** | ****** | 77330 | 0.9434 | 43.3 | 2619
DT | S | G2 | 2 | 1 | 17 | 155.3 | 140.8 | 3.968 | ****** | ****** | 106200 | 0.9062 | 59.36 | 3449
DT | S | G2 | 2 | 1 | 18 | 212.9 | 186.3 | 3.968 | ****** | ****** | 145700 | 0.8749 | 81.37 | 4564
DT | S | G2 | 2 | 1 | 19 | 291.9 | 238.3 | 3.97 | ****** | ****** | 200000 | 0.8162 | 111.6 | 5838
DT | S | G2 | 2 | 1 | 20 | 400.2 | 283.6 | 3.972 | ****** | ****** | 274300 | 0.7087 | 153 | 6949
DT | S | G2 | 2 | 2 | 1 | 0.03141 | 0.09652 | 3.97 | 13.87 | 13.44 | 0.4999 | ****** | ****** | 2.365
DT | S | G2 | 2 | 2 | 2 | 0.04246 | 0.1778 | 3.973 | 11.64 | 23.6 | 0.6758 | ****** | ****** | 4.357
DT | S | G2 | 2 | 2 | 3 | 0.05788 | 0.2477 | 3.976 | 10.74 | 24.65 | 0.9212 | ****** | ****** | 6.069
DT | S | G2 | 2 | 2 | 4 | 0.0793 | 0.3318 | 3.979 | 10.14 | 24.26 | 1.262 | ****** | ****** | 8.129
DT | S | G2 | 2 | 2 | 5 | 0.1087 | 0.4397 | 3.978 | 9.741 | 23.48 | 1.73 | ****** | ****** | 10.77
DT | S | G2 | 2 | 2 | 6 | 0.149 | 0.5797 | 3.98 | 9.439 | 22.55 | 2.371 | ****** | ****** | 14.2
DT | S | G2 | 2 | 2 | 7 | 0.2042 | 0.7604 | 3.979 | 9.203 | 21.5 | 3.251 | ****** | ****** | 18.63
DT | S | G2 | 2 | 2 | 8 | 0.28 | 0.9883 | 3.98 | 8.974 | 20.28 | 4.456 | ****** | ****** | 24.22
DT | S | G2 | 2 | 2 | 9 | 0.3838 | 1.268 | 3.981 | 8.701 | 18.85 | 6.108 | ****** | ****** | 31.08
DT | S | G2 | 2 | 2 | 10 | 0.5261 | 1.612 | 3.983 | 8.431 | 17.31 | 8.373 | ****** | ****** | 39.5
DT | S | G2 | 2 | 2 | 11 | 0.7212 | 2.033 | 3.983 | 8.171 | 15.72 | 11.48 | ****** | ****** | 49.82
DT | S | G2 | 2 | 2 | 12 | 0.9886 | 2.55 | 3.986 | 7.91 | 14.14 | 15.73 | ****** | ****** | 62.47
DT | S | G2 | 2 | 2 | 13 | 1.355 | 3.203 | 3.986 | 7.705 | 12.7 | 21.57 | ****** | ****** | 78.47
DT | S | G2 | 2 | 2 | 14 | 1.857 | 4.068 | 3.986 | 7.617 | 11.46 | 29.56 | ****** | ****** | 99.67
DT | S | G2 | 2 | 2 | 15 | 2.546 | 5.247 | 3.986 | 7.707 | 10.4 | 40.52 | ****** | ****** | 128.6
DT | S | G2 | 2 | 2 | 16 | 3.491 | 6.842 | 3.988 | 8.003 | 9.361 | 55.55 | ****** | ****** | 167.6
DT | S | G2 | 2 | 2 | 17 | 4.785 | 9.033 | 3.984 | 8.423 | 8.353 | 76.15 | ****** | ****** | 221.3
DT | S | G2 | 2 | 2 | 18 | 6.559 | 11.96 | 3.983 | 8.858 | 7.268 | 104.4 | ****** | ****** | 293.1
DT | S | G2 | 2 | 2 | 19 | 8.99 | 15.68 | 3.987 | 9.145 | 6.04 | 143.1 | ****** | ****** | 384.2
DT | S | G2 | 2 | 2 | 20 | 12.32 | 20.12 | 3.983 | 9.09 | 4.76 | 196.1 | ****** | ****** | 493
DU | S | G2 | 2 | 1 | 1 | 0.9946 | 7.71 | 4.007 | ****** | ****** | 148.3 | 7.751 | 0.3801 | 188.9
DU | S | G2 | 2 | 1 | 2 | 1.368 | 11.71 | 4.008 | ****** | ****** | 402.3 | 8.556 | 0.5229 | 286.9
DU | S | G2 | 2 | 1 | 3 | 1.878 | 13.59 | 4.01 | ****** | ****** | 751.4 | 7.236 | 0.7178 | 333.1
DU | S | G2 | 2 | 1 | 4 | 2.575 | 14.95 | 4.01 | ****** | ****** | 1230 | 5.808 | 0.984 | 366.4
DU | S | G2 | 2 | 1 | 5 | 3.53 | 16.4 | 4.01 | ****** | ****** | 1887 | 4.646 | 1.349 | 401.9
DU | S | G2 | 2 | 1 | 6 | 4.839 | 17.84 | 4.013 | ****** | ****** | 2786 | 3.686 | 1.849 | 437
DU | S | G2 | 2 | 1 | 7 | 6.633 | 19.43 | 4.014 | ****** | ****** | 4020 | 2.93 | 2.535 | 476.2
DU | S | G2 | 2 | 1 | 8 | 9.091 | 21.24 | 4.015 | ****** | ****** | 5710 | 2.337 | 3.474 | 520.5
DU | S | G2 | 2 | 1 | 9 | 12.46 | 23.32 | 4.017 | ****** | ****** | 8027 | 1.871 | 4.762 | 571.3
DU | S | G2 | 2 | 1 | 10 | 17.08 | 25.76 | 4.016 | ****** | ****** | 11200 | 1.508 | 6.528 | 631.2
DU | S | G2 | 2 | 1 | 11 | 23.41 | 28.69 | 4.014 | ****** | ****** | 15560 | 1.225 | 8.948 | 703
DU | S | G2 | 2 | 1 | 12 | 32.09 | 32.23 | 4.018 | ****** | ****** | 21530 | 1.004 | 12.26 | 789.7
DU | S | G2 | 2 | 1 | 13 | 43.99 | 36.73 | 4.018 | ****** | ****** | 29710 | 0.8349 | 16.81 | 900
DU | S | G2 | 2 | 1 | 14 | 60.3 | 42.07 | 4.015 | ****** | ****** | 40920 | 0.6977 | 23.05 | 1031
DU | S | G2 | 2 | 1 | 15 | 82.66 | 49.07 | 4.014 | ****** | ****** | 56290 | 0.5936 | 31.59 | 1202
DU | S | G2 | 2 | 1 | 16 | 113.3 | 58.28 | 4.016 | ****** | ****** | 77360 | 0.5144 | 43.3 | 1428
DU | S | G2 | 2 | 1 | 17 | 155.3 | 70.28 | 4.017 | ****** | ****** | 106200 | 0.4525 | 59.35 | 1722
DU | S | G2 | 2 | 1 | 18 | 212.9 | 86.15 | 4.021 | ****** | ****** | 145800 | 0.4047 | 81.36 | 2111
DU | S | G2 | 2 | 1 | 19 | 291.8 | 106.5 | 4.021 | ****** | ****** | 200100 | 0.365 | 111.5 | 2610
DU | S | G2 | 2 | 1 | 20 | 400.1 | 129.7 | 4.026 | ****** | ****** | 274400 | 0.3241 | 152.9 | 3177
DU | S | G2 | 2 | 1 | 1 | 0.9945 | 6.391 | 4.017 | ****** | ****** | 148.3 | 6.426 | 0.3801 | 156.6
DU | S | G2 | 2 | 2 | 1 | 0.03141 | 0.08551 | 4.023 | 13.18 | 10.9 | 0.4999 | ****** | ****** | 2.095
DU | S | G2 | 2 | 2 | 2 | 0.04245 | 0.1668 | 4.023 | 11.1 | 22.05 | 0.6757 | ****** | ****** | 4.086
DU | S | G2 | 2 | 2 | 3 | 0.05787 | 0.237 | 4.022 | 10.29 | 23.58 | 0.921 | ****** | ****** | 5.806
DU | S | G2 | 2 | 2 | 4 | 0.0793 | 0.3187 | 4.022 | 9.829 | 23.26 | 1.262 | ****** | ****** | 7.809
DU | S | G2 | 2 | 2 | 5 | 0.1087 | 0.4218 | 4.021 | 9.494 | 22.45 | 1.73 | ****** | ****** | 10.33
DU | S | G2 | 2 | 2 | 6 | 0.149 | 0.5521 | 4.02 | 9.2 | 21.38 | 2.372 | ****** | ****** | 13.53
DU | S | G2 | 2 | 2 | 7 | 0.2043 | 0.7147 | 4.02 | 8.912 | 20.1 | 3.251 | ****** | ****** | 17.51
DU | S | G2 | 2 | 2 | 8 | 0.28 | 0.9136 | 4.019 | 8.603 | 18.61 | 4.456 | ****** | ****** | 22.38
DU | S | G2 | 2 | 2 | 9 | 0.3838 | 1.152 | 4.02 | 8.263 | 16.96 | 6.109 | ****** | ****** | 28.23
DU | S | G2 | 2 | 2 | 10 | 0.5261 | 1.431 | 4.018 | 7.853 | 15.18 | 8.373 | ****** | ****** | 35.06
DU | S | G2 | 2 | 2 | 11 | 0.7212 | 1.756 | 4.016 | 7.435 | 13.37 | 11.48 | ****** | ****** | 43.03
DU | S | G2 | 2 | 2 | 12 | 0.9886 | 2.138 | 4.018 | 7.005 | 11.64 | 15.73 | ****** | ****** | 52.38
DU | S | G2 | 2 | 2 | 13 | 1.355 | 2.6 | 4.022 | 6.621 | 10.07 | 21.57 | ****** | ****** | 63.7
DU | S | G2 | 2 | 2 | 14 | 1.857 | 3.192 | 4.02 | 6.341 | 8.739 | 29.56 | ****** | ****** | 78.21
DU | S | G2 | 2 | 2 | 15 | 2.546 | 3.998 | 4.022 | 6.223 | 7.656 | 40.52 | ****** | ****** | 97.95
DU | S | G2 | 2 | 2 | 16 | 3.49 | 5.148 | 4.024 | 6.307 | 6.791 | 55.55 | ****** | ****** | 126.1
DU | S | G2 | 2 | 2 | 17 | 4.784 | 6.796 | 4.023 | 6.561 | 6.05 | 76.14 | ****** | ****** | 166.5
DU | S | G2 | 2 | 2 | 18 | 6.559 | 9.072 | 4.021 | 6.893 | 5.293 | 104.4 | ****** | ****** | 222.3
DU | S | G2 | 2 | 2 | 19 | 8.99 | 12.03 | 4.02 | 7.133 | 4.444 | 143.1 | ****** | ****** | 294.6
DU | S | G2 | 2 | 2 | 20 | 12.32 | 15.57 | 4.022 | 7.109 | 3.54 | 196.1 | ****** | ****** | 381.6
DU | S | G2 | 2 | 2 | 1 | 0.03141 | 0.0724 | 4.021 | 11.29 | 9.071 | 0.4999 | ****** | ****** | 1.774
AT | S | G3 | 2 | 1 | 1 | 1 | 103.7 | 3.983 | ****** | ****** | 148.9 | 103.6 | 0.3822 | 2540
AT | S | G3 | 2 | 1 | 2 | 1.372 | 102.8 | 3.983 | ****** | ****** | 404 | 74.89 | 0.5245 | 2518
AT | S | G3 | 2 | 1 | 3 | 1.88 | 103.6 | 3.984 | ****** | ****** | 753.6 | 55.1 | 0.7184 | 2538
AT | S | G3 | 2 | 1 | 4 | 2.576 | 108.5 | 3.983 | ****** | ****** | 1233 | 42.12 | 0.9844 | 2659
AT | S | G3 | 2 | 1 | 5 | 3.53 | 114.4 | 3.985 | ****** | ****** | 1889 | 32.41 | 1.349 | 2803
AT | S | G3 | 2 | 1 | 6 | 4.84 | 121.6 | 3.986 | ****** | ****** | 2789 | 25.13 | 1.849 | 2979
AT | S | G3 | 2 | 1 | 7 | 6.634 | 128.7 | 3.987 | ****** | ****** | 4022 | 19.4 | 2.535 | 3153
AT | S | G3 | 2 | 1 | 8 | 9.093 | 135.7 | 3.985 | ****** | ****** | 5712 | 14.92 | 3.475 | 3324
AT | S | G3 | 2 | 1 | 9 | 12.46 | 143.5 | 3.988 | ****** | ****** | 8029 | 11.52 | 4.763 | 3517
AT | S | G3 | 2 | 1 | 10 | 17.08 | 152.9 | 3.989 | ****** | ****** | 11210 | 8.949 | 6.529 | 3746
AT | S | G3 | 2 | 1 | 11 | 23.42 | 164.5 | 3.987 | ****** | ****** | 15560 | 7.026 | 8.949 | 4031
AT | S | G3 | 2 | 1 | 12 | 32.1 | 179.6 | 3.989 | ****** | ****** | 21520 | 5.597 | 12.27 | 4402
AT | S | G3 | 2 | 1 | 13 | 44 | 197.7 | 3.989 | ****** | ****** | 29700 | 4.494 | 16.81 | 4845
AT | S | G3 | 2 | 1 | 14 | 60.31 | 221.9 | 3.99 | ****** | ****** | 40910 | 3.68 | 23.05 | 5438
AT | S | G3 | 2 | 1 | 15 | 82.66 | 252.7 | 3.991 | ****** | ****** | 56270 | 3.057 | 31.59 | 6192
AT | S | G3 | 2 | 1 | 16 | 113.3 | 292.5 | 3.992 | ****** | ****** | 77330 | 2.582 | 43.31 | 7168
AT | S | G3 | 2 | 1 | 17 | 155.3 | 344 | 3.993 | ****** | ****** | 106200 | 2.215 | 59.36 | 8428
AT | S | G3 | 2 | 1 | 18 | 212.9 | 407.3 | 3.991 | ****** | ****** | 145800 | 1.913 | 81.38 | 9980
AT | S | G3 | 2 | 1 | 19 | 291.9 | 478.7 | 3.992 | ****** | ****** | 200000 | 1.64 | 111.6 | 11730
AT | S | G3 | 2 | 1 | 20 | 400.1 | 547.1 | 3.995 | ****** | ****** | 274300 | 1.367 | 152.9 | 13400
AT | S | G3 | 2 | 2 | 1 | 0.03135 | 1.032 | 3.993 | 162.3 | 128.1 | 0.4989 | ****** | ****** | 25.28
AT | S | G3 | 2 | 2 | 2 | 0.04238 | 2.617 | 3.994 | 147.9 | 358.8 | 0.6744 | ****** | ****** | 64.12
AT | S | G3 | 2 | 2 | 3 | 0.05786 | 4.177 | 3.994 | 147.8 | 428.9 | 0.9209 | ****** | ****** | 102.4
AT | S | G3 | 2 | 2 | 4 | 0.07932 | 6.083 | 3.995 | 149.5 | 458.1 | 1.262 | ****** | ****** | 149
AT | S | G3 | 2 | 2 | 5 | 0.1087 | 8.605 | 3.995 | 151.6 | 473.6 | 1.731 | ****** | ****** | 210.8
AT | S | G3 | 2 | 2 | 6 | 0.1491 | 11.96 | 3.994 | 153.4 | 480.1 | 2.372 | ****** | ****** | 292.9
AT | S | G3 | 2 | 2 | 7 | 0.2043 | 16.25 | 3.995 | 153.5 | 475.6 | 3.252 | ****** | ****** | 398.2
AT | S | G3 | 2 | 2 | 8 | 0.2801 | 21.74 | 3.995 | 153.1 | 463.1 | 4.458 | ****** | ****** | 532.7
AT | S | G3 | 2 | 2 | 9 | 0.3839 | 28.62 | 3.995 | 152.2 | 443 | 6.11 | ****** | ****** | 701.2
AT | S | G3 | 2 | 2 | 10 | 0.5263 | 36.71 | 3.994 | 149.4 | 412 | 8.376 | ****** | ****** | 899.3
AT | S | G3 | 2 | 2 | 11 | 0.7214 | 45.7 | 3.996 | 144.1 | 371.1 | 11.48 | ****** | ****** | 1120
AT | S | G3 | 2 | 2 | 12 | 0.9888 | 54.93 | 3.995 | 135.9 | 321.5 | 15.74 | ****** | ****** | 1346
AT | S | G3 | 2 | 2 | 13 | 1.356 | 62.37 | 3.995 | 127.2 | 259.5 | 21.58 | ****** | ****** | 1528
AT | S | G3 | 2 | 2 | 14 | 1.859 | 65.37 | 3.997 | 123.2 | 183.4 | 29.58 | ****** | ****** | 1602
AT | S | G3 | 2 | 2 | 15 | 2.546 | 71.06 | 3.995 | 113.9 | 133.4 | 40.52 | ****** | ****** | 1741
AT | S | G3 | 2 | 2 | 16 | 3.487 | 80.34 | 3.996 | 100.7 | 104 | 55.5 | ****** | ****** | 1969
AT | S | G3 | 2 | 2 | 17 | 4.779 | 90.72 | 3.997 | 86.93 | 81.66 | 76.06 | ****** | ****** | 2223
AT | S | G3 | 2 | 2 | 18 | 6.551 | 101.6 | 3.998 | 75.26 | 61.84 | 104.3 | ****** | ****** | 2489
AT | S | G3 | 2 | 2 | 19 | 8.981 | 113.8 | 3.999 | 65.56 | 45.11 | 142.9 | ****** | ****** | 2787
AT | S | G3 | 2 | 2 | 20 | 12.31 | 127.6 | 3.998 | 56.81 | 31.86 | 195.9 | ****** | ****** | 3127
AU | S | G3 | 2 | 1 | 1 | 1.001 | 100.4 | 3.982 | ****** | ****** | 148.9 | 100.3 | 0.3825 | 2460
AU | S | G3 | 2 | 1 | 2 | 1.372 | 100.7 | 3.983 | ****** | ****** | 404 | 73.44 | 0.5242 | 2468
AU | S | G3 | 2 | 1 | 3 | 1.88 | 103.7 | 3.985 | ****** | ****** | 753.5 | 55.15 | 0.7184 | 2540
AU | S | G3 | 2 | 1 | 4 | 2.576 | 109.4 | 3.985 | ****** | ****** | 1232 | 42.47 | 0.9843 | 2680
AU | S | G3 | 2 | 1 | 5 | 3.53 | 118.1 | 3.983 | ****** | ****** | 1888 | 33.47 | 1.349 | 2894
AU | S | G3 | 2 | 1 | 6 | 4.839 | 127 | 3.984 | ****** | ****** | 2788 | 26.24 | 1.849 | 3111
AU | S | G3 | 2 | 1 | 7 | 6.633 | 136.2 | 3.983 | ****** | ****** | 4021 | 20.53 | 2.535 | 3336
AU | S | G3 | 2 | 1 | 8 | 9.09 | 145.5 | 3.985 | ****** | ****** | 5711 | 16.01 | 3.474 | 3566
AU | S | G3 | 2 | 1 | 9 | 12.46 | 155.1 | 3.987 | ****** | ****** | 8028 | 12.45 | 4.762 | 3800
AU | S | G3 | 2 | 1 | 10 | 17.08 | 165.8 | 3.988 | ****** | ****** | 11200 | 9.706 | 6.528 | 4062
AU | S | G3 | 2 | 1 | 11 | 23.41 | 178.5 | 3.987 | ****** | ****** | 15560 | 7.622 | 8.948 | 4373
AU | S | G3 | 2 | 1 | 12 | 32.09 | 192.8 | 3.99 | ****** | ****** | 21520 | 6.009 | 12.26 | 4725
AU | S | G3 | 2 | 1 | 13 | 43.99 | 209.8 | 3.99 | ****** | ****** | 29700 | 4.77 | 16.81 | 5141
AU | S | G3 | 2 | 1 | 14 | 60.31 | 230.2 | 3.989 | ****** | ****** | 40910 | 3.817 | 23.05 | 5639
AU | S | G3 | 2 | 1 | 15 | 82.66 | 255.2 | 3.991 | ****** | ****** | 56280 | 3.087 | 31.59 | 6252
AU | S | G3 | 2 | 1 | 16 | 113.3 | 285.4 | 3.994 | ****** | ****** | 77340 | 2.519 | 43.3 | 6993
AU | S | G3 | 2 | 1 | 17 | 155.3 | 322.2 | 3.993 | ****** | ****** | 106200 | 2.074 | 59.36 | 7894
AU | S | G3 | 2 | 1 | 18 | 212.9 | 364.5 | 3.993 | ****** | ****** | 145800 | 1.712 | 81.37 | 8932
AU | S | G3 | 2 | 1 | 19 | 291.9 | 413.7 | 3.995 | ****** | ****** | 200000 | 1.417 | 111.5 | 10140
AU | S | G3 | 2 | 1 | 20 | 400.1 | 464.8 | 3.997 | ****** | ****** | 274400 | 1.162 | 152.9 | 11390
AU | S | G3 | 2 | 2 | 1 | 0.03134 | 1.242 | 3.989 | 196.8 | 152.5 | 0.4988 | ****** | ****** | 30.43
AU | S | G3 | 2 | 2 | 2 | 0.04237 | 3.163 | 3.992 | 180 | 433 | 0.6744 | ****** | ****** | 77.49
AU | S | G3 | 2 | 2 | 3 | 0.05786 | 5.026 | 3.993 | 179.5 | 515.4 | 0.9209 | ****** | ****** | 123.1
AU | S | G3 | 2 | 2 | 4 | 0.07932 | 7.261 | 3.991 | 180.5 | 546.1 | 1.262 | ****** | ****** | 177.9
AU | S | G3 | 2 | 2 | 5 | 0.1087 | 10.18 | 3.991 | 181.9 | 559.6 | 1.731 | ****** | ****** | 249.5
AU | S | G3 | 2 | 2 | 6 | 0.1491 | 14.06 | 3.991 | 183.2 | 563.5 | 2.372 | ****** | ****** | 344.4
AU | S | G3 | 2 | 2 | 7 | 0.2043 | 19.12 | 3.992 | 184.1 | 558.5 | 3.252 | ****** | ****** | 468.6
AU | S | G3 | 2 | 2 | 8 | 0.2801 | 25.57 | 3.994 | 184 | 543.3 | 4.458 | ****** | ****** | 626.5
AU | S | G3 | 2 | 2 | 9 | 0.3839 | 33.46 | 3.992 | 182.2 | 516.3 | 6.11 | ****** | ****** | 819.8
AU | S | G3 | 2 | 2 | 10 | 0.5263 | 42.63 | 3.994 | 178.1 | 476.8 | 8.376 | ****** | ****** | 1045
AU | S | G3 | 2 | 2 | 11 | 0.7214 | 52.54 | 3.993 | 171.4 | 424.3 | 11.48 | ****** | ****** | 1287
AU | S | G3 | 2 | 2 | 12 | 0.9895 | 60.04 | 3.992 | 168.2 | 342.1 | 15.75 | ****** | ****** | 1471
AU | S | G3 | 2 | 2 | 13 | 1.356 | 63.42 | 3.995 | 166.9 | 241.8 | 21.58 | ****** | ****** | 1554
AU | S | G3 | 2 | 2 | 14 | 1.858 | 68.78 | 3.997 | 154.5 | 173.9 | 29.56 | ****** | ****** | 1685
AU | S | G3 | 2 | 2 | 15 | 2.545 | 77.79 | 3.996 | 138 | 133.6 | 40.5 | ****** | ****** | 1906
AU | S | G3 | 2 | 2 | 16 | 3.487 | 89.28 | 3.995 | 120.6 | 106.5 | 55.49 | ****** | ****** | 2187
AU | S | G3 | 2 | 2 | 17 | 4.778 | 101.3 | 3.994 | 103.4 | 83.93 | 76.05 | ****** | ****** | 2482
AU | S | G3 | 2 | 2 | 18 | 6.55 | 113.4 | 3.997 | 88.19 | 63.61 | 104.2 | ****** | ****** | 2777
AU | S | G3 | 2 | 2 | 19 | 8.979 | 126.6 | 3.996 | 75.4 | 46.58 | 142.9 | ****** | ****** | 3103
AU | S | G3 | 2 | 2 | 20 | 12.31 | 141.7 | 3.996 | 64.29 | 33.18 | 195.9 | ****** | ****** | 3472
CT | S | G3 | 2 | 1 | 1 | 0.9861 | 12.76 | 3.996 | ****** | ****** | 147.3 | 12.94 | 0.3768 | 312.6
CT | S | G3 | 2 | 1 | 2 | 1.37 | 21.4 | 3.996 | ****** | ****** | 400.7 | 15.62 | 0.5235 | 524.4
CT | S | G3 | 2 | 1 | 3 | 1.879 | 23.8 | 3.994 | ****** | ****** | 749.9 | 12.67 | 0.718 | 583.2
CT | S | G3 | 2 | 1 | 4 | 2.575 | 27.34 | 3.994 | ****** | ****** | 1228 | 10.62 | 0.9839 | 669.9
CT | S | G3 | 2 | 1 | 5 | 3.53 | 31.12 | 3.996 | ****** | ****** | 1884 | 8.816 | 1.349 | 762.5
CT | S | G3 | 2 | 1 | 6 | 4.838 | 35.25 | 3.996 | ****** | ****** | 2784 | 7.284 | 1.849 | 863.6
CT | S | G3 | 2 | 1 | 7 | 6.633 | 39.53 | 3.997 | ****** | ****** | 4016 | 5.96 | 2.535 | 968.6
CT | S | G3 | 2 | 1 | 8 | 9.093 | 44.12 | 3.996 | ****** | ****** | 5706 | 4.853 | 3.475 | 1081
CT | S | G3 | 2 | 1 | 9 | 12.46 | 49.35 | 3.996 | ****** | ****** | 8023 | 3.959 | 4.763 | 1209
CT | S | G3 | 2 | 1 | 10 | 17.08 | 55.34 | 3.998 | ****** | ****** | 11200 | 3.239 | 6.529 | 1356
CT | S | G3 | 2 | 1 | 11 | 23.42 | 62.42 | 3.996 | ****** | ****** | 15550 | 2.665 | 8.95 | 1529
CT | S | G3 | 2 | 1 | 12 | 32.1 | 71.08 | 3.997 | ****** | ****** | 21520 | 2.214 | 12.27 | 1742
CT | S | G3 | 2 | 1 | 13 | 44 | 81.55 | 3.996 | ****** | ****** | 29700 | 1.853 | 16.81 | 1998
CT | S | G3 | 2 | 1 | 14 | 60.31 | 94.89 | 3.996 | ****** | ****** | 40910 | 1.573 | 23.05 | 2325
CT | S | G3 | 2 | 1 | 15 | 82.67 | 111.8 | 3.997 | ****** | ****** | 56270 | 1.352 | 31.59 | 2739
CT | S | G3 | 2 | 1 | 16 | 113.3 | 134 | 3.995 | ****** | ****** | 77330 | 1.182 | 43.31 | 3283
CT | S | G3 | 2 | 1 | 17 | 155.3 | 163.9 | 3.996 | ****** | ****** | 106200 | 1.055 | 59.36 | 4017
CT | S | G3 | 2 | 1 | 18 | 212.9 | 204.3 | 3.997 | ****** | ****** | 145800 | 0.9595 | 81.37 | 5006
CT | S | G3 | 2 | 1 | 19 | 291.9 | 254.3 | 3.997 | ****** | ****** | 200000 | 0.8714 | 111.6 | 6232
CT | S | G3 | 2 | 1 | 20 | 400.1 | 306.3 | 3.998 | ****** | ****** | 274300 | 0.7656 | 152.9 | 7506
CT | S | G3 | 2 | 2 | 1 | 0.03142 | 0.042 | 3.998 | 6.578 | 5.222 | 0.5 | ****** | ****** | 1.029
CT | S | G3 | 2 | 2 | 2 | 0.04248 | 0.07199 | 3.996 | 5.678 | 9.009 | 0.676 | ****** | ****** | 1.764
CT | S | G3 | 2 | 2 | 3 | 0.05788 | 0.09874 | 3.998 | 5.288 | 9.323 | 0.9212 | ****** | ****** | 2.419
CT | S | G3 | 2 | 2 | 4 | 0.07929 | 0.1335 | 3.998 | 5.066 | 9.285 | 1.262 | ****** | ****** | 3.271
CT | S | G3 | 2 | 2 | 5 | 0.1087 | 0.1808 | 3.997 | 4.904 | 9.228 | 1.73 | ****** | ****** | 4.429
CT | S | G3 | 2 | 2 | 6 | 0.149 | 0.2455 | 3.997 | 4.802 | 9.172 | 2.371 | ****** | ****** | 6.014
CT | S | G3 | 2 | 2 | 7 | 0.2042 | 0.334 | 3.998 | 4.775 | 9.1 | 3.25 | ****** | ****** | 8.183
CT | S | G3 | 2 | 2 | 8 | 0.2799 | 0.4519 | 3.998 | 4.762 | 8.956 | 4.455 | ****** | ****** | 11.07
CT | S | G3 | 2 | 2 | 9 | 0.3837 | 0.605 | 3.999 | 4.72 | 8.711 | 6.107 | ****** | ****** | 14.82
CT | S | G3 | 2 | 2 | 10 | 0.526 | 0.8041 | 3.997 | 4.698 | 8.378 | 8.371 | ****** | ****** | 19.7
CT | S | G3 | 2 | 2 | 11 | 0.721 | 1.061 | 3.998 | 4.683 | 7.974 | 11.48 | ****** | ****** | 26
CT | S | G3 | 2 | 2 | 12 | 0.9884 | 1.396 | 3.999 | 4.681 | 7.541 | 15.73 | ****** | ****** | 34.21
CT | S | G3 | 2 | 2 | 13 | 1.355 | 1.844 | 3.996 | 4.707 | 7.141 | 21.56 | ****** | ****** | 45.19
CT | S | G3 | 2 | 2 | 14 | 1.857 | 2.471 | 3.998 | 4.799 | 6.845 | 29.56 | ****** | ****** | 60.54
CT | S | G3 | 2 | 2 | 15 | 2.546 | 3.396 | 3.997 | 5.007 | 6.722 | 40.52 | ****** | ****** | 83.21
CT | S | G3 | 2 | 2 | 16 | 3.489 | 4.844 | 3.997 | 5.414 | 6.838 | 55.54 | ****** | ****** | 118.7
CT | S | G3 | 2 | 2 | 17 | 4.783 | 7.224 | 4.003 | 6.142 | 7.233 | 76.13 | ****** | ****** | 177
CT | S | G3 | 2 | 2 | 18 | 6.558 | 11.17 | 4.004 | 7.295 | 7.827 | 104.4 | ****** | ****** | 273.6
CT | S | G3 | 2 | 2 | 19 | 8.993 | 17.25 | 4.002 | 8.82 | 8.21 | 143.1 | ****** | ****** | 422.6
CT | S | G3 | 2 | 2 | 20 | 12.33 | 25.24 | 4.001 | 10.26 | 7.763 | 196.3 | ****** | ****** | 618.5
CU | S | G3 | 2 | 1 | 1 | 0.9956 | 2.94 | 3.985 | ****** | ****** | 148.5 | 2.953 | 0.3805 | 72.03
CU | S | G3 | 2 | 1 | 2 | 1.369 | 4.853 | 3.987 | ****** | ****** | 402.6 | 3.545 | 0.5231 | 118.9
CU | S | G3 | 2 | 1 | 3 | 1.878 | 6.125 | 3.982 | ****** | ****** | 751.7 | 3.261 | 0.7177 | 150.1
CU | S | G3 | 2 | 1 | 4 | 2.574 | 7.533 | 3.986 | ****** | ****** | 1230 | 2.926 | 0.9837 | 184.6
CU | S | G3 | 2 | 1 | 5 | 3.528 | 9.408 | 3.986 | ****** | ****** | 1886 | 2.666 | 1.348 | 230.5
CU | S | G3 | 2 | 1 | 6 | 4.837 | 11.69 | 3.986 | ****** | ****** | 2785 | 2.417 | 1.848 | 286.4
CU | S | G3 | 2 | 1 | 7 | 6.63 | 14.43 | 3.987 | ****** | ****** | 4018 | 2.176 | 2.534 | 353.5
CU | S | G3 | 2 | 1 | 8 | 9.089 | 17.63 | 3.987 | ****** | ****** | 5707 | 1.94 | 3.473 | 432.1
CU | S | G3 | 2 | 1 | 9 | 12.46 | 21.2 | 3.988 | ****** | ****** | 8023 | 1.701 | 4.762 | 519.4
CU | S | G3 | 2 | 1 | 10 | 17.08 | 25.19 | 3.988 | ****** | ****** | 11200 | 1.475 | 6.527 | 617.3
CU | S | G3 | 2 | 1 | 11 | 23.41 | 29.67 | 3.989 | ****** | ****** | 15550 | 1.267 | 8.948 | 726.9
CU | S | G3 | 2 | 1 | 12 | 32.1 | 34.63 | 3.989 | ****** | ****** | 21520 | 1.079 | 12.27 | 848.5
CU | S | G3 | 2 | 1 | 13 | 44 | 40.29 | 3.99 | ****** | ****** | 29700 | 0.9156 | 16.81 | 987.1
CU | S | G3 | 2 | 1 | 14 | 60.31 | 46.92 | 3.991 | ****** | ****** | 40910 | 0.778 | 23.05 | 1150
CU | S | G3 | 2 | 1 | 15 | 82.67 | 54.97 | 3.991 | ****** | ****** | 56280 | 0.6649 | 31.59 | 1347
CU | S | G3 | 2 | 1 | 16 | 113.3 | 65.04 | 3.991 | ****** | ****** | 77350 | 0.574 | 43.3 | 1594
CU | S | G3 | 2 | 1 | 17 | 155.3 | 78.11 | 3.992 | ****** | ****** | 106200 | 0.5029 | 59.36 | 1914
CU | S | G3 | 2 | 1 | 18 | 212.9 | 95.14 | 3.989 | ****** | ****** | 145800 | 0.4468 | 81.36 | 2331
CU | S | G3 | 2 | 1 | 19 | 291.8 | 117.5 | 3.994 | ****** | ****** | 200100 | 0.4025 | 111.5 | 2878
CU | S | G3 | 2 | 1 | 20 | 400 | 145.1 | 3.992 | ****** | ****** | 274400 | 0.3628 | 152.9 | 3556
CU | S | G3 | 2 | 1 | 1 | 0.9965 | 2.383 | 3.998 | ****** | ****** | 148.6 | 2.391 | 0.3808 | 58.38
CU | S | G3 | 2 | 2 | 1 | 0.03142 | 0.02621 | 3.992 | 4.454 | 2.761 | 0.5001 | ****** | ****** | 0.6421
CU | S | G3 | 2 | 2 | 2 | 0.04248 | 0.04371 | 3.992 | 4.105 | 4.996 | 0.6761 | ****** | ****** | 1.071
CU | S | G3 | 2 | 2 | 3 | 0.05788 | 0.0596 | 3.994 | 3.915 | 5.151 | 0.9212 | ****** | ****** | 1.46
CU | S | G3 | 2 | 2 | 4 | 0.07929 | 0.08041 | 3.993 | 3.818 | 5.101 | 1.262 | ****** | ****** | 1.97
CU | S | G3 | 2 | 2 | 5 | 0.1087 | 0.1089 | 3.991 | 3.762 | 5.049 | 1.73 | ****** | ****** | 2.668
CU | S | G3 | 2 | 2 | 6 | 0.149 | 0.1477 | 3.992 | 3.731 | 4.989 | 2.371 | ****** | ****** | 3.619
CU | S | G3 | 2 | 2 | 7 | 0.2042 | 0.1998 | 3.996 | 3.698 | 4.911 | 3.25 | ****** | ****** | 4.896
CU | S | G3 | 2 | 2 | 8 | 0.2799 | 0.2689 | 3.993 | 3.667 | 4.794 | 4.455 | ****** | ****** | 6.588
CU | S | G3 | 2 | 2 | 9 | 0.3837 | 0.3591 | 3.994 | 3.633 | 4.623 | 6.107 | ****** | ****** | 8.798
CU | S | G3 | 2 | 2 | 10 | 0.526 | 0.4751 | 3.995 | 3.594 | 4.393 | 8.372 | ****** | ****** | 11.64
CU | S | G3 | 2 | 2 | 11 | 0.7211 | 0.6229 | 3.997 | 3.543 | 4.112 | 11.48 | ****** | ****** | 15.26
CU | S | G3 | 2 | 2 | 12 | 0.9884 | 0.8105 | 3.996 | 3.481 | 3.798 | 15.73 | ****** | ****** | 19.86
CU | S | G3 | 2 | 2 | 13 | 1.355 | 1.051 | 3.996 | 3.414 | 3.479 | 21.56 | ****** | ****** | 25.75
CU | S | G3 | 2 | 2 | 14 | 1.857 | 1.366 | 3.997 | 3.353 | 3.181 | 29.56 | ****** | ****** | 33.47
CU | S | G3 | 2 | 2 | 15 | 2.546 | 1.791 | 3.996 | 3.317 | 2.922 | 40.52 | ****** | ****** | 43.88
CU | S | G3 | 2 | 2 | 16 | 3.49 | 2.383 | 3.997 | 3.325 | 2.712 | 55.54 | ****** | ****** | 58.39
CU | S | G3 | 2 | 2 | 17 | 4.783 | 3.235 | 3.995 | 3.395 | 2.554 | 76.13 | ****** | ****** | 79.25
CU | S | G3 | 2 | 2 | 18 | 6.557 | 4.48 | 3.997 | 3.538 | 2.432 | 104.4 | ****** | ****** | 109.8
CU | S | G3 | 2 | 2 | 19 | 8.989 | 6.285 | 3.998 | 3.737 | 2.31 | 143.1 | ****** | ****** | 154
CU | S | G3 | 2 | 2 | 20 | 12.32 | 8.826 | 3.995 | 3.954 | 2.149 | 196.1 | ****** | ****** | 216.2
CU | S | G3 | 2 | 2 | 1 | 0.03142 | 0.02455 | 3.998 | 4.139 | 2.642 | 0.5001 | ****** | ****** | 0.6016
DT | S | G3 | 2 | 1 | 1 | 0.995 | 14.09 | 3.973 | ****** | ****** | 148.2 | 14.16 | 0.3802 | 345.2
DT | S | G3 | 2 | 1 | 2 | 1.37 | 18.64 | 3.973 | ****** | ****** | 402.5 | 13.61 | 0.5234 | 456.7
DT | S | G3 | 2 | 1 | 3 | 1.879 | 20.82 | 3.973 | ****** | ****** | 751.7 | 11.08 | 0.7179 | 510.1
DT | S | G3 | 2 | 1 | 4 | 2.575 | 22.78 | 3.974 | ****** | ****** | 1230 | 8.847 | 0.9841 | 558.2
DT | S | G3 | 2 | 1 | 5 | 3.53 | 24.67 | 3.974 | ****** | ****** | 1887 | 6.989 | 1.349 | 604.4
DT | S | G3 | 2 | 1 | 6 | 4.839 | 26.75 | 3.975 | ****** | ****** | 2786 | 5.528 | 1.849 | 655.5
DT | S | G3 | 2 | 1 | 7 | 6.633 | 28.93 | 3.976 | ****** | ****** | 4020 | 4.361 | 2.535 | 708.8
DT | S | G3 | 2 | 1 | 8 | 9.092 | 31.35 | 3.975 | ****** | ****** | 5710 | 3.448 | 3.474 | 768.2
DT | S | G3 | 2 | 1 | 9 | 12.46 | 34.35 | 3.975 | ****** | ****** | 8027 | 2.756 | 4.762 | 841.6
DT | S | G3 | 2 | 1 | 10 | 17.08 | 38.03 | 3.977 | ****** | ****** | 11200 | 2.226 | 6.528 | 931.8
DT | S | G3 | 2 | 1 | 11 | 23.42 | 42.71 | 3.977 | ****** | ****** | 15560 | 1.824 | 8.948 | 1047
DT | S | G3 | 2 | 1 | 12 | 32.1 | 49.05 | 3.978 | ****** | ****** | 21520 | 1.528 | 12.27 | 1202
DT | S | G3 | 2 | 1 | 13 | 43.99 | 57.6 | 3.977 | ****** | ****** | 29700 | 1.309 | 16.81 | 1411
DT | S | G3 | 2 | 1 | 14 | 60.3 | 69.13 | 3.977 | ****** | ****** | 40910 | 1.146 | 23.05 | 1694
DT | S | G3 | 2 | 1 | 15 | 82.66 | 84.85 | 3.978 | ****** | ****** | 56280 | 1.027 | 31.59 | 2079
DT | S | G3 | 2 | 1 | 16 | 113.3 | 106.7 | 3.977 | ****** | ****** | 77330 | 0.9419 | 43.3 | 2615
DT | S | G3 | 2 | 1 | 17 | 155.3 | 137.9 | 3.979 | ****** | ****** | 106200 | 0.8877 | 59.36 | 3378
DT | S | G3 | 2 | 1 | 18 | 212.9 | 181.7 | 3.982 | ****** | ****** | 145800 | 0.8532 | 81.37 | 4451
DT | S | G3 | 2 | 1 | 19 | 291.9 | 235.4 | 3.982 | ****** | ****** | 200000 | 0.8063 | 111.6 | 5767
DT | S | G3 | 2 | 1 | 20 | 400.2 | 286.1 | 3.981 | ****** | ****** | 274300 | 0.7149 | 152.9 | 7010
DT | S | G3 | 2 | 2 | 1 | 0.0314 | 0.158 | 3.983 | 22.38 | 22.31 | 0.4997 | ****** | ****** | 3.87
DT | S | G3 | 2 | 2 | 2 | 0.04244 | 0.3094 | 3.981 | 19.12 | 41.63 | 0.6755 | ****** | ****** | 7.582
DT | S | G3 | 2 | 2 | 3 | 0.05787 | 0.4454 | 3.983 | 17.87 | 44.94 | 0.921 | ****** | ****** | 10.91
DT | S | G3 | 2 | 2 | 4 | 0.0793 | 0.6052 | 3.983 | 17.1 | 44.8 | 1.262 | ****** | ****** | 14.83
DT | S | G3 | 2 | 2 | 5 | 0.1087 | 0.8076 | 3.976 | 16.48 | 43.67 | 1.73 | ****** | ****** | 19.79
DT | S | G3 | 2 | 2 | 6 | 0.149 | 1.07 | 3.979 | 16.02 | 42.19 | 2.372 | ****** | ****** | 26.22
DT | S | G3 | 2 | 2 | 7 | 0.2043 | 1.414 | 3.98 | 15.73 | 40.54 | 3.251 | ****** | ****** | 34.64
DT | S | G3 | 2 | 2 | 8 | 0.28 | 1.841 | 3.979 | 15.4 | 38.34 | 4.456 | ****** | ****** | 45.11
DT | S | G3 | 2 | 2 | 9 | 0.3838 | 2.349 | 3.981 | 14.9 | 35.46 | 6.109 | ****** | ****** | 57.56
DT | S | G3 | 2 | 2 | 10 | 0.5261 | 2.949 | 3.983 | 14.33 | 32.17 | 8.374 | ****** | ****** | 72.26
DT | S | G3 | 2 | 2 | 11 | 0.7212 | 3.633 | 3.98 | 13.65 | 28.55 | 11.48 | ****** | ****** | 89.01
DT | S | G3 | 2 | 2 | 12 | 0.9886 | 4.399 | 3.983 | 12.85 | 24.83 | 15.73 | ****** | ****** | 107.8
DT | S | G3 | 2 | 2 | 13 | 1.355 | 5.264 | 3.985 | 12.02 | 21.24 | 21.57 | ****** | ****** | 129
DT | S | G3 | 2 | 2 | 14 | 1.858 | 6.256 | 3.985 | 11.34 | 17.86 | 29.57 | ****** | ****** | 153.3
DT | S | G3 | 2 | 2 | 15 | 2.546 | 7.491 | 3.987 | 10.95 | 14.89 | 40.53 | ****** | ****** | 183.5
DT | S | G3 | 2 | 2 | 16 | 3.49 | 9.257 | 3.988 | 10.76 | 12.73 | 55.54 | ****** | ****** | 226.8
DT | S | G3 | 2 | 2 | 17 | 4.784 | 11.72 | 3.988 | 10.79 | 10.97 | 76.14 | ****** | ****** | 287.1
DT | S | G3 | 2 | 2 | 18 | 6.558 | 14.96 | 3.988 | 10.94 | 9.26 | 104.4 | ****** | ****** | 366.6
DT | S | G3 | 2 | 2 | 19 | 8.99 | 19.14 | 3.99 | 11.04 | 7.549 | 143.1 | ****** | ****** | 468.9
DT | S | G3 | 2 | 2 | 20 | 12.32 | 24.22 | 3.99 | 10.85 | 5.902 | 196.1 | ****** | ****** | 593.4
DU | S | G3 | 2 | 1 | 1 | 0.9955 | 18.14 | 3.985 | ****** | ****** | 148.3 | 18.22 | 0.3804 | 444.4
DU | S | G3 | 2 | 1 | 2 | 1.37 | 23.2 | 3.986 | ****** | ****** | 402.6 | 16.94 | 0.5235 | 568.5
DU | S | G3 | 2 | 1 | 3 | 1.879 | 25.29 | 3.985 | ****** | ****** | 751.9 | 13.46 | 0.718 | 619.6
DU | S | G3 | 2 | 1 | 4 | 2.575 | 27.43 | 3.987 | ****** | ****** | 1231 | 10.65 | 0.984 | 672.2
DU | S | G3 | 2 | 1 | 5 | 3.53 | 29.73 | 3.987 | ****** | ****** | 1887 | 8.421 | 1.349 | 728.3
DU | S | G3 | 2 | 1 | 6 | 4.838 | 32.22 | 3.986 | ****** | ****** | 2787 | 6.659 | 1.849 | 789.5
DU | S | G3 | 2 | 1 | 7 | 6.632 | 34.75 | 3.989 | ****** | ****** | 4020 | 5.24 | 2.534 | 851.5
DU | S | G3 | 2 | 1 | 8 | 9.092 | 37.48 | 3.987 | ****** | ****** | 5710 | 4.122 | 3.474 | 918.3
DU | S | G3 | 2 | 1 | 9 | 12.46 | 40.56 | 3.987 | ****** | ****** | 8028 | 3.254 | 4.762 | 993.7
DU | S | G3 | 2 | 1 | 10 | 17.08 | 44.01 | 3.99 | ****** | ****** | 11200 | 2.577 | 6.528 | 1078
DU | S | G3 | 2 | 1 | 11 | 23.41 | 48 | 3.989 | ****** | ****** | 15560 | 2.05 | 8.948 | 1176
DU | S | G3 | 2 | 1 | 12 | 32.1 | 52.83 | 3.989 | ****** | ****** | 21530 | 1.646 | 12.27 | 1295
DU | S | G3 | 2 | 1 | 13 | 43.99 | 58.34 | 3.989 | ****** | ****** | 29710 | 1.326 | 16.81 | 1429
DU | S | G3 | 2 | 1 | 14 | 60.3 | 65.13 | 3.992 | ****** | ****** | 40920 | 1.08 | 23.04 | 1596
DU | S | G3 | 2 | 1 | 15 | 82.66 | 73.3 | 3.998 | ****** | ****** | 56290 | 0.8868 | 31.59 | 1796
DU | S | G3 | 2 | 1 | 16 | 113.3 | 83.32 | 4 | ****** | ****** | 77360 | 0.7353 | 43.3 | 2041
DU | S | G3 | 2 | 1 | 17 | 155.3 | 95.96 | 4.002 | ****** | ****** | 106200 | 0.6178 | 59.35 | 2351
DU | S | G3 | 2 | 1 | 18 | 212.9 | 111.8 | 4.001 | ****** | ****** | 145800 | 0.5251 | 81.36 | 2739
DU | S | G3 | 2 | 1 | 19 | 291.8 | 130.7 | 4.003 | ****** | ****** | 200100 | 0.4479 | 111.5 | 3203
DU | S | G3 | 2 | 1 | 20 | 400 | 152.2 | 4.003 | ****** | ****** | 274500 | 0.3804 | 152.9 | 3729
DU | S | G3 | 2 | 1 | 1 | 0.9952 | 16.38 | 3.996 | ****** | ****** | 148.3 | 16.46 | 0.3803 | 401.3
DU | S | G3 | 2 | 2 | 1 | 0.03139 | 0.2134 | 4 | 33.71 | 26.24 | 0.4995 | ****** | ****** | 5.229
DU | S | G3 | 2 | 2 | 2 | 0.04242 | 0.4571 | 3.998 | 27.3 | 61.97 | 0.6751 | ****** | ****** | 11.2
DU | S | G3 | 2 | 2 | 3 | 0.05786 | 0.6787 | 3.994 | 25.7 | 69.08 | 0.9208 | ****** | ****** | 16.63
DU | S | G3 | 2 | 2 | 4 | 0.0793 | 0.9337 | 3.995 | 24.8 | 69.69 | 1.262 | ****** | ****** | 22.88
DU | S | G3 | 2 | 2 | 5 | 0.1087 | 1.258 | 3.994 | 24.2 | 68.59 | 1.73 | ****** | ****** | 30.83
DU | S | G3 | 2 | 2 | 6 | 0.149 | 1.68 | 3.996 | 23.77 | 66.75 | 2.372 | ****** | ****** | 41.17
DU | S | G3 | 2 | 2 | 7 | 0.2043 | 2.217 | 3.997 | 23.53 | 64 | 3.251 | ****** | ****** | 54.32
DU | S | G3 | 2 | 2 | 8 | 0.28 | 2.885 | 3.994 | 23.08 | 60.48 | 4.457 | ****** | ****** | 70.69
DU | S | G3 | 2 | 2 | 9 | 0.3838 | 3.689 | 3.994 | 22.18 | 56.17 | 6.109 | ****** | ****** | 90.39
DU | S | G3 | 2 | 2 | 10 | 0.5262 | 4.623 | 3.996 | 21.3 | 50.94 | 8.374 | ****** | ****** | 113.3
DU | S | G3 | 2 | 2 | 11 | 0.7212 | 5.665 | 3.997 | 20.18 | 45.04 | 11.48 | ****** | ****** | 138.8
DU | S | G3 | 2 | 2 | 12 | 0.9886 | 6.779 | 3.996 | 18.82 | 38.75 | 15.73 | ****** | ****** | 166.1
DU | S | G3 | 2 | 2 | 13 | 1.355 | 7.943 | 3.996 | 17.35 | 32.49 | 21.57 | ****** | ****** | 194.6
DU | S | G3 | 2 | 2 | 14 | 1.858 | 9.144 | 3.998 | 16.06 | 26.43 | 29.57 | ****** | ****** | 224
DU | S | G3 | 2 | 2 | 15 | 2.546 | 10.55 | 3.998 | 15.07 | 21.23 | 40.52 | ****** | ****** | 258.5
DU | S | G3 | 2 | 2 | 16 | 3.49 | 12.49 | 3.998 | 14.3 | 17.34 | 55.54 | ****** | ****** | 305.9
DU | S | G3 | 2 | 2 | 17 | 4.783 | 15.15 | 3.997 | 13.81 | 14.33 | 76.13 | ****** | ****** | 371.2
DU | S | G3 | 2 | 2 | 18 | 6.557 | 18.69 | 3.997 | 13.54 | 11.72 | 104.4 | ****** | ****** | 457.9
DU | S | G3 | 2 | 2 | 19 | 8.989 | 23.27 | 3.998 | 13.32 | 9.337 | 143.1 | ****** | ****** | 570.1
DU | S | G3 | 2 | 2 | 20 | 12.32 | 28.89 | 3.998 | 12.86 | 7.191 | 196.1 | ****** | ****** | 707.9
DU | S | G3 | 2 | 2 | 1 | 0.03139 | 0.169 | 3.997 | 26.92 | 20.51 | 0.4996 | ****** | ****** | 4.142
AT | F | G1 | 3 | 1 | 1 | 1.003 | 86.8 | 4.008 | ****** | ****** | 148.8 | 86.52 | 0.3834 | 2127
AT | F | G1 | 3 | 1 | 2 | 1.373 | 80.63 | 4.008 | ****** | ****** | 404.2 | 58.75 | 0.5245 | 1976
AT | F | G1 | 3 | 1 | 3 | 1.88 | 81.8 | 4.01 | ****** | ****** | 753.8 | 43.51 | 0.7184 | 2004
AT | F | G1 | 3 | 1 | 4 | 2.577 | 83.81 | 4.008 | ****** | ****** | 1233 | 32.53 | 0.9846 | 2053
AT | F | G1 | 3 | 1 | 5 | 3.531 | 86.64 | 4.007 | ****** | ****** | 1890 | 24.53 | 1.35 | 2123
AT | F | G1 | 3 | 1 | 6 | 4.84 | 89.2 | 4.009 | ****** | ****** | 2790 | 18.43 | 1.85 | 2186
AT | F | G1 | 3 | 1 | 7 | 6.634 | 92.34 | 4.006 | ****** | ****** | 4023 | 13.92 | 2.535 | 2262
AT | F | G1 | 3 | 1 | 8 | 9.093 | 96.18 | 4.01 | ****** | ****** | 5714 | 10.58 | 3.475 | 2357
AT | F | G1 | 3 | 1 | 9 | 12.46 | 100.7 | 4.009 | ****** | ****** | 8032 | 8.083 | 4.763 | 2468
AT | F | G1 | 3 | 1 | 10 | 17.08 | 106.5 | 4.005 | ****** | ****** | 11210 | 6.233 | 6.528 | 2609
AT | F | G1 | 3 | 1 | 11 | 23.42 | 113.5 | 4.007 | ****** | ****** | 15560 | 4.847 | 8.948 | 2781
AT | F | G1 | 3 | 1 | 12 | 32.09 | 122.1 | 4.007 | ****** | ****** | 21530 | 3.806 | 12.26 | 2993
AT | F | G1 | 3 | 1 | 13 | 44 | 133.5 | 4.011 | ****** | ****** | 29710 | 3.034 | 16.81 | 3270
AT | F | G1 | 3 | 1 | 14 | 60.3 | 147.4 | 4.008 | ****** | ****** | 40920 | 2.445 | 23.04 | 3613
AT | F | G1 | 3 | 1 | 15 | 82.66 | 165.4 | 4.007 | ****** | ****** | 56290 | 2.001 | 31.59 | 4052
AT | F | G1 | 3 | 1 | 16 | 113.3 | 188.5 | 4.007 | ****** | ****** | 77350 | 1.664 | 43.3 | 4620
AT | F | G1 | 3 | 1 | 17 | 155.3 | 218.3 | 4.007 | ****** | ****** | 106200 | 1.405 | 59.35 | 5348
AT | F | G1 | 3 | 1 | 18 | 212.9 | 257.1 | 4.008 | ****** | ****** | 145800 | 1.208 | 81.36 | 6299
AT | F | G1 | 3 | 1 | 19 | 291.8 | 307.3 | 4.006 | ****** | ****** | 200000 | 1.053 | 111.5 | 7529
AT | F | G1 | 3 | 1 | 20 | 400.1 | 368.6 | 4.008 | ****** | ****** | 274400 | 0.9213 | 152.9 | 9030
AT | F | G1 | 3 | 2 | 1 | 0.006269 | 0.2481 | 4.008 | 0 | 248.6 | 0.09978 | ****** | ****** | 6.079
AT | F | G1 | 3 | 2 | 2 | 0.009177 | 0.1711 | 4.008 | 62.11 | 99.28 | 0.1461 | ****** | ****** | 4.191
AT | F | G1 | 3 | 2 | 3 | 0.01364 | 0.366 | 4.006 | 58.42 | 158.2 | 0.2171 | ****** | ****** | 8.969
AT | F | G1 | 3 | 2 | 4 | 0.02037 | 0.5806 | 4.008 | 57.41 | 169.6 | 0.3242 | ****** | ****** | 14.22
AT | F | G1 | 3 | 2 | 5 | 0.03039 | 0.8796 | 4.007 | 57.04 | 172.7 | 0.4836 | ****** | ****** | 21.55
AT | F | G1 | 3 | 2 | 6 | 0.04533 | 1.33 | 4.006 | 57.51 | 175.2 | 0.7215 | ****** | ****** | 32.6
AT | F | G1 | 3 | 2 | 7 | 0.06763 | 1.978 | 4.008 | 57.55 | 174.5 | 1.076 | ****** | ****** | 48.47
AT | F | G1 | 3 | 2 | 8 | 0.1009 | 2.919 | 4.008 | 56.66 | 172.7 | 1.606 | ****** | ****** | 71.52
AT | F | G1 | 3 | 2 | 9 | 0.1505 | 4.284 | 4.007 | 55.62 | 170 | 2.396 | ****** | ****** | 105
AT | F | G1 | 3 | 2 | 10 | 0.2246 | 6.291 | 4.007 | 55.81 | 166.9 | 3.574 | ****** | ****** | 154.1
AT | F | G1 | 3 | 2 | 11 | 0.3351 | 9.11 | 4.005 | 56.02 | 161.4 | 5.333 | ****** | ****** | 223.2
AT | F | G1 | 3 | 2 | 12 | 0.4999 | 13.05 | 4.008 | 56.69 | 153.9 | 7.956 | ****** | ****** | 319.8
AT | F | G1 | 3 | 2 | 13 | 0.7459 | 18.24 | 4.012 | 57.23 | 142.6 | 11.87 | ****** | ****** | 447
AT | F | G1 | 3 | 2 | 14 | 1.113 | 24.61 | 4.011 | 57.55 | 126.5 | 17.71 | ****** | ****** | 603
AT | F | G1 | 3 | 2 | 15 | 1.661 | 31.46 | 4.01 | 58.22 | 103.8 | 26.43 | ****** | ****** | 770.8
AT | F | G1 | 3 | 2 | 16 | 2.477 | 38.7 | 4.009 | 57.66 | 79.44 | 39.42 | ****** | ****** | 948.2
AT | F | G1 | 3 | 2 | 17 | 3.693 | 47.36 | 4.009 | 53.78 | 59.98 | 58.78 | ****** | ****** | 1160
AT | F | G1 | 3 | 2 | 18 | 5.509 | 57.66 | 4.008 | 48.61 | 44.29 | 87.68 | ****** | ****** | 1413
AT | F | G1 | 3 | 2 | 19 | 8.22 | 70.35 | 4.006 | 43.78 | 31.24 | 130.8 | ****** | ****** | 1724
AT | F | G1 | 3 | 2 | 20 | 12.26 | 86.44 | 4.007 | 39.02 | 20.95 | 195.2 | ****** | ****** | 2118
AU | F | G1 | 3 | 1 | 1 | 1.002 | 100.3 | 4.008 | ****** | ****** | 149 | 100.2 | 0.3827 | 2458
AU | F | G1 | 3 | 1 | 2 | 1.372 | 95.72 | 4.009 | ****** | ****** | 404.2 | 69.76 | 0.5243 | 2345
AU | F | G1 | 3 | 1 | 3 | 1.88 | 97.95 | 4.007 | ****** | ****** | 753.7 | 52.11 | 0.7184 | 2400
AU | F | G1 | 3 | 1 | 4 | 2.576 | 103.4 | 4.009 | ****** | ****** | 1233 | 40.15 | 0.9843 | 2534
AU | F | G1 | 3 | 1 | 5 | 3.531 | 109.7 | 4.008 | ****** | ****** | 1889 | 31.07 | 1.349 | 2688
AU | F | G1 | 3 | 1 | 6 | 4.84 | 116.9 | 4.005 | ****** | ****** | 2788 | 24.16 | 1.849 | 2865
AU | F | G1 | 3 | 1 | 7 | 6.634 | 123.7 | 4.006 | ****** | ****** | 4022 | 18.65 | 2.535 | 3031
AU | F | G1 | 3 | 1 | 8 | 9.093 | 130.6 | 4.006 | ****** | ****** | 5712 | 14.36 | 3.475 | 3200
AU | F | G1 | 3 | 1 | 9 | 12.46 | 138.3 | 4.004 | ****** | ****** | 8029 | 11.09 | 4.762 | 3388
AU | F | G1 | 3 | 1 | 10 | 17.08 | 146.9 | 4.008 | ****** | ****** | 11210 | 8.599 | 6.529 | 3600
AU | F | G1 | 3 | 1 | 11 | 23.42 | 156.7 | 4.006 | ****** | ****** | 15560 | 6.692 | 8.948 | 3839
AU | F | G1 | 3 | 1 | 12 | 32.1 | 169 | 4.005 | ****** | ****** | 21530 | 5.265 | 12.27 | 4140
AU | F | G1 | 3 | 1 | 13 | 44 | 183.2 | 4.008 | ****** | ****** | 29710 | 4.163 | 16.81 | 4488
AU | F | G1 | 3 | 1 | 14 | 60.3 | 200.5 | 4.006 | ****** | ****** | 40920 | 3.325 | 23.05 | 4912
AU | F | G1 | 3 | 1 | 15 | 82.66 | 221.3 | 4.006 | ****** | ****** | 56280 | 2.678 | 31.59 | 5423
AU | F | G1 | 3 | 1 | 16 | 113.3 | 246.3 | 4.006 | ****** | ****** | 77350 | 2.174 | 43.3 | 6035
AU | F | G1 | 3 | 1 | 17 | 155.3 | 276.6 | 4.008 | ****** | ****** | 106200 | 1.781 | 59.35 | 6777
AU | F | G1 | 3 | 1 | 18 | 212.9 | 312.9 | 4.01 | ****** | ****** | 145800 | 1.47 | 81.36 | 7666
AU | F | G1 | 3 | 1 | 19 | 291.8 | 354.9 | 4.01 | ****** | ****** | 200000 | 1.216 | 111.5 | 8695
AU | F | G1 | 3 | 1 | 20 | 400 | 402.1 | 4.01 | ****** | ****** | 274400 | 1.005 | 152.9 | 9852
AU | F | G1 | 3 | 2 | 1 | 0.03135 | 0.9873 | 4.002 | 156.2 | 121.4 | 0.499 | ****** | ****** | 24.19
AU | F | G1 | 3 | 2 | 2 | 0.04238 | 2.464 | 4.002 | 141.3 | 336.8 | 0.6745 | ****** | ****** | 60.36
AU | F | G1 | 3 | 2 | 3 | 0.05787 | 3.892 | 4.001 | 140.4 | 398.7 | 0.921 | ****** | ****** | 95.37
AU | F | G1 | 3 | 2 | 4 | 0.07932 | 5.624 | 4.002 | 141.3 | 422.4 | 1.262 | ****** | ****** | 137.8
AU | F | G1 | 3 | 2 | 5 | 0.1087 | 7.899 | 4.002 | 142.7 | 433.5 | 1.731 | ****** | ****** | 193.5
AU | F | G1 | 3 | 2 | 6 | 0.1491 | 10.93 | 4.004 | 143.8 | 437.6 | 2.372 | ****** | ****** | 267.8
AU | F | G1 | 3 | 2 | 7 | 0.2043 | 14.87 | 4.003 | 144.1 | 433.9 | 3.252 | ****** | ****** | 364.3
AU | F | G1 | 3 | 2 | 8 | 0.2801 | 19.94 | 4.002 | 144 | 423.6 | 4.458 | ****** | ****** | 488.7
AU | F | G1 | 3 | 2 | 9 | 0.3839 | 26.36 | 4.003 | 143.6 | 406.7 | 6.11 | ****** | ****** | 645.8
AU | F | G1 | 3 | 2 | 10 | 0.5263 | 34.04 | 4.002 | 141.8 | 380.9 | 8.376 | ****** | ****** | 834.1
AU | F | G1 | 3 | 2 | 11 | 0.7214 | 42.66 | 4.001 | 138.3 | 344.8 | 11.48 | ****** | ****** | 1045
AU | F | G1 | 3 | 2 | 12 | 0.9891 | 50.68 | 4 | 134 | 292.7 | 15.74 | ****** | ****** | 1242
AU | F | G1 | 3 | 2 | 13 | 1.356 | 55.35 | 4.002 | 136.4 | 217.1 | 21.59 | ****** | ****** | 1356
AU | F | G1 | 3 | 2 | 14 | 1.858 | 60 | 4 | 130.3 | 155.5 | 29.57 | ****** | ****** | 1470
AU | F | G1 | 3 | 2 | 15 | 2.545 | 67.52 | 4 | 118 | 117.8 | 40.51 | ****** | ****** | 1654
AU | F | G1 | 3 | 2 | 16 | 3.487 | 77.37 | 4.001 | 103.7 | 93.17 | 55.5 | ****** | ****** | 1896
AU | F | G1 | 3 | 2 | 17 | 4.779 | 87.93 | 3.999 | 89.41 | 73.3 | 76.06 | ****** | ****** | 2154
AU | F | G1 | 3 | 2 | 18 | 6.551 | 98.91 | 4 | 76.89 | 55.56 | 104.3 | ****** | ****** | 2423
AU | F | G1 | 3 | 2 | 19 | 8.98 | 111.3 | 4 | 66.36 | 40.72 | 142.9 | ****** | ****** | 2726
AU | F | G1 | 3 | 2 | 20 | 12.31 | 125.3 | 4.001 | 57.04 | 28.98 | 195.9 | ****** | ****** | 3071
CT | F | G1 | 3 | 1 | 1 | 0.9976 | 0.5179 | 4.002 | ****** | ****** | 148.7 | 0.5192 | 0.3812 | 12.69
CT | F | G1 | 3 | 1 | 2 | 1.37 | 0.9052 | 3.999 | ****** | ****** | 403.3 | 0.6608 | 0.5234 | 22.18
CT | F | G1 | 3 | 1 | 3 | 1.878 | 1.208 | 3.998 | ****** | ****** | 752.7 | 0.6431 | 0.7177 | 29.59
CT | F | G1 | 3 | 1 | 4 | 2.575 | 1.543 | 4 | ****** | ****** | 1232 | 0.5991 | 0.9838 | 37.8
CT | F | G1 | 3 | 1 | 5 | 3.529 | 1.94 | 3.999 | ****** | ****** | 1888 | 0.5496 | 1.349 | 47.53
CT | F | G1 | 3 | 1 | 6 | 4.838 | 2.402 | 3.999 | ****** | ****** | 2788 | 0.4965 | 1.849 | 58.85
CT | F | G1 | 3 | 1 | 7 | 6.632 | 2.951 | 4 | ****** | ****** | 4021 | 0.445 | 2.534 | 72.31
CT | F | G1 | 3 | 1 | 8 | 9.091 | 3.649 | 3.998 | ****** | ****** | 5712 | 0.4014 | 3.474 | 89.4
CT | F | G1 | 3 | 1 | 9 | 12.46 | 4.549 | 4 | ****** | ****** | 8029 | 0.3651 | 4.762 | 111.5
CT | F | G1 | 3 | 1 | 10 | 17.08 | 5.827 | 4 | ****** | ****** | 11210 | 0.3411 | 6.527 | 142.8
CT | F | G1 | 3 | 1 | 11 | 23.41 | 7.706 | 4 | ****** | ****** | 15560 | 0.3291 | 8.947 | 188.8
CT | F | G1 | 3 | 1 | 12 | 32.09 | 10.45 | 3.999 | ****** | ****** | 21530 | 0.3256 | 12.26 | 256.1
CT | F | G1 | 3 | 1 | 13 | 43.99 | 14.35 | 4 | ****** | ****** | 29700 | 0.3262 | 16.81 | 351.6
CT | F | G1 | 3 | 1 | 14 | 60.3 | 19.77 | 3.999 | ****** | ****** | 40920 | 0.3278 | 23.04 | 484.3
CT | F | G1 | 3 | 1 | 15 | 82.66 | 27.29 | 4 | ****** | ****** | 56280 | 0.3302 | 31.59 | 668.8
CT | F | G1 | 3 | 1 | 16 | 113.3 | 37.91 | 3.998 | ****** | ****** | 77350 | 0.3346 | 43.3 | 929
CT | F | G1 | 3 | 1 | 17 | 155.3 | 53.21 | 4.001 | ****** | ****** | 106200 | 0.3426 | 59.35 | 1304
CT | F | G1 | 3 | 1 | 18 | 212.9 | 75.34 | 3.999 | ****** | ****** | 145800 | 0.3539 | 81.35 | 1846
CT | F | G1 | 3 | 1 | 19 | 291.9 | 105 | 4.001 | ****** | ****** | 200000 | 0.3598 | 111.5 | 2573
CT | F | G1 | 3 | 1 | 20 | 400.1 | 138.9 | 4 | ****** | ****** | 274400 | 0.3471 | 152.9 | 3402
CT | F | G1 | 3 | 2 | 1 | 0.03143 | 0.006793 | 3.997 | 0.9927 | 0.927 | 0.5002 | ****** | ****** | 0.1664
CT | F | G1 | 3 | 2 | 2 | 0.04248 | 0.009432 | 3.999 | 0.9949 | 0.9778 | 0.6762 | ****** | ****** | 0.2311
CT | F | G1 | 3 | 2 | 3 | 0.05788 | 0.01115 | 3.999 | 0.9012 | 0.8074 | 0.9212 | ****** | ****** | 0.2731
CT | F | G1 | 3 | 2 | 4 | 0.07928 | 0.0134 | 3.999 | 0.8499 | 0.6372 | 1.262 | ****** | ****** | 0.3284
CT | F | G1 | 3 | 2 | 5 | 0.1087 | 0.0164 | 4.001 | 0.8172 | 0.4806 | 1.73 | ****** | ****** | 0.4018
CT | F | G1 | 3 | 2 | 6 | 0.149 | 0.02074 | 3.998 | 0.7869 | 0.3822 | 2.371 | ****** | ****** | 0.5082
CT | F | G1 | 3 | 2 | 7 | 0.2042 | 0.0269 | 3.999 | 0.7486 | 0.3528 | 3.25 | ****** | ****** | 0.659
CT | F | G1 | 3 | 2 | 8 | 0.2799 | 0.03506 | 4 | 0.7134 | 0.3322 | 4.455 | ****** | ****** | 0.859
CT | F | G1 | 3 | 2 | 9 | 0.3837 | 0.04522 | 4.002 | 0.6873 | 0.2754 | 6.108 | ****** | ****** | 1.108
CT | F | G1 | 3 | 2 | 10 | 0.526 | 0.05909 | 4.002 | 0.6591 | 0.2524 | 8.372 | ****** | ****** | 1.448
CT | F | G1 | 3 | 2 | 11 | 0.7211 | 0.0773 | 4 | 0.6341 | 0.2271 | 11.48 | ****** | ****** | 1.894
CT | F | G1 | 3 | 2 | 12 | 0.9886 | 0.1016 | 4 | 0.6115 | 0.2084 | 15.73 | ****** | ****** | 2.49
CT | F | G1 | 3 | 2 | 13 | 1.355 | 0.1344 | 4 | 0.5931 | 0.1915 | 21.57 | ****** | ****** | 3.294
CT | F | G1 | 3 | 2 | 14 | 1.858 | 0.1801 | 4 | 0.5812 | 0.1828 | 29.57 | ****** | ****** | 4.414
CT | F | G1 | 3 | 2 | 15 | 2.547 | 0.2472 | 4.002 | 0.5809 | 0.1857 | 40.53 | ****** | ****** | 6.057
CT | F | G1 | 3 | 2 | 16 | 3.491 | 0.3527 | 4.002 | 0.6023 | 0.2003 | 55.56 | ****** | ****** | 8.641
CT | F | G1 | 3 | 2 | 17 | 4.786 | 0.5369 | 4.001 | 0.664 | 0.2368 | 76.16 | ****** | ****** | 13.16
CT | F | G1 | 3 | 2 | 18 | 6.56 | 0.8737 | 3.999 | 0.784 | 0.2925 | 104.4 | ****** | ****** | 21.41
CT | F | G1 | 3 | 2 | 19 | 8.993 | 1.451 | 3.997 | 0.9519 | 0.3482 | 143.1 | ****** | ****** | 35.55
CT | F | G1 | 3 | 2 | 20 | 12.33 | 2.311 | 4.001 | 1.117 | 0.3725 | 196.2 | ****** | ****** | 56.63
CU | F | G1 | 3 | 1 | 2 | 1.369 | 11.81 | 4.01 | ****** | ****** | 402.2 | 8.626 | 0.523 | 289.3
CU | F | G1 | 3 | 1 | 3 | 1.879 | 13.63 | 4.01 | ****** | ****** | 751.3 | 7.255 | 0.7179 | 334
CU | F | G1 | 3 | 1 | 4 | 2.575 | 15.13 | 4.012 | ****** | ****** | 1230 | 5.877 | 0.984 | 370.8
CU | F | G1 | 3 | 1 | 5 | 3.53 | 16.78 | 4.012 | ****** | ****** | 1886 | 4.755 | 1.349 | 411.2
CU | F | G1 | 3 | 1 | 6 | 4.838 | 18.42 | 4.011 | ****** | ****** | 2786 | 3.807 | 1.849 | 451.3
CU | F | G1 | 3 | 1 | 7 | 6.632 | 20.23 | 4.01 | ****** | ****** | 4019 | 3.05 | 2.534 | 495.6
CU | F | G1 | 3 | 1 | 8 | 9.091 | 22.3 | 4.01 | ****** | ****** | 5710 | 2.453 | 3.474 | 546.4
CU | F | G1 | 3 | 1 | 9 | 12.46 | 24.62 | 4.012 | ****** | ****** | 8027 | 1.976 | 4.762 | 603.3
CU | F | G1 | 3 | 1 | 10 | 17.08 | 27.35 | 4.01 | ****** | ****** | 11200 | 1.601 | 6.527 | 670.2
CU | F | G1 | 3 | 1 | 11 | 23.41 | 30.56 | 4.011 | ****** | ****** | 15560 | 1.305 | 8.947 | 748.7
CU | F | G1 | 3 | 1 | 12 | 32.09 | 34.28 | 4.01 | ****** | ****** | 21520 | 1.068 | 12.26 | 840
CU | F | G1 | 3 | 1 | 13 | 43.99 | 38.85 | 4.009 | ****** | ****** | 29710 | 0.8832 | 16.81 | 952
CU | F | G1 | 3 | 1 | 14 | 60.3 | 44.26 | 4.01 | ****** | ****** | 40920 | 0.7339 | 23.04 | 1084
CU | F | G1 | 3 | 1 | 15 | 82.66 | 50.91 | 4.012 | ****** | ****** | 56290 | 0.6158 | 31.59 | 1247
CU | F | G1 | 3 | 1 | 16 | 113.3 | 59.27 | 4.012 | ****** | ****** | 77360 | 0.5231 | 43.3 | 1452
CU | F | G1 | 3 | 1 | 17 | 155.3 | 69.62 | 4.01 | ****** | ****** | 106200 | 0.4482 | 59.35 | 1706
CU | F | G1 | 3 | 1 | 18 | 212.9 | 82.65 | 4.012 | ****** | ****** | 145800 | 0.3883 | 81.35 | 2025
CU | F | G1 | 3 | 1 | 19 | 291.8 | 99.09 | 4.015 | ****** | ****** | 200100 | 0.3395 | 111.5 | 2428
CU | F | G1 | 3 | 1 | 20 | 400.1 | 118.6 | 4.016 | ****** | ****** | 274500 | 0.2965 | 152.9 | 2906
CU | F | G1 | 3 | 2 | 2 | 0.04246 | 0.1553 | 4.013 | 10.27 | 20.57 | 0.6757 | ****** | ****** | 3.806
CU | F | G1 | 3 | 2 | 3 | 0.05788 | 0.2151 | 4.012 | 9.266 | 21.43 | 0.9212 | ****** | ****** | 5.269
CU | F | G1 | 3 | 2 | 4 | 0.07931 | 0.283 | 4.012 | 8.688 | 20.67 | 1.262 | ****** | ****** | 6.934
CU | F | G1 | 3 | 2 | 5 | 0.1087 | 0.3675 | 4.01 | 8.265 | 19.57 | 1.73 | ****** | ****** | 9.006
CU | F | G1 | 3 | 2 | 6 | 0.149 | 0.4726 | 4.011 | 7.896 | 18.3 | 2.372 | ****** | ****** | 11.58
CU | F | G1 | 3 | 2 | 7 | 0.2043 | 0.6012 | 4.01 | 7.538 | 16.89 | 3.251 | ****** | ****** | 14.73
CU | F | G1 | 3 | 2 | 8 | 0.28 | 0.7564 | 4.01 | 7.181 | 15.38 | 4.457 | ****** | ****** | 18.53
CU | F | G1 | 3 | 2 | 9 | 0.3838 | 0.9414 | 4.008 | 6.821 | 13.82 | 6.109 | ****** | ****** | 23.07
CU | F | G1 | 3 | 2 | 10 | 0.5261 | 1.16 | 4.007 | 6.442 | 12.26 | 8.374 | ****** | ****** | 28.41
CU | F | G1 | 3 | 2 | 11 | 0.7212 | 1.418 | 4.008 | 6.053 | 10.77 | 11.48 | ****** | ****** | 34.74
CU | F | G1 | 3 | 2 | 12 | 0.9886 | 1.735 | 4.007 | 5.701 | 9.435 | 15.73 | ****** | ****** | 42.5
CU | F | G1 | 3 | 2 | 13 | 1.355 | 2.145 | 4.007 | 5.431 | 8.331 | 21.57 | ****** | ****** | 52.55
CU | F | G1 | 3 | 2 | 14 | 1.857 | 2.716 | 4.007 | 5.31 | 7.498 | 29.56 | ****** | ****** | 66.55
CU | F | G1 | 3 | 2 | 15 | 2.546 | 3.568 | 4.005 | 5.416 | 6.941 | 40.52 | ****** | ****** | 87.41
CU | F | G1 | 3 | 2 | 16 | 3.49 | 4.872 | 4.004 | 5.8 | 6.578 | 55.55 | ****** | ****** | 119.4
CU | F | G1 | 3 | 2 | 17 | 4.785 | 6.813 | 4.005 | 6.428 | 6.221 | 76.16 | ****** | ****** | 166.9
CU | F | G1 | 3 | 2 | 18 | 6.56 | 9.514 | 4.004 | 7.134 | 5.67 | 104.4 | ****** | ****** | 233.1
CU | F | G1 | 3 | 2 | 19 | 8.993 | 13 | 4.004 | 7.661 | 4.874 | 143.1 | ****** | ****** | 318.4
CU | F | G1 | 3 | 2 | 20 | 12.32 | 17.14 | 4.005 | 7.804 | 3.928 | 196.1 | ****** | ****** | 419.9
DT | F | G1 | 3 | 1 | 1 | 0.9913 | 8.67 | 3.998 | ****** | ****** | 147.9 | 8.747 | 0.3788 | 212.4
DT | F | G1 | 3 | 1 | 2 | 1.369 | 14.41 | 4 | ****** | ****** | 401.6 | 10.52 | 0.5232 | 353
DT | F | G1 | 3 | 1 | 3 | 1.879 | 16.43 | 4 | ****** | ****** | 750.7 | 8.745 | 0.7179 | 402.6
DT | F | G1 | 3 | 1 | 4 | 2.574 | 18.96 | 3.998 | ****** | ****** | 1229 | 7.366 | 0.9838 | 464.6
DT | F | G1 | 3 | 1 | 5 | 3.53 | 21.95 | 4.001 | ****** | ****** | 1885 | 6.219 | 1.349 | 537.8
DT | F | G1 | 3 | 1 | 6 | 4.838 | 25.15 | 4.001 | ****** | ****** | 2785 | 5.198 | 1.849 | 616.2
DT | F | G1 | 3 | 1 | 7 | 6.632 | 28.54 | 3.999 | ****** | ****** | 4017 | 4.303 | 2.534 | 699.3
DT | F | G1 | 3 | 1 | 8 | 9.092 | 32.32 | 4.001 | ****** | ****** | 5707 | 3.555 | 3.474 | 791.9
DT | F | G1 | 3 | 1 | 9 | 12.46 | 36.65 | 4.001 | ****** | ****** | 8024 | 2.941 | 4.762 | 898
DT | F | G1 | 3 | 1 | 10 | 17.08 | 41.85 | 3.999 | ****** | ****** | 11200 | 2.45 | 6.528 | 1025
DT | F | G1 | 3 | 1 | 11 | 23.42 | 48.26 | 3.998 | ****** | ****** | 15550 | 2.061 | 8.948 | 1182
DT | F | G1 | 3 | 1 | 12 | 32.1 | 56.17 | 4.001 | ****** | ****** | 21520 | 1.75 | 12.27 | 1376
DT | F | G1 | 3 | 1 | 13 | 44 | 65.99 | 4.001 | ****** | ****** | 29700 | 1.5 | 16.81 | 1617
DT | F | G1 | 3 | 1 | 14 | 60.31 | 78.55 | 3.998 | ****** | ****** | 40900 | 1.303 | 23.05 | 1925
DT | F | G1 | 3 | 1 | 15 | 82.67 | 94.8 | 4.001 | ****** | ****** | 56270 | 1.147 | 31.59 | 2323
DT | F | G1 | 3 | 1 | 16 | 113.3 | 116.3 | 3.999 | ****** | ****** | 77330 | 1.026 | 43.3 | 2850
DT | F | G1 | 3 | 1 | 17 | 155.3 | 146.1 | 3.998 | ****** | ****** | 106200 | 0.9406 | 59.35 | 3579
DT | F | G1 | 3 | 1 | 18 | 212.9 | 188.4 | 4.002 | ****** | ****** | 145800 | 0.885 | 81.37 | 4617
DT | F | G1 | 3 | 1 | 19 | 291.8 | 248.2 | 3.999 | ****** | ****** | 200000 | 0.8504 | 111.5 | 6081
DT | F | G1 | 3 | 1 | 20 | 400.1 | 321.1 | 4.002 | ****** | ****** | 274300 | 0.8026 | 152.9 | 7867
DT | F | G1 | 3 | 2 | 1 | 0.03142 | 0.05148 | 4.001 | 8.169 | 6.266 | 0.5 | ****** | ****** | 1.261
DT | F | G1 | 3 | 2 | 2 | 0.04247 | 0.09849 | 4.002 | 6.882 | 12.84 | 0.676 | ****** | ****** | 2.413
DT | F | G1 | 3 | 2 | 3 | 0.05788 | 0.1389 | 4 | 6.362 | 13.67 | 0.9212 | ****** | ****** | 3.404
DT | F | G1 | 3 | 2 | 4 | 0.0793 | 0.1897 | 3.999 | 6.098 | 13.74 | 1.262 | ****** | ****** | 4.647
DT | F | G1 | 3 | 2 | 5 | 0.1087 | 0.2579 | 4.001 | 5.929 | 13.68 | 1.73 | ****** | ****** | 6.318
DT | F | G1 | 3 | 2 | 6 | 0.149 | 0.3494 | 4.001 | 5.805 | 13.54 | 2.371 | ****** | ****** | 8.561
DT | F | G1 | 3 | 2 | 7 | 0.2042 | 0.4711 | 4.001 | 5.715 | 13.32 | 3.25 | ****** | ****** | 11.54
DT | F | G1 | 3 | 2 | 8 | 0.2799 | 0.6299 | 3.998 | 5.644 | 12.96 | 4.455 | ****** | ****** | 15.43
DT | F | G1 | 3 | 2 | 9 | 0.3838 | 0.8334 | 3.999 | 5.587 | 12.45 | 6.108 | ****** | ****** | 20.42
DT | F | G1 | 3 | 2 | 10 | 0.5261 | 1.09 | 3.998 | 5.53 | 11.78 | 8.373 | ****** | ****** | 26.7
DT | F | G1 | 3 | 2 | 11 | 0.7211 | 1.409 | 4.004 | 5.461 | 10.99 | 11.48 | ****** | ****** | 34.52
DT | F | G1 | 3 | 2 | 12 | 0.9885 | 1.808 | 4.001 | 5.395 | 10.15 | 15.73 | ****** | ****** | 44.31
DT | F | G1 | 3 | 2 | 13 | 1.355 | 2.318 | 4.003 | 5.34 | 9.327 | 21.57 | ****** | ****** | 56.79
DT | F | G1 | 3 | 2 | 14 | 1.857 | 2.993 | 4.001 | 5.332 | 8.606 | 29.56 | ****** | ****** | 73.33
DT | F | G1 | 3 | 2 | 15 | 2.546 | 3.937 | 4 | 5.428 | 8.057 | 40.52 | ****** | ****** | 96.45
DT | F | G1 | 3 | 2 | 16 | 3.49 | 5.328 | 4 | 5.702 | 7.713 | 55.55 | ****** | ****** | 130.5
DT | F | G1 | 3 | 2 | 17 | 4.784 | 7.453 | 4.001 | 6.225 | 7.554 | 76.14 | ****** | ****** | 182.6
DT | F | G1 | 3 | 2 | 18 | 6.559 | 10.7 | 4.001 | 7.018 | 7.464 | 104.4 | ****** | ****** | 262
DT | F | G1 | 3 | 2 | 19 | 8.993 | 15.4 | 4.001 | 7.988 | 7.205 | 143.1 | ****** | ****** | 377.2
DT | F | G1 | 3 | 2 | 20 | 12.33 | 21.54 | 4.001 | 8.845 | 6.5 | 196.2 | ****** | ****** | 527.7
DU | F | G1 | 3 | 1 | 2 | 1.369 | 7.101 | 3.998 | ****** | ****** | 402.5 | 5.186 | 0.5232 | 174
DU | F | G1 | 3 | 1 | 3 | 1.878 | 8.359 | 3.996 | ****** | ****** | 751.7 | 4.45 | 0.7178 | 204.8
DU | F | G1 | 3 | 1 | 4 | 2.575 | 9.807 | 3.997 | ****** | ****** | 1230 | 3.809 | 0.9838 | 240.3
DU | F | G1 | 3 | 1 | 5 | 3.529 | 11.69 | 3.997 | ****** | ****** | 1886 | 3.312 | 1.349 | 286.4
DU | F | G1 | 3 | 1 | 6 | 4.837 | 13.84 | 3.997 | ****** | ****** | 2786 | 2.862 | 1.849 | 339.2
DU | F | G1 | 3 | 1 | 7 | 6.631 | 16.37 | 3.996 | ****** | ****** | 4018 | 2.468 | 2.534 | 401.1
DU | F | G1 | 3 | 1 | 8 | 9.09 | 19.3 | 3.995 | ****** | ****** | 5708 | 2.123 | 3.474 | 472.8
DU | F | G1 | 3 | 1 | 9 | 12.46 | 22.61 | 3.995 | ****** | ****** | 8025 | 1.814 | 4.762 | 553.9
DU | F | G1 | 3 | 1 | 10 | 17.08 | 26.44 | 3.994 | ****** | ****** | 11200 | 1.548 | 6.527 | 647.8
DU | F | G1 | 3 | 1 | 11 | 23.41 | 30.84 | 3.993 | ****** | ****** | 15550 | 1.317 | 8.948 | 755.7
DU | F | G1 | 3 | 1 | 12 | 32.1 | 36.08 | 3.998 | ****** | ****** | 21520 | 1.124 | 12.26 | 884.1
DU | F | G1 | 3 | 1 | 13 | 44 | 42.25 | 3.997 | ****** | ****** | 29700 | 0.9604 | 16.81 | 1035
DU | F | G1 | 3 | 1 | 14 | 60.31 | 49.8 | 3.996 | ****** | ****** | 40910 | 0.8258 | 23.05 | 1220
DU | F | G1 | 3 | 1 | 15 | 82.66 | 59.11 | 3.995 | ****** | ****** | 56280 | 0.715 | 31.59 | 1448
DU | F | G1 | 3 | 1 | 16 | 113.3 | 70.92 | 3.995 | ****** | ****** | 77340 | 0.6259 | 43.3 | 1738
DU | F | G1 | 3 | 1 | 17 | 155.3 | 86.15 | 3.994 | ****** | ****** | 106200 | 0.5547 | 59.35 | 2111
DU | F | G1 | 3 | 1 | 18 | 212.9 | 106.2 | 3.997 | ****** | ****** | 145800 | 0.499 | 81.36 | 2603
DU | F | G1 | 3 | 1 | 19 | 291.8 | 132.1 | 3.999 | ****** | ****** | 200000 | 0.4525 | 111.5 | 3235
DU | F | G1 | 3 | 1 | 20 | 400 | 164 | 4 | ****** | ****** | 274400 | 0.4099 | 152.9 | 4017
DU | F | G1 | 3 | 2 | 2 | 0.04247 | 0.0749 | 3.998 | 5.779 | 9.453 | 0.676 | ****** | ****** | 1.835
DU | F | G1 | 3 | 2 | 3 | 0.05788 | 0.1044 | 3.997 | 5.392 | 9.969 | 0.9213 | ****** | ****** | 2.558
DU | F | G1 | 3 | 2 | 4 | 0.0793 | 0.1409 | 3.995 | 5.226 | 9.868 | 1.262 | ****** | ****** | 3.453
DU | F | G1 | 3 | 2 | 5 | 0.1087 | 0.1902 | 3.996 | 5.136 | 9.718 | 1.73 | ****** | ****** | 4.659
DU | F | G1 | 3 | 2 | 6 | 0.149 | 0.2562 | 3.995 | 5.064 | 9.543 | 2.371 | ****** | ****** | 6.276
DU | F | G1 | 3 | 2 | 7 | 0.2042 | 0.3431 | 3.996 | 4.984 | 9.306 | 3.25 | ****** | ****** | 8.408
DU | F | G1 | 3 | 2 | 8 | 0.2799 | 0.4566 | 3.997 | 4.919 | 8.991 | 4.456 | ****** | ****** | 11.19
DU | F | G1 | 3 | 2 | 9 | 0.3838 | 0.6027 | 3.998 | 4.874 | 8.579 | 6.108 | ****** | ****** | 14.77
DU | F | G1 | 3 | 2 | 10 | 0.5261 | 0.7863 | 3.997 | 4.815 | 8.063 | 8.373 | ****** | ****** | 19.27
DU | F | G1 | 3 | 2 | 11 | 0.7211 | 1.016 | 3.995 | 4.75 | 7.467 | 11.48 | ****** | ****** | 24.89
DU | F | G1 | 3 | 2 | 12 | 0.9885 | 1.302 | 3.995 | 4.676 | 6.83 | 15.73 | ****** | ****** | 31.91
DU | F | G1 | 3 | 2 | 13 | 1.355 | 1.665 | 3.998 | 4.603 | 6.197 | 21.57 | ****** | ****** | 40.79
DU | F | G1 | 3 | 2 | 14 | 1.857 | 2.134 | 3.996 | 4.542 | 5.611 | 29.56 | ****** | ****** | 52.28
DU | F | G1 | 3 | 2 | 15 | 2.546 | 2.759 | 3.999 | 4.518 | 5.096 | 40.52 | ****** | ****** | 67.61
DU | F | G1 | 3 | 2 | 16 | 3.49 | 3.618 | 3.998 | 4.554 | 4.658 | 55.54 | ****** | ****** | 88.65
DU | F | G1 | 3 | 2 | 17 | 4.784 | 4.825 | 3.997 | 4.669 | 4.284 | 76.14 | ****** | ****** | 118.2
DU | F | G1 | 3 | 2 | 18 | 6.558 | 6.528 | 3.995 | 4.858 | 3.94 | 104.4 | ****** | ****** | 160
DU | F | G1 | 3 | 2 | 19 | 8.99 | 8.889 | 3.996 | 5.082 | 3.573 | 143.1 | ****** | ****** | 217.8
DU | F | G1 | 3 | 2 | 20 | 12.32 | 12.04 | 3.998 | 5.274 | 3.145 | 196.1 | ****** | ****** | 295
AT | F | G2 | 3 | 1 | 1 | 1.001 | 84.61 | 3.997 | ****** | ****** | 148.8 | 84.5 | 0.3826 | 2073
AT | F | G2 | 3 | 1 | 2 | 1.371 | 89.75 | 3.997 | ****** | ****** | 403.6 | 65.47 | 0.5238 | 2199
AT | F | G2 | 3 | 1 | 3 | 1.88 | 96.17 | 3.997 | ****** | ****** | 752.9 | 51.16 | 0.7183 | 2356
AT | F | G2 | 3 | 1 | 4 | 2.577 | 99.79 | 3.998 | ****** | ****** | 1232 | 38.73 | 0.9847 | 2445
AT | F | G2 | 3 | 1 | 5 | 3.531 | 104.4 | 3.998 | ****** | ****** | 1888 | 29.56 | 1.349 | 2557
AT | F | G2 | 3 | 1 | 6 | 4.84 | 109.2 | 4.001 | ****** | ****** | 2788 | 22.57 | 1.85 | 2676
AT | F | G2 | 3 | 1 | 7 | 6.634 | 114.4 | 3.996 | ****** | ****** | 4022 | 17.25 | 2.535 | 2804
AT | F | G2 | 3 | 1 | 8 | 9.092 | 120.3 | 3.995 | ****** | ****** | 5712 | 13.23 | 3.475 | 2947
AT | F | G2 | 3 | 1 | 9 | 12.46 | 127.1 | 3.999 | ****** | ****** | 8030 | 10.19 | 4.763 | 3113
AT | F | G2 | 3 | 1 | 10 | 17.08 | 135.2 | 3.999 | ****** | ****** | 11210 | 7.916 | 6.529 | 3314
AT | F | G2 | 3 | 1 | 11 | 23.42 | 145.4 | 4 | ****** | ****** | 15560 | 6.21 | 8.948 | 3563
AT | F | G2 | 3 | 1 | 12 | 32.09 | 158.7 | 3.997 | ****** | ****** | 21530 | 4.945 | 12.27 | 3888
AT | F | G2 | 3 | 1 | 13 | 44 | 175.3 | 4.001 | ****** | ****** | 29700 | 3.985 | 16.81 | 4296
AT | F | G2 | 3 | 1 | 14 | 60.31 | 197.1 | 3.999 | ****** | ****** | 40910 | 3.268 | 23.05 | 4828
AT | F | G2 | 3 | 1 | 15 | 82.66 | 225.1 | 3.998 | ****** | ****** | 56280 | 2.723 | 31.59 | 5514
AT | F | G2 | 3 | 1 | 16 | 113.3 | 262.1 | 4.001 | ****** | ****** | 77340 | 2.313 | 43.3 | 6422
AT | F | G2 | 3 | 1 | 17 | 155.3 | 312 | 3.998 | ****** | ****** | 106200 | 2.008 | 59.36 | 7644
AT | F | G2 | 3 | 1 | 18 | 212.9 | 378 | 3.998 | ****** | ****** | 145800 | 1.776 | 81.37 | 9263
AT | F | G2 | 3 | 1 | 19 | 291.9 | 460.3 | 4.002 | ****** | ****** | 200000 | 1.577 | 111.6 | 11280
AT | F | G2 | 3 | 1 | 20 | 400.1 | 550.2 | 4.002 | ****** | ****** | 274300 | 1.375 | 152.9 | 13480
AT | F | G2 | 3 | 2 | 1 | 0.03136 | 0.5036 | 3.999 | 85.99 | 52.8 | 0.4991 | ****** | ****** | 12.34
AT | F | G2 | 3 | 2 | 2 | 0.04238 | 1.305 | 4 | 74.45 | 178.6 | 0.6745 | ****** | ****** | 31.97
AT | F | G2 | 3 | 2 | 3 | 0.05786 | 2.053 | 3.997 | 72.6 | 210.8 | 0.9208 | ****** | ****** | 50.31
AT | F | G2 | 3 | 2 | 4 | 0.07931 | 2.945 | 4 | 72.15 | 221.9 | 1.262 | ****** | ****** | 72.15
AT | F | G2 | 3 | 2 | 5 | 0.1087 | 4.112 | 3.998 | 72.03 | 226.5 | 1.73 | ****** | ****** | 100.8
AT | F | G2 | 3 | 2 | 6 | 0.149 | 5.682 | 3.996 | 72.17 | 228.4 | 2.372 | ****** | ****** | 139.2
AT | F | G2 | 3 | 2 | 7 | 0.2043 | 7.792 | 3.999 | 72.7 | 228.4 | 3.251 | ****** | ****** | 190.9
AT | F | G2 | 3 | 2 | 8 | 0.2801 | 10.55 | 4 | 73.5 | 225 | 4.457 | ****** | ****** | 258.5
AT | F | G2 | 3 | 2 | 9 | 0.3839 | 14.08 | 3.998 | 73.96 | 218.2 | 6.11 | ****** | ****** | 344.9
AT | F | G2 | 3 | 2 | 10 | 0.5262 | 18.56 | 3.997 | 73.99 | 208.9 | 8.375 | ****** | ****** | 454.7
AT | F | G2 | 3 | 2 | 11 | 0.7213 | 24.09 | 3.998 | 73.75 | 196.4 | 11.48 | ****** | ****** | 590.2
AT | F | G2 | 3 | 2 | 12 | 0.9888 | 30.6 | 3.999 | 73.17 | 180.1 | 15.74 | ****** | ****** | 749.6
AT | F | G2 | 3 | 2 | 13 | 1.356 | 37.64 | 3.999 | 72.08 | 158.9 | 21.57 | ****** | ****** | 922.3
AT | F | G2 | 3 | 2 | 14 | 1.859 | 43.14 | 3.998 | 73.51 | 125.9 | 29.59 | ****** | ****** | 1057
AT | F | G2 | 3 | 2 | 15 | 2.547 | 49.5 | 4 | 72.51 | 98.26 | 40.54 | ****** | ****** | 1213
AT | F | G2 | 3 | 2 | 16 | 3.489 | 58.38 | 3.997 | 67.48 | 80.63 | 55.52 | ****** | ****** | 1430
AT | F | G2 | 3 | 2 | 17 | 4.781 | 68.36 | 3.996 | 60.85 | 66.1 | 76.09 | ****** | ****** | 1675
AT | F | G2 | 3 | 2 | 18 | 6.553 | 78 | 3.997 | 53.88 | 51.88 | 104.3 | ****** | ****** | 1911
AT | F | G2 | 3 | 2 | 19 | 8.983 | 88.19 | 3.999 | 47.94 | 38.82 | 143 | ****** | ****** | 2161
AT | F | G2 | 3 | 2 | 20 | 12.32 | 101 | 3.998 | 43.11 | 28.25 | 196 | ****** | ****** | 2475
AU | F | G2 | 3 | 1 | 1 | 1.003 | 73.38 | 3.998 | ****** | ****** | 149.2 | 73.15 | 0.3834 | 1798
AU | F | G2 | 3 | 1 | 2 | 1.371 | 73.64 | 3.999 | ****** | ****** | 404.3 | 53.71 | 0.524 | 1804
AU | F | G2 | 3 | 1 | 3 | 1.879 | 78.6 | 3.999 | ****** | ****** | 753.6 | 41.83 | 0.7181 | 1926
AU | F | G2 | 3 | 1 | 4 | 2.576 | 84.74 | 3.999 | ****** | ****** | 1232 | 32.9 | 0.9844 | 2076
AU | F | G2 | 3 | 1 | 5 | 3.53 | 91.06 | 3.997 | ****** | ****** | 1889 | 25.79 | 1.349 | 2231
AU | F | G2 | 3 | 1 | 6 | 4.84 | 96.88 | 4 | ****** | ****** | 2788 | 20.02 | 1.85 | 2374
AU | F | G2 | 3 | 1 | 7 | 6.634 | 102.5 | 3.999 | ****** | ****** | 4021 | 15.45 | 2.535 | 2511
AU | F | G2 | 3 | 1 | 8 | 9.092 | 108.1 | 3.998 | ****** | ****** | 5712 | 11.89 | 3.475 | 2648
AU | F | G2 | 3 | 1 | 9 | 12.46 | 114.4 | 3.999 | ****** | ****** | 8029 | 9.176 | 4.763 | 2802
AU | F | G2 | 3 | 1 | 10 | 17.08 | 121.6 | 3.998 | ****** | ****** | 11210 | 7.117 | 6.529 | 2979
AU | F | G2 | 3 | 1 | 11 | 23.41 | 130.4 | 3.999 | ****** | ****** | 15560 | 5.571 | 8.948 | 3196
AU | F | G2 | 3 | 1 | 12 | 32.09 | 141.1 | 3.999 | ****** | ****** | 21530 | 4.395 | 12.27 | 3456
AU | F | G2 | 3 | 1 | 13 | 43.99 | 153.4 | 3.999 | ****** | ****** | 29710 | 3.487 | 16.81 | 3758
AU | F | G2 | 3 | 1 | 14 | 60.31 | 168.4 | 3.998 | ****** | ****** | 40920 | 2.792 | 23.05 | 4125
AU | F | G2 | 3 | 1 | 15 | 82.66 | 186.3 | 4 | ****** | ****** | 56290 | 2.254 | 31.59 | 4566
AU | F | G2 | 3 | 1 | 16 | 113.3 | 208 | 3.999 | ****** | ****** | 77350 | 1.836 | 43.3 | 5097
AU | F | G2 | 3 | 1 | 17 | 155.3 | 234.8 | 3.998 | ****** | ****** | 106200 | 1.512 | 59.36 | 5754
AU | F | G2 | 3 | 1 | 18 | 212.9 | 267.3 | 4.002 | ****** | ****** | 145800 | 1.256 | 81.37 | 6550
AU | F | G2 | 3 | 1 | 19 | 291.8 | 306.1 | 4.001 | ****** | ****** | 200100 | 1.049 | 111.5 | 7499
AU | F | G2 | 3 | 1 | 20 | 400 | 350.6 | 4.001 | ****** | ****** | 274400 | 0.8765 | 152.9 | 8591
AU | F | G2 | 3 | 2 | 1 | 0.03135 | 0.605 | 3.999 | 99.32 | 69.53 | 0.499 | ****** | ****** | 14.82
AU | F | G2 | 3 | 2 | 2 | 0.04238 | 1.534 | 3.997 | 86.08 | 210.5 | 0.6744 | ****** | ****** | 37.59
AU | F | G2 | 3 | 2 | 3 | 0.05786 | 2.407 | 3.998 | 84.21 | 247.4 | 0.9208 | ****** | ****** | 58.97
AU | F | G2 | 3 | 2 | 4 | 0.07931 | 3.456 | 4 | 84.15 | 260.5 | 1.262 | ****** | ****** | 84.68
AU | F | G2 | 3 | 2 | 5 | 0.1087 | 4.834 | 3.999 | 84.5 | 266.3 | 1.73 | ****** | ****** | 118.5
AU | F | G2 | 3 | 2 | 6 | 0.149 | 6.661 | 3.996 | 84.7 | 267.8 | 2.372 | ****** | ****** | 163.2
AU | F | G2 | 3 | 2 | 7 | 0.2043 | 9.086 | 3.999 | 85.01 | 266.2 | 3.251 | ****** | ****** | 222.6
AU | F | G2 | 3 | 2 | 8 | 0.2801 | 12.25 | 4 | 85.49 | 261.2 | 4.457 | ****** | ****** | 300.1
AU | F | G2 | 3 | 2 | 9 | 0.3839 | 16.28 | 3.998 | 86.63 | 251.9 | 6.11 | ****** | ****** | 398.8
AU | F | G2 | 3 | 2 | 10 | 0.5263 | 21.16 | 3.998 | 87.58 | 237 | 8.376 | ****** | ****** | 518.6
AU | F | G2 | 3 | 2 | 11 | 0.7214 | 26.91 | 4.001 | 87.33 | 217.5 | 11.48 | ****** | ****** | 659.4
AU | F | G2 | 3 | 2 | 12 | 0.9889 | 33.36 | 4.001 | 86.16 | 193.7 | 15.74 | ****** | ****** | 817.5
AU | F | G2 | 3 | 2 | 13 | 1.356 | 39.24 | 3.999 | 85.9 | 160.2 | 21.58 | ****** | ****** | 961.5
AU | F | G2 | 3 | 2 | 14 | 1.859 | 43.08 | 3.998 | 87.76 | 116.2 | 29.59 | ****** | ****** | 1055
AU | F | G2 | 3 | 2 | 15 | 2.546 | 49.22 | 4 | 82.99 | 88.69 | 40.52 | ****** | ****** | 1206
AU | F | G2 | 3 | 2 | 16 | 3.488 | 57.71 | 4 | 75.35 | 71.63 | 55.51 | ****** | ****** | 1414
AU | F | G2 | 3 | 2 | 17 | 4.779 | 66.82 | 3.998 | 66.51 | 57.39 | 76.07 | ****** | ****** | 1637
AU | F | G2 | 3 | 2 | 18 | 6.551 | 76.13 | 3.999 | 58.21 | 44.08 | 104.3 | ****** | ****** | 1865
AU | F | G2 | 3 | 2 | 19 | 8.981 | 86.81 | 4 | 51.21 | 32.64 | 142.9 | ****** | ****** | 2127
AU | F | G2 | 3 | 2 | 20 | 12.31 | 99.66 | 3.998 | 45.09 | 23.52 | 195.9 | ****** | ****** | 2442
CT | F | G2 | 3 | 1 | 1 | 0.9919 | 7.644 | 3.991 | ****** | ****** | 148 | 7.707 | 0.379 | 187.3
CT | F | G2 | 3 | 1 | 2 | 1.369 | 13.16 | 3.99 | ****** | ****** | 401.6 | 9.614 | 0.5231 | 322.4
CT | F | G2 | 3 | 1 | 3 | 1.878 | 15.59 | 3.99 | ****** | ****** | 750.7 | 8.3 | 0.7178 | 382
CT | F | G2 | 3 | 1 | 4 | 2.574 | 18.45 | 3.991 | ****** | ****** | 1229 | 7.169 | 0.9836 | 452.1
CT | F | G2 | 3 | 1 | 5 | 3.528 | 22.68 | 3.992 | ****** | ****** | 1885 | 6.428 | 1.348 | 555.6
CT | F | G2 | 3 | 1 | 6 | 4.836 | 28.33 | 3.99 | ****** | ****** | 2783 | 5.859 | 1.848 | 694.2
CT | F | G2 | 3 | 1 | 7 | 6.63 | 35.62 | 3.991 | ****** | ****** | 4015 | 5.372 | 2.534 | 872.7
CT | F | G2 | 3 | 1 | 8 | 9.09 | 44.92 | 3.988 | ****** | ****** | 5703 | 4.942 | 3.474 | 1101
CT | F | G2 | 3 | 1 | 9 | 12.46 | 56.74 | 3.988 | ****** | ****** | 8017 | 4.554 | 4.762 | 1390
CT | F | G2 | 3 | 1 | 10 | 17.08 | 72.77 | 3.99 | ****** | ****** | 11190 | 4.26 | 6.528 | 1783
CT | F | G2 | 3 | 1 | 11 | 23.42 | 96.15 | 3.991 | ****** | ****** | 15530 | 4.106 | 8.95 | 2356
CT | F | G2 | 3 | 1 | 12 | 32.07 | 113.5 | 3.993 | ****** | ****** | 21500 | 3.539 | 12.26 | 2781
CT | F | G2 | 3 | 1 | 13 | 43.92 | 134.5 | 3.991 | ****** | ****** | 29670 | 3.064 | 16.78 | 3296
CT | F | G2 | 3 | 1 | 14 | 60.16 | 132.6 | 3.99 | ****** | ****** | 40890 | 2.204 | 22.99 | 3249
CT | F | G2 | 3 | 1 | 15 | 82.58 | 131 | 3.988 | ****** | ****** | 56270 | 1.586 | 31.56 | 3210
CT | F | G2 | 3 | 1 | 16 | 113.4 | 124 | 3.989 | ****** | ****** | 77350 | 1.094 | 43.34 | 3039
CT | F | G2 | 3 | 1 | 17 | 155.3 | 125.7 | 3.989 | ****** | ****** | 106200 | 0.8093 | 59.35 | 3079
CT | F | G2 | 3 | 1 | 18 | 212.9 | 128.1 | 3.993 | ****** | ****** | 145800 | 0.6016 | 81.37 | 3139
CT | F | G2 | 3 | 1 | 19 | 291.8 | 131.7 | 3.991 | ****** | ****** | 200100 | 0.4513 | 111.5 | 3227
CT | F | G2 | 3 | 1 | 20 | 400 | 134.8 | 3.988 | ****** | ****** | 274500 | 0.337 | 152.9 | 3302
CT | F | G2 | 3 | 2 | 1 | 0.0314 | 0.05767 | 3.99 | 10.92 | 3.725 | 0.4998 | ****** | ****** | 1.413
CT | F | G2 | 3 | 2 | 2 | 0.04247 | 0.1187 | 3.993 | 8.006 | 15.63 | 0.6759 | ****** | ****** | 2.908
CT | F | G2 | 3 | 2 | 3 | 0.0579 | 0.1618 | 3.992 | 7.075 | 16.07 | 0.9214 | ****** | ****** | 3.964
CT | F | G2 | 3 | 2 | 4 | 0.07932 | 0.2135 | 3.993 | 6.611 | 15.56 | 1.262 | ****** | ****** | 5.231
CT | F | G2 | 3 | 2 | 5 | 0.1087 | 0.2839 | 3.991 | 6.32 | 15.14 | 1.73 | ****** | ****** | 6.955
CT | F | G2 | 3 | 2 | 6 | 0.149 | 0.3794 | 3.991 | 6.12 | 14.78 | 2.371 | ****** | ****** | 9.296
CT | F | G2 | 3 | 2 | 7 | 0.2042 | 0.5077 | 3.993 | 5.999 | 14.42 | 3.25 | ****** | ****** | 12.44
CT | F | G2 | 3 | 2 | 8 | 0.2799 | 0.6757 | 3.996 | 5.913 | 13.96 | 4.456 | ****** | ****** | 16.55
CT | F | G2 | 3 | 2 | 9 | 0.3838 | 0.8909 | 3.995 | 5.836 | 13.37 | 6.108 | ****** | ****** | 21.83
CT | F | G2 | 3 | 2 | 10 | 0.5261 | 1.164 | 3.995 | 5.778 | 12.65 | 8.372 | ****** | ****** | 28.53
CT | F | G2 | 3 | 2 | 11 | 0.7211 | 1.507 | 3.997 | 5.72 | 11.82 | 11.48 | ****** | ****** | 36.94
CT | F | G2 | 3 | 2 | 12 | 0.9885 | 1.939 | 3.996 | 5.666 | 10.94 | 15.73 | ****** | ****** | 47.51
CT | F | G2 | 3 | 2 | 13 | 1.355 | 2.486 | 3.993 | 5.616 | 10.06 | 21.57 | ****** | ****** | 60.9
CT | F | G2 | 3 | 2 | 14 | 1.857 | 3.192 | 3.997 | 5.59 | 9.24 | 29.56 | ****** | ****** | 78.22
CT | F | G2 | 3 | 2 | 15 | 2.546 | 4.133 | 3.996 | 5.613 | 8.516 | 40.52 | ****** | ****** | 101.3
CT | F | G2 | 3 | 2 | 16 | 3.49 | 5.426 | 3.998 | 5.724 | 7.917 | 55.54 | ****** | ****** | 132.9
CT | F | G2 | 3 | 2 | 17 | 4.784 | 7.269 | 3.994 | 5.968 | 7.452 | 76.14 | ****** | ****** | 178.1
CT | F | G2 | 3 | 2 | 18 | 6.558 | 9.947 | 3.994 | 6.377 | 7.083 | 104.4 | ****** | ****** | 243.7
CT | F | G2 | 3 | 2 | 19 | 8.99 | 13.8 | 3.996 | 6.929 | 6.712 | 143.1 | ****** | ****** | 338.2
CT | F | G2 | 3 | 2 | 20 | 12.32 | 19.13 | 3.997 | 7.506 | 6.233 | 196.1 | ****** | ****** | 468.8
CU | F | G2 | 3 | 1 | 2 | 1.37 | 1.562 | 4 | ****** | ****** | 403.5 | 1.14 | 0.5236 | 38.28
CU | F | G2 | 3 | 1 | 3 | 1.878 | 1.905 | 4.003 | ****** | ****** | 752.8 | 1.014 | 0.7178 | 46.66
CU | F | G2 | 3 | 1 | 4 | 2.575 | 2.299 | 4.001 | ****** | ****** | 1232 | 0.8929 | 0.9839 | 56.33
CU | F | G2 | 3 | 1 | 5 | 3.529 | 2.812 | 4 | ****** | ****** | 1888 | 0.7967 | 1.349 | 68.89
CU | F | G2 | 3 | 1 | 6 | 4.838 | 3.457 | 4.002 | ****** | ****** | 2788 | 0.7147 | 1.849 | 84.71
CU | F | G2 | 3 | 1 | 7 | 6.631 | 4.307 | 3.999 | ****** | ****** | 4021 | 0.6495 | 2.534 | 105.5
CU | F | G2 | 3 | 1 | 8 | 9.089 | 5.418 | 4 | ****** | ****** | 5711 | 0.5961 | 3.473 | 132.7
CU | F | G2 | 3 | 1 | 9 | 12.46 | 6.835 | 4.001 | ****** | ****** | 8028 | 0.5486 | 4.761 | 167.5
CU | F | G2 | 3 | 1 | 10 | 17.08 | 8.632 | 4.002 | ****** | ****** | 11200 | 0.5054 | 6.526 | 211.5
CU | F | G2 | 3 | 1 | 11 | 23.41 | 10.88 | 4.001 | ****** | ****** | 15560 | 0.4646 | 8.946 | 266.5
CU | F | G2 | 3 | 1 | 12 | 32.09 | 13.63 | 4 | ****** | ****** | 21530 | 0.4248 | 12.26 | 334
CU | F | G2 | 3 | 1 | 13 | 43.99 | 16.89 | 4.002 | ****** | ****** | 29710 | 0.384 | 16.81 | 413.9
CU | F | G2 | 3 | 1 | 14 | 60.3 | 20.98 | 4.001 | ****** | ****** | 40920 | 0.3478 | 23.04 | 513.9
CU | F | G2 | 3 | 1 | 15 | 82.66 | 26.04 | 4.002 | ****** | ****** | 56290 | 0.315 | 31.59 | 638
CU | F | G2 | 3 | 1 | 16 | 113.3 | 32.37 | 4.003 | ****** | ****** | 77360 | 0.2857 | 43.3 | 793.1
CU | F | G2 | 3 | 1 | 17 | 155.3 | 40.54 | 4.001 | ****** | ****** | 106200 | 0.2611 | 59.35 | 993.4
CU | F | G2 | 3 | 1 | 18 | 212.9 | 50.9 | 4.001 | ****** | ****** | 145800 | 0.2391 | 81.35 | 1247
CU | F | G2 | 3 | 1 | 19 | 291.8 | 64.36 | 4.003 | ****** | ****** | 200100 | 0.2206 | 111.5 | 1577
CU | F | G2 | 3 | 1 | 20 | 400 | 81.41 | 4.002 | ****** | ****** | 274500 | 0.2035 | 152.8 | 1995
CU | F | G2 | 3 | 2 | 2 | 0.04249 | 0.0263 | 4.002 | 2.781 | 2.719 | 0.6762 | ****** | ****** | 0.6443
CU | F | G2 | 3 | 2 | 3 | 0.05788 | 0.0356 | 4 | 2.701 | 2.764 | 0.9212 | ****** | ****** | 0.8723
CU | F | G2 | 3 | 2 | 4 | 0.07929 | 0.04797 | 4.002 | 2.643 | 2.731 | 1.262 | ****** | ****** | 1.175
CU | F | G2 | 3 | 2 | 5 | 0.1087 | 0.06461 | 3.997 | 2.596 | 2.686 | 1.73 | ****** | ****** | 1.583
CU | F | G2 | 3 | 2 | 6 | 0.149 | 0.08711 | 3.999 | 2.547 | 2.648 | 2.371 | ****** | ****** | 2.134
CU | F | G2 | 3 | 2 | 7 | 0.2042 | 0.1171 | 3.997 | 2.503 | 2.594 | 3.25 | ****** | ****** | 2.87
CU | F | G2 | 3 | 2 | 8 | 0.2799 | 0.1568 | 4.001 | 2.46 | 2.518 | 4.455 | ****** | ****** | 3.843
CU | F | G2 | 3 | 2 | 9 | 0.3837 | 0.2086 | 4.002 | 2.416 | 2.415 | 6.107 | ****** | ****** | 5.112
CU | F | G2 | 3 | 2 | 10 | 0.526 | 0.2751 | 4 | 2.366 | 2.28 | 8.372 | ****** | ****** | 6.739
CU | F | G2 | 3 | 2 | 11 | 0.7211 | 0.3591 | 4 | 2.308 | 2.113 | 11.48 | ****** | ****** | 8.798
CU | F | G2 | 3 | 2 | 12 | 0.9885 | 0.4646 | 3.999 | 2.24 | 1.925 | 15.73 | ****** | ****** | 11.38
CU | F | G2 | 3 | 2 | 13 | 1.355 | 0.5972 | 4.001 | 2.163 | 1.729 | 21.57 | ****** | ****** | 14.63
CU | F | G2 | 3 | 2 | 14 | 1.857 | 0.7664 | 4.001 | 2.084 | 1.543 | 29.56 | ****** | ****** | 18.78
CU | F | G2 | 3 | 2 | 15 | 2.546 | 0.9861 | 4 | 2.009 | 1.373 | 40.52 | ****** | ****** | 24.16
CU | F | G2 | 3 | 2 | 16 | 3.49 | 1.279 | 4.001 | 1.949 | 1.225 | 55.55 | ****** | ****** | 31.33
CU | F | G2 | 3 | 2 | 17 | 4.784 | 1.675 | 4.001 | 1.909 | 1.094 | 76.14 | ****** | ****** | 41.04
CU | F | G2 | 3 | 2 | 18 | 6.558 | 2.217 | 4.001 | 1.887 | 0.9753 | 104.4 | ****** | ****** | 54.31
CU | F | G2 | 3 | 2 | 19 | 8.989 | 2.947 | 4.001 | 1.872 | 0.858 | 143.1 | ****** | ****** | 72.2
CU | F | G2 | 3 | 2 | 20 | 12.32 | 3.911 | 4.002 | 1.852 | 0.7406 | 196.1 | ****** | ****** | 95.83
DT | F | G2 | 3 | 1 | 1 | 0.9968 | 0.7543 | 4.011 | ****** | ****** | 148.6 | 0.7568 | 0.3809 | 18.48
DT | F | G2 | 3 | 1 | 2 | 1.369 | 1.593 | 4.011 | ****** | ****** | 402.9 | 1.164 | 0.5231 | 39.02
DT | F | G2 | 3 | 1 | 3 | 1.878 | 2.299 | 4.008 | ****** | ****** | 752 | 1.224 | 0.7175 | 56.32
DT | F | G2 | 3 | 1 | 4 | 2.574 | 3.031 | 4.011 | ****** | ****** | 1231 | 1.177 | 0.9837 | 74.26
DT | F | G2 | 3 | 1 | 5 | 3.529 | 3.853 | 4.012 | ****** | ****** | 1887 | 1.092 | 1.349 | 94.41
DT | F | G2 | 3 | 1 | 6 | 4.838 | 4.781 | 4.012 | ****** | ****** | 2786 | 0.9882 | 1.849 | 117.1
DT | F | G2 | 3 | 1 | 7 | 6.632 | 5.817 | 4.011 | ****** | ****** | 4019 | 0.8771 | 2.534 | 142.5
DT | F | G2 | 3 | 1 | 8 | 9.091 | 7.042 | 4.013 | ****** | ****** | 5710 | 0.7746 | 3.474 | 172.5
DT | F | G2 | 3 | 1 | 9 | 12.46 | 8.571 | 4.01 | ****** | ****** | 8027 | 0.6878 | 4.762 | 210
DT | F | G2 | 3 | 1 | 10 | 17.08 | 10.63 | 4.01 | ****** | ****** | 11200 | 0.6224 | 6.527 | 260.5
DT | F | G2 | 3 | 1 | 11 | 23.41 | 13.56 | 4.012 | ****** | ****** | 15560 | 0.5791 | 8.947 | 332.2
DT | F | G2 | 3 | 1 | 12 | 32.09 | 17.72 | 4.011 | ****** | ****** | 21520 | 0.5521 | 12.26 | 434.2
DT | F | G2 | 3 | 1 | 13 | 43.99 | 23.59 | 4.01 | ****** | ****** | 29700 | 0.5363 | 16.81 | 578.1
DT | F | G2 | 3 | 1 | 14 | 60.3 | 31.7 | 4.011 | ****** | ****** | 40910 | 0.5256 | 23.04 | 776.6
DT | F | G2 | 3 | 1 | 15 | 82.66 | 43.04 | 4.013 | ****** | ****** | 56270 | 0.5207 | 31.59 | 1055
DT | F | G2 | 3 | 1 | 16 | 113.3 | 59.28 | 4.012 | ****** | ****** | 77330 | 0.5232 | 43.3 | 1452
DT | F | G2 | 3 | 1 | 17 | 155.3 | 82.92 | 4.01 | ****** | ****** | 106200 | 0.5339 | 59.35 | 2032
DT | F | G2 | 3 | 1 | 18 | 212.9 | 117.6 | 4.01 | ****** | ****** | 145800 | 0.5526 | 81.36 | 2883
DT | F | G2 | 3 | 1 | 19 | 291.9 | 165 | 4.01 | ****** | ****** | 200000 | 0.5652 | 111.5 | 4042
DT | F | G2 | 3 | 1 | 20 | 400.2 | 216.2 | 4.012 | ****** | ****** | 274300 | 0.5402 | 152.9 | 5297
DT | F | G2 | 3 | 2 | 1 | 0.03142 | 0.008251 | 4.018 | 1.283 | 1.037 | 0.5001 | ****** | ****** | 0.2022
DT | F | G2 | 3 | 2 | 2 | 0.04248 | 0.01137 | 4.017 | 1.178 | 1.2 | 0.6762 | ****** | ****** | 0.2786
DT | F | G2 | 3 | 2 | 3 | 0.05788 | 0.01354 | 4.016 | 1.05 | 1.028 | 0.9212 | ****** | ****** | 0.3317
DT | F | G2 | 3 | 2 | 4 | 0.07928 | 0.01671 | 4.016 | 0.9821 | 0.8882 | 1.262 | ****** | ****** | 0.4094
DT | F | G2 | 3 | 2 | 5 | 0.1087 | 0.02104 | 4.016 | 0.9373 | 0.7752 | 1.73 | ****** | ****** | 0.5154
DT | F | G2 | 3 | 2 | 6 | 0.149 | 0.02688 | 4.016 | 0.9022 | 0.6866 | 2.371 | ****** | ****** | 0.6585
DT | F | G2 | 3 | 2 | 7 | 0.2042 | 0.03492 | 4.016 | 0.8651 | 0.6372 | 3.25 | ****** | ****** | 0.8555
DT | F | G2 | 3 | 2 | 8 | 0.2799 | 0.04542 | 4.013 | 0.8304 | 0.5916 | 4.455 | ****** | ****** | 1.113
DT | F | G2 | 3 | 2 | 9 | 0.3837 | 0.0587 | 4.014 | 0.8002 | 0.5325 | 6.107 | ****** | ****** | 1.438
DT | F | G2 | 3 | 2 | 10 | 0.526 | 0.07629 | 4.014 | 0.7697 | 0.4879 | 8.372 | ****** | ****** | 1.869
DT | F | G2 | 3 | 2 | 11 | 0.7211 | 0.09945 | 4.014 | 0.7427 | 0.4463 | 11.48 | ****** | ****** | 2.437
DT | F | G2 | 3 | 2 | 12 | 0.9885 | 0.1307 | 4.016 | 0.7199 | 0.415 | 15.73 | ****** | ****** | 3.203
DT | F | G2 | 3 | 2 | 13 | 1.355 | 0.174 | 4.013 | 0.7048 | 0.3927 | 21.57 | ****** | ****** | 4.263
DT | F | G2 | 3 | 2 | 14 | 1.858 | 0.2368 | 4.012 | 0.7027 | 0.3841 | 29.56 | ****** | ****** | 5.801
DT | F | G2 | 3 | 2 | 15 | 2.546 | 0.3349 | 4.009 | 0.7254 | 0.3956 | 40.53 | ****** | ****** | 8.205
DT | F | G2 | 3 | 2 | 16 | 3.491 | 0.5043 | 4.01 | 0.7958 | 0.4368 | 55.56 | ****** | ****** | 12.36
DT | F | G2 | 3 | 2 | 17 | 4.785 | 0.8313 | 4.008 | 0.953 | 0.5323 | 76.15 | ****** | ****** | 20.37
DT | F | G2 | 3 | 2 | 18 | 6.559 | 1.467 | 4.006 | 1.234 | 0.6735 | 104.4 | ****** | ****** | 35.95
DT | F | G2 | 3 | 2 | 19 | 8.993 | 2.577 | 4.011 | 1.609 | 0.8079 | 143.1 | ****** | ****** | 63.14
DT | F | G2 | 3 | 2 | 20 | 12.33 | 4.191 | 4.009 | 1.958 | 0.8547 | 196.2 | ****** | ****** | 102.7
DU | F | G2 | 3 | 1 | 2 | 1.368 | 4.428 | 4.003 | ****** | ****** | 402.5 | 3.236 | 0.5229 | 108.5
DU | F | G2 | 3 | 1 | 3 | 1.878 | 5.563 | 4.001 | ****** | ****** | 751.5 | 2.962 | 0.7177 | 136.3
DU | F | G2 | 3 | 1 | 4 | 2.575 | 6.568 | 4 | ****** | ****** | 1230 | 2.551 | 0.9838 | 160.9
DU | F | G2 | 3 | 1 | 5 | 3.53 | 7.598 | 3.999 | ****** | ****** | 1887 | 2.153 | 1.349 | 186.2
DU | F | G2 | 3 | 1 | 6 | 4.838 | 8.73 | 3.999 | ****** | ****** | 2786 | 1.804 | 1.849 | 213.9
DU | F | G2 | 3 | 1 | 7 | 6.632 | 9.959 | 4 | ****** | ****** | 4019 | 1.502 | 2.534 | 244
DU | F | G2 | 3 | 1 | 8 | 9.091 | 11.31 | 4.001 | ****** | ****** | 5710 | 1.244 | 3.474 | 277.1
DU | F | G2 | 3 | 1 | 9 | 12.46 | 12.89 | 4 | ****** | ****** | 8027 | 1.034 | 4.762 | 315.8
DU | F | G2 | 3 | 1 | 10 | 17.08 | 14.72 | 3.999 | ****** | ****** | 11200 | 0.8615 | 6.527 | 360.6
DU | F | G2 | 3 | 1 | 11 | 23.41 | 16.89 | 4 | ****** | ****** | 15560 | 0.7215 | 8.948 | 413.9
DU | F | G2 | 3 | 1 | 12 | 32.1 | 19.58 | 3.996 | ****** | ****** | 21530 | 0.6102 | 12.26 | 479.8
DU | F | G2 | 3 | 1 | 13 | 43.99 | 22.86 | 4 | ****** | ****** | 29710 | 0.5197 | 16.81 | 560.2
DU | F | G2 | 3 | 1 | 14 | 60.3 | 27.07 | 3.999 | ****** | ****** | 40920 | 0.4489 | 23.04 | 663.3
DU | F | G2 | 3 | 1 | 15 | 82.66 | 32.41 | 3.998 | ****** | ****** | 56290 | 0.3921 | 31.59 | 794.2
DU | F | G2 | 3 | 1 | 16 | 113.3 | 39.34 | 3.998 | ****** | ****** | 77360 | 0.3472 | 43.3 | 963.9
DU | F | G2 | 3 | 1 | 17 | 155.3 | 48.66 | 4 | ****** | ****** | 106200 | 0.3133 | 59.35 | 1192
DU | F | G2 | 3 | 1 | 18 | 212.9 | 61.24 | 3.997 | ****** | ****** | 145800 | 0.2876 | 81.36 | 1500
DU | F | G2 | 3 | 1 | 19 | 291.8 | 77.66 | 4.001 | ****** | ****** | 200100 | 0.2661 | 111.5 | 1903
DU | F | G2 | 3 | 1 | 20 | 400 | 98.35 | 4.001 | ****** | ****** | 274500 | 0.2459 | 152.9 | 2410
DU | F | G2 | 3 | 2 | 2 | 0.04248 | 0.05037 | 3.996 | 3.978 | 6.301 | 0.676 | ****** | ****** | 1.234
DU | F | G2 | 3 | 2 | 3 | 0.05788 | 0.06496 | 3.996 | 3.504 | 6.119 | 0.9212 | ****** | ****** | 1.592
DU | F | G2 | 3 | 2 | 4 | 0.0793 | 0.08159 | 3.999 | 3.214 | 5.609 | 1.262 | ****** | ****** | 1.999
DU | F | G2 | 3 | 2 | 5 | 0.1087 | 0.1025 | 3.997 | 2.992 | 5.116 | 1.73 | ****** | ****** | 2.512
DU | F | G2 | 3 | 2 | 6 | 0.149 | 0.1288 | 3.998 | 2.797 | 4.658 | 2.371 | ****** | ****** | 3.157
DU | F | G2 | 3 | 2 | 7 | 0.2042 | 0.1611 | 3.999 | 2.638 | 4.197 | 3.251 | ****** | ****** | 3.948
DU | F | G2 | 3 | 2 | 8 | 0.28 | 0.2001 | 3.998 | 2.484 | 3.742 | 4.456 | ****** | ****** | 4.904
DU | F | G2 | 3 | 2 | 9 | 0.3838 | 0.2471 | 3.999 | 2.328 | 3.309 | 6.108 | ****** | ****** | 6.056
DU | F | G2 | 3 | 2 | 10 | 0.5261 | 0.3037 | 3.997 | 2.179 | 2.9 | 8.373 | ****** | ****** | 7.442
DU | F | G2 | 3 | 2 | 11 | 0.7212 | 0.3736 | 4 | 2.037 | 2.539 | 11.48 | ****** | ****** | 9.154
DU | F | G2 | 3 | 2 | 12 | 0.9886 | 0.4634 | 4 | 1.918 | 2.235 | 15.73 | ****** | ****** | 11.35
DU | F | G2 | 3 | 2 | 13 | 1.355 | 0.5862 | 3.997 | 1.834 | 2.007 | 21.57 | ****** | ****** | 14.36
DU | F | G2 | 3 | 2 | 14 | 1.857 | 0.768 | 4 | 1.81 | 1.864 | 29.56 | ****** | ****** | 18.82
DU | F | G2 | 3 | 2 | 15 | 2.546 | 1.058 | 3.997 | 1.876 | 1.814 | 40.52 | ****** | ****** | 25.91
DU | F | G2 | 3 | 2 | 16 | 3.49 | 1.54 | 3.998 | 2.067 | 1.848 | 55.55 | ****** | ****** | 37.74
DU | F | G2 | 3 | 2 | 17 | 4.785 | 2.335 | 3.999 | 2.392 | 1.919 | 76.15 | ****** | ****** | 57.22
DU | F | G2 | 3 | 2 | 18 | 6.56 | 3.57 | 3.999 | 2.81 | 1.949 | 104.4 | ****** | ****** | 87.48
DU | F | G2 | 3 | 2 | 19 | 8.993 | 5.315 | 4.002 | 3.213 | 1.862 | 143.1 | ****** | ****** | 130.2
DU | F | G2 | 3 | 2 | 20 | 12.33 | 7.549 | 4.001 | 3.477 | 1.647 | 196.2 | ****** | ****** | 185
AT | F | G3 | 3 | 1 | 1 | 0.9969 | 66.32 | 3.992 | ****** | ****** | 148.5 | 66.52 | 0.381 | 1625
AT | F | G3 | 3 | 1 | 2 | 1.371 | 74.24 | 3.989 | ****** | ****** | 403.1 | 54.14 | 0.524 | 1819
AT | F | G3 | 3 | 1 | 3 | 1.879 | 78.3 | 3.989 | ****** | ****** | 752.5 | 41.67 | 0.7182 | 1919
AT | F | G3 | 3 | 1 | 4 | 2.576 | 83.28 | 3.99 | ****** | ****** | 1231 | 32.33 | 0.9844 | 2041
AT | F | G3 | 3 | 1 | 5 | 3.53 | 88.1 | 3.994 | ****** | ****** | 1888 | 24.95 | 1.349 | 2159
AT | F | G3 | 3 | 1 | 6 | 4.84 | 93.39 | 3.991 | ****** | ****** | 2787 | 19.3 | 1.85 | 2288
AT | F | G3 | 3 | 1 | 7 | 6.634 | 98.45 | 3.994 | ****** | ****** | 4021 | 14.84 | 2.535 | 2412
AT | F | G3 | 3 | 1 | 8 | 9.093 | 103.5 | 3.994 | ****** | ****** | 5711 | 11.38 | 3.475 | 2536
AT | F | G3 | 3 | 1 | 9 | 12.46 | 109.5 | 3.993 | ****** | ****** | 8029 | 8.785 | 4.763 | 2683
AT | F | G3 | 3 | 1 | 10 | 17.08 | 117 | 3.996 | ****** | ****** | 11200 | 6.847 | 6.529 | 2866
AT | F | G3 | 3 | 1 | 11 | 23.42 | 126.1 | 3.991 | ****** | ****** | 15560 | 5.386 | 8.949 | 3090
AT | F | G3 | 3 | 1 | 12 | 32.1 | 137.1 | 3.993 | ****** | ****** | 21520 | 4.27 | 12.27 | 3358
AT | F | G3 | 3 | 1 | 13 | 43.99 | 151.3 | 3.995 | ****** | ****** | 29700 | 3.438 | 16.81 | 3706
AT | F | G3 | 3 | 1 | 14 | 60.31 | 168.7 | 3.993 | ****** | ****** | 40910 | 2.798 | 23.05 | 4134
AT | F | G3 | 3 | 1 | 15 | 82.66 | 191.6 | 3.994 | ****** | ****** | 56280 | 2.318 | 31.59 | 4696
AT | F | G3 | 3 | 1 | 16 | 113.3 | 221.7 | 3.995 | ****** | ****** | 77340 | 1.957 | 43.3 | 5433
AT | F | G3 | 3 | 1 | 17 | 155.3 | 261.5 | 3.997 | ****** | ****** | 106200 | 1.684 | 59.36 | 6408
AT | F | G3 | 3 | 1 | 18 | 212.9 | 314 | 3.995 | ****** | ****** | 145800 | 1.475 | 81.38 | 7693
AT | F | G3 | 3 | 1 | 19 | 291.8 | 380.6 | 3.996 | ****** | ****** | 200000 | 1.304 | 111.6 | 9325
AT | F | G3 | 3 | 1 | 20 | 400.1 | 455 | 3.998 | ****** | ****** | 274300 | 1.137 | 152.9 | 11150
AT | F | G3 | 3 | 2 | 1 | 0.03135 | 0.6021 | 3.995 | 96.07 | 72.97 | 0.499 | ****** | ****** | 14.75
AT | F | G3 | 3 | 2 | 2 | 0.04238 | 1.505 | 3.996 | 85.87 | 205.9 | 0.6745 | ****** | ****** | 36.87
AT | F | G3 | 3 | 2 | 3 | 0.05785 | 2.37 | 3.997 | 84.8 | 243 | 0.9208 | ****** | ****** | 58.07
AT | F | G3 | 3 | 2 | 4 | 0.07931 | 3.414 | 3.997 | 84.87 | 256.8 | 1.262 | ****** | ****** | 83.65
AT | F | G3 | 3 | 2 | 5 | 0.1087 | 4.784 | 3.996 | 85.13 | 263.1 | 1.73 | ****** | ****** | 117.2
AT | F | G3 | 3 | 2 | 6 | 0.149 | 6.619 | 4 | 85.47 | 265.7 | 2.372 | ****** | ****** | 162.2
AT | F | G3 | 3 | 2 | 7 | 0.2043 | 9.067 | 4.001 | 85.9 | 265.3 | 3.251 | ****** | ****** | 222.1
AT | F | G3 | 3 | 2 | 8 | 0.28 | 12.28 | 4 | 86.35 | 261.6 | 4.457 | ****** | ****** | 300.8
AT | F | G3 | 3 | 2 | 9 | 0.3839 | 16.36 | 4.001 | 86.74 | 253.3 | 6.109 | ****** | ****** | 400.8
AT | F | G3 | 3 | 2 | 10 | 0.5262 | 21.38 | 4 | 86.81 | 240 | 8.375 | ****** | ****** | 523.8
AT | F | G3 | 3 | 2 | 11 | 0.7213 | 27.26 | 4.003 | 85.95 | 221.4 | 11.48 | ****** | ****** | 668
AT | F | G3 | 3 | 2 | 12 | 0.9888 | 33.81 | 4.008 | 84.05 | 197.7 | 15.74 | ****** | ****** | 828.4
AT | F | G3 | 3 | 2 | 13 | 1.355 | 40.61 | 4.008 | 80.63 | 170.1 | 21.57 | ****** | ****** | 995.1
AT | F | G3 | 3 | 2 | 14 | 1.859 | 46.01 | 4.01 | 77.79 | 134.7 | 29.58 | ****** | ****** | 1127
AT | F | G3 | 3 | 2 | 15 | 2.547 | 50.72 | 4.008 | 75.04 | 100.1 | 40.53 | ****** | ****** | 1243
AT | F | G3 | 3 | 2 | 16 | 3.488 | 57.48 | 4.006 | 68.26 | 77.84 | 55.52 | ****** | ****** | 1408
AT | F | G3 | 3 | 2 | 17 | 4.78 | 65.17 | 4.006 | 60.23 | 60.93 | 76.07 | ****** | ****** | 1597
AT | F | G3 | 3 | 2 | 18 | 6.552 | 73.59 | 4.005 | 53.14 | 46.43 | 104.3 | ****** | ****** | 1803
AT | F | G3 | 3 | 2 | 19 | 8.983 | 83.68 | 4.005 | 47.44 | 34.28 | 143 | ****** | ****** | 2050
AT | F | G3 | 3 | 2 | 20 | 12.31 | 96.05 | 4.005 | 42.38 | 24.62 | 196 | ****** | ****** | 2353
AU | F | G3 | 3 | 1 | 1 | 1.001 | 78.8 | 3.996 | ****** | ****** | 148.9 | 78.73 | 0.3825 | 1931
AU | F | G3 | 3 | 1 | 2 | 1.372 | 80.13 | 3.997 | ****** | ****** | 403.9 | 58.42 | 0.5242 | 1963
AU | F | G3 | 3 | 1 | 3 | 1.879 | 83.82 | 3.997 | ****** | ****** | 753.3 | 44.6 | 0.7182 | 2054
AU | F | G3 | 3 | 1 | 4 | 2.576 | 89.25 | 3.997 | ****** | ****** | 1232 | 34.65 | 0.9845 | 2187
AU | F | G3 | 3 | 1 | 5 | 3.53 | 95.25 | 3.996 | ****** | ****** | 1888 | 26.98 | 1.349 | 2334
AU | F | G3 | 3 | 1 | 6 | 4.84 | 101.1 | 3.997 | ****** | ****** | 2788 | 20.9 | 1.85 | 2478
AU | F | G3 | 3 | 1 | 7 | 6.634 | 106.9 | 3.997 | ****** | ****** | 4021 | 16.12 | 2.535 | 2620
AU | F | G3 | 3 | 1 | 8 | 9.092 | 112.7 | 3.996 | ****** | ****** | 5712 | 12.4 | 3.475 | 2762
AU | F | G3 | 3 | 1 | 9 | 12.46 | 119.8 | 3.998 | ****** | ****** | 8029 | 9.613 | 4.763 | 2935
AU | F | G3 | 3 | 1 | 10 | 17.08 | 128 | 3.995 | ****** | ****** | 11210 | 7.492 | 6.529 | 3136
AU | F | G3 | 3 | 1 | 11 | 23.41 | 137.7 | 3.995 | ****** | ****** | 15560 | 5.881 | 8.948 | 3374
AU | F | G3 | 3 | 1 | 12 | 32.09 | 148.5 | 3.996 | ****** | ****** | 21530 | 4.628 | 12.27 | 3639
AU | F | G3 | 3 | 1 | 13 | 43.99 | 161.6 | 3.998 | ****** | ****** | 29700 | 3.672 | 16.81 | 3958
AU | F | G3 | 3 | 1 | 14 | 60.31 | 177.1 | 3.997 | ****** | ****** | 40920 | 2.937 | 23.05 | 4339
AU | F | G3 | 3 | 1 | 15 | 82.66 | 196.2 | 3.998 | ****** | ****** | 56280 | 2.373 | 31.59 | 4807
AU | F | G3 | 3 | 1 | 16 | 113.3 | 219.5 | 3.998 | ****** | ****** | 77350 | 1.938 | 43.3 | 5379
AU | F | G3 | 3 | 1 | 17 | 155.3 | 248.2 | 4 | ****** | ****** | 106200 | 1.598 | 59.36 | 6082
AU | F | G3 | 3 | 1 | 18 | 212.9 | 282.9 | 4.001 | ****** | ****** | 145800 | 1.329 | 81.37 | 6931
AU | F | G3 | 3 | 1 | 19 | 291.8 | 324.6 | 4.001 | ****** | ****** | 200000 | 1.112 | 111.5 | 7952
AU | F | G3 | 3 | 1 | 20 | 400 | 371.5 | 4.002 | ****** | ****** | 274400 | 0.9287 | 152.9 | 9103
AU | F | G3 | 3 | 2 | 1 | 0.03135 | 0.7686 | 3.997 | 123.6 | 91.98 | 0.4989 | ****** | ****** | 18.83
AU | F | G3 | 3 | 2 | 2 | 0.04237 | 1.95 | 3.999 | 110.4 | 267.2 | 0.6744 | ****** | ****** | 47.77
AU | F | G3 | 3 | 2 | 3 | 0.05785 | 3.081 | 3.998 | 109.4 | 316.2 | 0.9208 | ****** | ****** | 75.49
AU | F | G3 | 3 | 2 | 4 | 0.07931 | 4.447 | 3.999 | 109.9 | 334.7 | 1.262 | ****** | ****** | 109
AU | F | G3 | 3 | 2 | 5 | 0.1087 | 6.24 | 3.999 | 110.7 | 343.2 | 1.73 | ****** | ****** | 152.9
AU | F | G3 | 3 | 2 | 6 | 0.149 | 8.611 | 3.997 | 111.1 | 345.6 | 2.372 | ****** | ****** | 211
AU | F | G3 | 3 | 2 | 7 | 0.2043 | 11.71 | 3.998 | 111.2 | 342.7 | 3.251 | ****** | ****** | 287
AU | F | G3 | 3 | 2 | 8 | 0.28 | 15.74 | 3.998 | 111.3 | 335.2 | 4.457 | ****** | ****** | 385.7
AU | F | G3 | 3 | 2 | 9 | 0.3839 | 20.91 | 3.999 | 111.6 | 323.5 | 6.11 | ****** | ****** | 512.3
AU | F | G3 | 3 | 2 | 10 | 0.5262 | 27.17 | 3.998 | 111.4 | 304.7 | 8.375 | ****** | ****** | 665.8
AU | F | G3 | 3 | 2 | 11 | 0.7213 | 34.32 | 3.999 | 109.6 | 278.1 | 11.48 | ****** | ****** | 840.9
AU | F | G3 | 3 | 2 | 12 | 0.9888 | 41.96 | 3.999 | 106.1 | 244.6 | 15.74 | ****** | ****** | 1028
AU | F | G3 | 3 | 2 | 13 | 1.356 | 48.09 | 3.999 | 103.7 | 197.2 | 21.58 | ****** | ****** | 1178
AU | F | G3 | 3 | 2 | 14 | 1.859 | 51.99 | 3.997 | 103.2 | 142.3 | 29.58 | ****** | ****** | 1274
AU | F | G3 | 3 | 2 | 15 | 2.545 | 58.24 | 3.999 | 95.68 | 107.3 | 40.51 | ****** | ****** | 1427
AU | F | G3 | 3 | 2 | 16 | 3.487 | 66.52 | 3.998 | 85.01 | 84.51 | 55.5 | ****** | ****** | 1630
AU | F | G3 | 3 | 2 | 17 | 4.779 | 75.55 | 3.998 | 73.97 | 66.3 | 76.06 | ****** | ****** | 1851
AU | F | G3 | 3 | 2 | 18 | 6.551 | 85.19 | 4 | 64.39 | 50.29 | 104.3 | ****** | ****** | 2087
AU | F | G3 | 3 | 2 | 19 | 8.981 | 96.54 | 3.999 | 56.49 | 37.02 | 142.9 | ****** | ****** | 2365
AU | F | G3 | 3 | 2 | 20 | 12.31 | 109.9 | 4 | 49.44 | 26.54 | 195.9 | ****** | ****** | 2694
CT | F | G3 | 3 | 1 | 1 | 0.996 | 2.67 | 4 | ****** | ****** | 148.5 | 2.68 | 0.3806 | 65.42
CT | F | G3 | 3 | 1 | 2 | 1.369 | 4.227 | 4 | ****** | ****** | 402.8 | 3.087 | 0.5233 | 103.6
CT | F | G3 | 3 | 1 | 3 | 1.879 | 5.034 | 3.999 | ****** | ****** | 752 | 2.68 | 0.7179 | 123.3
CT | F | G3 | 3 | 1 | 4 | 2.575 | 5.952 | 3.998 | ****** | ****** | 1231 | 2.312 | 0.984 | 145.8
CT | F | G3 | 3 | 1 | 5 | 3.529 | 7.163 | 4 | ****** | ****** | 1887 | 2.03 | 1.349 | 175.5
CT | F | G3 | 3 | 1 | 6 | 4.838 | 8.588 | 4.001 | ****** | ****** | 2786 | 1.775 | 1.849 | 210.4
CT | F | G3 | 3 | 1 | 7 | 6.632 | 10.32 | 3.998 | ****** | ****** | 4019 | 1.556 | 2.534 | 252.8
CT | F | G3 | 3 | 1 | 8 | 9.09 | 12.43 | 4 | ****** | ****** | 5709 | 1.368 | 3.474 | 304.6
CT | F | G3 | 3 | 1 | 9 | 12.46 | 15.07 | 3.998 | ****** | ****** | 8026 | 1.21 | 4.762 | 369.3
CT | F | G3 | 3 | 1 | 10 | 17.08 | 18.41 | 3.999 | ****** | ****** | 11200 | 1.078 | 6.528 | 451
CT | F | G3 | 3 | 1 | 11 | 23.41 | 22.66 | 4 | ****** | ****** | 15550 | 0.9677 | 8.948 | 555.1
CT | F | G3 | 3 | 1 | 12 | 32.1 | 28.03 | 3.998 | ****** | ****** | 21520 | 0.8732 | 12.27 | 686.7
CT | F | G3 | 3 | 1 | 13 | 44 | 34.73 | 3.999 | ****** | ****** | 29700 | 0.7895 | 16.81 | 851
CT | F | G3 | 3 | 1 | 14 | 60.31 | 43.38 | 3.999 | ****** | ****** | 40910 | 0.7193 | 23.05 | 1063
CT | F | G3 | 3 | 1 | 15 | 82.66 | 54.66 | 4.001 | ****** | ****** | 56270 | 0.6612 | 31.59 | 1339
CT | F | G3 | 3 | 1 | 16 | 113.3 | 69.77 | 4.002 | ****** | ****** | 77330 | 0.6158 | 43.31 | 1710
CT | F | G3 | 3 | 1 | 17 | 155.3 | 91.44 | 4 | ****** | ****** | 106200 | 0.5887 | 59.36 | 2240
CT | F | G3 | 3 | 1 | 18 | 212.9 | 123.9 | 4 | ****** | ****** | 145800 | 0.5819 | 81.37 | 3035
CT | F | G3 | 3 | 1 | 19 | 291.8 | 172.3 | 3.999 | ****** | ****** | 200000 | 0.5903 | 111.5 | 4221
CT | F | G3 | 3 | 1 | 20 | 400.1 | 233.1 | 4 | ****** | ****** | 274300 | 0.5826 | 152.9 | 5711
CT | F | G3 | 3 | 2 | 1 | 0.03142 | 0.02405 | 4.001 | 3.776 | 2.979 | 0.5001 | ****** | ****** | 0.5892
CT | F | G3 | 3 | 2 | 2 | 0.04248 | 0.0411 | 4 | 3.447 | 5.008 | 0.676 | ****** | ****** | 1.007
CT | F | G3 | 3 | 2 | 3 | 0.05787 | 0.05588 | 4 | 3.259 | 5.117 | 0.9211 | ****** | ****** | 1.369
CT | F | G3 | 3 | 2 | 4 | 0.07928 | 0.07553 | 4 | 3.159 | 5.085 | 1.262 | ****** | ****** | 1.851
CT | F | G3 | 3 | 2 | 5 | 0.1087 | 0.1025 | 4.002 | 3.099 | 5.053 | 1.729 | ****** | ****** | 2.512
CT | F | G3 | 3 | 2 | 6 | 0.149 | 0.1392 | 3.999 | 3.061 | 5.012 | 2.371 | ****** | ****** | 3.411
CT | F | G3 | 3 | 2 | 7 | 0.2042 | 0.1888 | 3.999 | 3.042 | 4.948 | 3.25 | ****** | ****** | 4.625
CT | F | G3 | 3 | 2 | 8 | 0.2799 | 0.2542 | 4.001 | 2.999 | 4.856 | 4.455 | ****** | ****** | 6.229
CT | F | G3 | 3 | 2 | 9 | 0.3837 | 0.3402 | 4.001 | 2.976 | 4.71 | 6.106 | ****** | ****** | 8.335
CT | F | G3 | 3 | 2 | 10 | 0.526 | 0.4509 | 4 | 2.951 | 4.506 | 8.371 | ****** | ****** | 11.05
CT | F | G3 | 3 | 2 | 11 | 0.721 | 0.5911 | 4 | 2.926 | 4.239 | 11.48 | ****** | ****** | 14.48
CT | F | G3 | 3 | 2 | 12 | 0.9884 | 0.7683 | 4.001 | 2.895 | 3.934 | 15.73 | ****** | ****** | 18.82
CT | F | G3 | 3 | 2 | 13 | 1.355 | 0.9936 | 4.003 | 2.862 | 3.611 | 21.56 | ****** | ****** | 24.34
CT | F | G3 | 3 | 2 | 14 | 1.857 | 1.287 | 4 | 2.838 | 3.301 | 29.56 | ****** | ****** | 31.53
CT | F | G3 | 3 | 2 | 15 | 2.546 | 1.681 | 4 | 2.835 | 3.029 | 40.52 | ****** | ****** | 41.18
CT | F | G3 | 3 | 2 | 16 | 3.49 | 2.232 | 4.002 | 2.873 | 2.809 | 55.54 | ****** | ****** | 54.68
CT | F | G3 | 3 | 2 | 17 | 4.783 | 3.025 | 4 | 2.973 | 2.637 | 76.13 | ****** | ****** | 74.12
CT | F | G3 | 3 | 2 | 18 | 6.557 | 4.191 | 4 | 3.143 | 2.5 | 104.4 | ****** | ****** | 102.7
CT | F | G3 | 3 | 2 | 19 | 8.989 | 5.89 | 4 | 3.372 | 2.361 | 143.1 | ****** | ****** | 144.3
CT | F | G3 | 3 | 2 | 20 | 12.32 | 8.27 | 4.001 | 3.613 | 2.175 | 196.1 | ****** | ****** | 202.6
CU | F | G3 | 3 | 1 | 2 | 1.37 | 2.491 | 3.998 | ****** | ****** | 403.2 | 1.818 | 0.5235 | 61.03
CU | F | G3 | 3 | 1 | 3 | 1.878 | 2.993 | 3.997 | ****** | ****** | 752.5 | 1.594 | 0.7178 | 73.34
CU | F | G3 | 3 | 1 | 4 | 2.575 | 3.574 | 3.997 | ****** | ****** | 1231 | 1.388 | 0.984 | 87.56
CU | F | G3 | 3 | 1 | 5 | 3.529 | 4.304 | 4 | ****** | ****** | 1888 | 1.22 | 1.349 | 105.5
CU | F | G3 | 3 | 1 | 6 | 4.838 | 5.25 | 3.999 | ****** | ****** | 2787 | 1.085 | 1.849 | 128.6
CU | F | G3 | 3 | 1 | 7 | 6.631 | 6.394 | 3.996 | ****** | ****** | 4020 | 0.9643 | 2.534 | 156.7
CU | F | G3 | 3 | 1 | 8 | 9.09 | 7.797 | 3.997 | ****** | ****** | 5710 | 0.8577 | 3.474 | 191
CU | F | G3 | 3 | 1 | 9 | 12.46 | 9.482 | 4 | ****** | ****** | 8027 | 0.761 | 4.762 | 232.3
CU | F | G3 | 3 | 1 | 10 | 17.08 | 11.5 | 3.998 | ****** | ****** | 11200 | 0.6735 | 6.527 | 281.9
CU | F | G3 | 3 | 1 | 11 | 23.41 | 13.91 | 3.998 | ****** | ****** | 15560 | 0.5942 | 8.948 | 340.9
CU | F | G3 | 3 | 1 | 12 | 32.09 | 16.78 | 4 | ****** | ****** | 21520 | 0.5229 | 12.27 | 411.2
CU | F | G3 | 3 | 1 | 13 | 43.99 | 20.17 | 3.997 | ****** | ****** | 29700 | 0.4584 | 16.81 | 494.1
CU | F | G3 | 3 | 1 | 14 | 60.3 | 24.3 | 3.997 | ****** | ****** | 40920 | 0.4029 | 23.05 | 595.3
CU | F | G3 | 3 | 1 | 15 | 82.66 | 29.37 | 4.001 | ****** | ****** | 56290 | 0.3553 | 31.59 | 719.5
CU | F | G3 | 3 | 1 | 16 | 113.3 | 35.63 | 4 | ****** | ****** | 77360 | 0.3145 | 43.3 | 873.1
CU | F | G3 | 3 | 1 | 17 | 155.3 | 43.73 | 3.997 | ****** | ****** | 106200 | 0.2816 | 59.36 | 1072
CU | F | G3 | 3 | 1 | 18 | 212.9 | 54.1 | 3.999 | ****** | ****** | 145800 | 0.2541 | 81.36 | 1326
CU | F | G3 | 3 | 1 | 19 | 291.8 | 67.77 | 3.999 | ****** | ****** | 200100 | 0.2322 | 111.5 | 1661
CU | F | G3 | 3 | 1 | 20 | 400 | 85.27 | 3.999 | ****** | ****** | 274500 | 0.2132 | 152.9 | 2089
CU | F | G3 | 3 | 2 | 2 | 0.04248 | 0.03772 | 3.998 | 3.648 | 4.222 | 0.6761 | ****** | ****** | 0.9243
CU | F | G3 | 3 | 2 | 3 | 0.05788 | 0.05086 | 3.998 | 3.451 | 4.31 | 0.9211 | ****** | ****** | 1.246
CU | F | G3 | 3 | 2 | 4 | 0.07929 | 0.06826 | 3.998 | 3.353 | 4.245 | 1.262 | ****** | ****** | 1.672
CU | F | G3 | 3 | 2 | 5 | 0.1087 | 0.09183 | 3.998 | 3.286 | 4.17 | 1.73 | ****** | ****** | 2.25
CU | F | G3 | 3 | 2 | 6 | 0.149 | 0.1241 | 3.998 | 3.261 | 4.096 | 2.371 | ****** | ****** | 3.041
CU | F | G3 | 3 | 2 | 7 | 0.2042 | 0.1672 | 3.997 | 3.223 | 4.009 | 3.25 | ****** | ****** | 4.096
CU | F | G3 | 3 | 2 | 8 | 0.2799 | 0.2241 | 3.999 | 3.187 | 3.893 | 4.455 | ****** | ****** | 5.492
CU | F | G3 | 3 | 2 | 9 | 0.3837 | 0.2982 | 4 | 3.15 | 3.732 | 6.107 | ****** | ****** | 7.307
CU | F | G3 | 3 | 2 | 10 | 0.526 | 0.3931 | 4 | 3.108 | 3.52 | 8.371 | ****** | ****** | 9.632
CU | F | G3 | 3 | 2 | 11 | 0.721 | 0.5129 | 3.998 | 3.05 | 3.267 | 11.48 | ****** | ****** | 12.57
CU | F | G3 | 3 | 2 | 12 | 0.9884 | 0.6632 | 4 | 2.979 | 2.983 | 15.73 | ****** | ****** | 16.25
CU | F | G3 | 3 | 2 | 13 | 1.355 | 0.8519 | 4 | 2.895 | 2.688 | 21.56 | ****** | ****** | 20.87
CU | F | G3 | 3 | 2 | 14 | 1.857 | 1.091 | 4 | 2.8 | 2.404 | 29.56 | ****** | ****** | 26.73
CU | F | G3 | 3 | 2 | 15 | 2.546 | 1.401 | 3.999 | 2.711 | 2.146 | 40.51 | ****** | ****** | 34.32
CU | F | G3 | 3 | 2 | 16 | 3.489 | 1.812 | 4.001 | 2.638 | 1.92 | 55.54 | ****** | ****** | 44.4
CU | F | G3 | 3 | 2 | 17 | 4.783 | 2.369 | 3.999 | 2.592 | 1.723 | 76.13 | ****** | ****** | 58.06
CU | F | G3 | 3 | 2 | 18 | 6.557 | 3.133 | 3.999 | 2.574 | 1.547 | 104.4 | ****** | ****** | 76.77
CU | F | G3 | 3 | 2 | 19 | 8.988 | 4.173 | 4.001 | 2.572 | 1.376 | 143 | ****** | ****** | 102.2
CU | F | G3 | 3 | 2 | 20 | 12.32 | 5.563 | 4 | 2.569 | 1.204 | 196.1 | ****** | ****** | 136.3
DT | F | G3 | 3 | 1 | 1 | 0.9911 | 4.946 | 3.998 | ****** | ****** | 147.9 | 4.99 | 0.3788 | 121.2
DT | F | G3 | 3 | 1 | 2 | 1.368 | 8.691 | 3.998 | ****** | ****** | 401.7 | 6.351 | 0.523 | 212.9
DT | F | G3 | 3 | 1 | 3 | 1.878 | 10.46 | 3.998 | ****** | ****** | 750.7 | 5.569 | 0.7178 | 256.3
DT | F | G3 | 3 | 1 | 4 | 2.575 | 11.9 | 3.996 | ****** | ****** | 1229 | 4.621 | 0.9841 | 291.5
DT | F | G3 | 3 | 1 | 5 | 3.53 | 13.34 | 3.997 | ****** | ****** | 1886 | 3.779 | 1.349 | 326.8
DT | F | G3 | 3 | 1 | 6 | 4.839 | 14.76 | 3.997 | ****** | ****** | 2785 | 3.05 | 1.849 | 361.6
DT | F | G3 | 3 | 1 | 7 | 6.632 | 16.3 | 3.998 | ****** | ****** | 4019 | 2.458 | 2.535 | 399.4
DT | F | G3 | 3 | 1 | 8 | 9.092 | 18.11 | 3.998 | ****** | ****** | 5709 | 1.992 | 3.475 | 443.8
DT | F | G3 | 3 | 1 | 9 | 12.46 | 20.26 | 3.999 | ****** | ****** | 8026 | 1.625 | 4.763 | 496.3
DT | F | G3 | 3 | 1 | 10 | 17.08 | 23 | 3.999 | ****** | ****** | 11200 | 1.347 | 6.528 | 563.7
DT | F | G3 | 3 | 1 | 11 | 23.41 | 26.69 | 3.999 | ****** | ****** | 15560 | 1.14 | 8.948 | 653.9
DT | F | G3 | 3 | 1 | 12 | 32.09 | 31.65 | 3.999 | ****** | ****** | 21520 | 0.986 | 12.27 | 775.4
DT | F | G3 | 3 | 1 | 13 | 43.99 | 38.37 | 3.997 | ****** | ****** | 29700 | 0.8721 | 16.81 | 940
DT | F | G3 | 3 | 1 | 14 | 60.3 | 47.42 | 3.999 | ****** | ****** | 40910 | 0.7864 | 23.05 | 1162
DT | F | G3 | 3 | 1 | 15 | 82.66 | 59.74 | 3.998 | ****** | ****** | 56280 | 0.7226 | 31.59 | 1464
DT | F | G3 | 3 | 1 | 16 | 113.3 | 77.03 | 3.998 | ****** | ****** | 77340 | 0.6799 | 43.3 | 1887
DT | F | G3 | 3 | 1 | 17 | 155.3 | 101.7 | 3.998 | ****** | ****** | 106200 | 0.6546 | 59.36 | 2491
DT | F | G3 | 3 | 1 | 18 | 212.9 | 136.9 | 3.998 | ****** | ****** | 145800 | 0.6431 | 81.37 | 3355
DT | F | G3 | 3 | 1 | 19 | 291.9 | 185.3 | 4 | ****** | ****** | 200000 | 0.635 | 111.5 | 4541
DT | F | G3 | 3 | 1 | 20 | 400.1 | 240.5 | 4 | ****** | ****** | 274300 | 0.601 | 152.9 | 5892
DT | F | G3 | 3 | 2 | 1 | 0.03141 | 0.04007 | 3.998 | 6.265 | 4.997 | 0.5 | ****** | ****** | 0.9817
DT | F | G3 | 3 | 2 | 2 | 0.04247 | 0.06595 | 3.996 | 4.824 | 8.481 | 0.6759 | ****** | ****** | 1.616
DT | F | G3 | 3 | 2 | 3 | 0.05788 | 0.08285 | 3.995 | 4.105 | 8.003 | 0.9212 | ****** | ****** | 2.03
DT | F | G3 | 3 | 2 | 4 | 0.0793 | 0.102 | 3.996 | 3.674 | 7.195 | 1.262 | ****** | ****** | 2.498
DT | F | G3 | 3 | 2 | 5 | 0.1087 | 0.1261 | 3.993 | 3.366 | 6.464 | 1.73 | ****** | ****** | 3.089
DT | F | G3 | 3 | 2 | 6 | 0.149 | 0.156 | 3.993 | 3.119 | 5.792 | 2.371 | ****** | ****** | 3.822
DT | F | G3 | 3 | 2 | 7 | 0.2042 | 0.1925 | 3.989 | 2.9 | 5.163 | 3.251 | ****** | ****** | 4.716
DT | F | G3 | 3 | 2 | 8 | 0.28 | 0.2365 | 3.992 | 2.698 | 4.571 | 4.456 | ****** | ****** | 5.794
DT | F | G3 | 3 | 2 | 9 | 0.3838 | 0.2894 | 3.991 | 2.51 | 4.018 | 6.108 | ****** | ****** | 7.09
DT | F | G3 | 3 | 2 | 10 | 0.5261 | 0.3537 | 3.99 | 2.337 | 3.52 | 8.373 | ****** | ****** | 8.666
DT | F | G3 | 3 | 2 | 11 | 0.7211 | 0.4349 | 3.993 | 2.183 | 3.097 | 11.48 | ****** | ****** | 10.66
DT | F | G3 | 3 | 2 | 12 | 0.9885 | 0.5435 | 3.992 | 2.065 | 2.77 | 15.73 | ****** | ****** | 13.32
DT | F | G3 | 3 | 2 | 13 | 1.355 | 0.7025 | 3.993 | 2.01 | 2.564 | 21.56 | ****** | ****** | 17.21
DT | F | G3 | 3 | 2 | 14 | 1.857 | 0.9634 | 3.992 | 2.061 | 2.525 | 29.56 | ****** | ****** | 23.61
DT | F | G3 | 3 | 2 | 15 | 2.546 | 1.444 | 3.993 | 2.308 | 2.715 | 40.51 | ****** | ****** | 35.37
DT | F | G3 | 3 | 2 | 16 | 3.489 | 2.369 | 3.993 | 2.859 | 3.166 | 55.54 | ****** | ****** | 58.05
DT | F | G3 | 3 | 2 | 17 | 4.784 | 3.988 | 3.992 | 3.723 | 3.683 | 76.15 | ****** | ****** | 97.71
DT | F | G3 | 3 | 2 | 18 | 6.561 | 6.354 | 3.992 | 4.681 | 3.889 | 104.4 | ****** | ****** | 155.7
DT | F | G3 | 3 | 2 | 19 | 8.995 | 9.412 | 3.992 | 5.46 | 3.662 | 143.2 | ****** | ****** | 230.6
DT | F | G3 | 3 | 2 | 20 | 12.33 | 13.02 | 3.991 | 5.858 | 3.12 | 196.2 | ****** | ****** | 319
DU | F | G3 | 3 | 1 | 2 | 1.369 | 12.44 | 3.995 | ****** | ****** | 402.2 | 9.086 | 0.5232 | 304.8
DU | F | G3 | 3 | 1 | 3 | 1.878 | 14.22 | 3.995 | ****** | ****** | 751.3 | 7.574 | 0.7178 | 348.5
DU | F | G3 | 3 | 1 | 4 | 2.575 | 15.77 | 3.995 | ****** | ****** | 1230 | 6.126 | 0.9841 | 386.5
DU | F | G3 | 3 | 1 | 5 | 3.53 | 17.37 | 3.996 | ****** | ****** | 1886 | 4.92 | 1.349 | 425.5
DU | F | G3 | 3 | 1 | 6 | 4.839 | 19.05 | 3.996 | ****** | ****** | 2786 | 3.937 | 1.849 | 466.8
DU | F | G3 | 3 | 1 | 7 | 6.633 | 20.88 | 3.994 | ****** | ****** | 4019 | 3.148 | 2.535 | 511.6
DU | F | G3 | 3 | 1 | 8 | 9.091 | 22.9 | 3.995 | ****** | ****** | 5710 | 2.519 | 3.474 | 561.2
DU | F | G3 | 3 | 1 | 9 | 12.46 | 25.24 | 3.996 | ****** | ****** | 8027 | 2.026 | 4.763 | 618.5
DU | F | G3 | 3 | 1 | 10 | 17.08 | 27.95 | 3.996 | ****** | ****** | 11200 | 1.636 | 6.528 | 684.8
DU | F | G3 | 3 | 1 | 11 | 23.41 | 31.13 | 3.996 | ****** | ****** | 15560 | 1.33 | 8.948 | 762.8
DU | F | G3 | 3 | 1 | 12 | 32.1 | 34.79 | 3.996 | ****** | ****** | 21530 | 1.084 | 12.27 | 852.5
DU | F | G3 | 3 | 1 | 13 | 43.99 | 39.32 | 3.996 | ****** | ****** | 29710 | 0.8937 | 16.81 | 963.3
DU | F | G3 | 3 | 1 | 14 | 60.3 | 44.7 | 3.996 | ****** | ****** | 40920 | 0.7412 | 23.05 | 1095
DU | F | G3 | 3 | 1 | 15 | 82.66 | 51.45 | 3.997 | ****** | ****** | 56290 | 0.6224 | 31.59 | 1261
DU | F | G3 | 3 | 1 | 16 | 113.3 | 59.91 | 3.998 | ****** | ****** | 77360 | 0.5287 | 43.3 | 1468
DU | F | G3 | 3 | 1 | 17 | 155.3 | 70.6 | 4 | ****** | ****** | 106200 | 0.4546 | 59.36 | 1730
DU | F | G3 | 3 | 1 | 18 | 212.9 | 84.15 | 3.999 | ****** | ****** | 145800 | 0.3953 | 81.36 | 2062
DU | F | G3 | 3 | 1 | 19 | 291.8 | 101.5 | 3.998 | ****** | ****** | 200100 | 0.348 | 111.5 | 2488
DU | F | G3 | 3 | 1 | 20 | 400 | 122.3 | 3.999 | ****** | ****** | 274500 | 0.3057 | 152.9 | 2997
DU | F | G3 | 3 | 2 | 2 | 0.04245 | 0.1802 | 3.997 | 11.45 | 24.1 | 0.6755 | ****** | ****** | 4.416
DU | F | G3 | 3 | 2 | 3 | 0.05787 | 0.2571 | 3.997 | 10.42 | 25.9 | 0.921 | ****** | ****** | 6.3
DU | F | G3 | 3 | 2 | 4 | 0.0793 | 0.3439 | 3.995 | 9.841 | 25.41 | 1.262 | ****** | ****** | 8.426
DU | F | G3 | 3 | 2 | 5 | 0.1087 | 0.452 | 3.997 | 9.419 | 24.37 | 1.73 | ****** | ****** | 11.07
DU | F | G3 | 3 | 2 | 6 | 0.149 | 0.5877 | 3.995 | 9.057 | 23.07 | 2.371 | ****** | ****** | 14.4
DU | F | G3 | 3 | 2 | 7 | 0.2043 | 0.7559 | 3.994 | 8.714 | 21.56 | 3.251 | ****** | ****** | 18.52
DU | F | G3 | 3 | 2 | 8 | 0.28 | 0.9607 | 3.995 | 8.364 | 19.87 | 4.456 | ****** | ****** | 23.54
DU | F | G3 | 3 | 2 | 9 | 0.3838 | 1.206 | 3.995 | 7.992 | 18.05 | 6.108 | ****** | ****** | 29.54
DU | F | G3 | 3 | 2 | 10 | 0.5261 | 1.494 | 3.996 | 7.59 | 16.15 | 8.373 | ****** | ****** | 36.6
DU | F | G3 | 3 | 2 | 11 | 0.7212 | 1.828 | 3.995 | 7.149 | 14.23 | 11.48 | ****** | ****** | 44.79
DU | F | G3 | 3 | 2 | 12 | 0.9885 | 2.22 | 3.996 | 6.711 | 12.41 | 15.73 | ****** | ****** | 54.4
DU | F | G3 | 3 | 2 | 13 | 1.355 | 2.696 | 3.995 | 6.314 | 10.79 | 21.57 | ****** | ****** | 66.05
DU | F | G3 | 3 | 2 | 14 | 1.857 | 3.313 | 3.997 | 6.03 | 9.446 | 29.56 | ****** | ****** | 81.17
DU | F | G3 | 3 | 2 | 15 | 2.546 | 4.174 | 3.997 | 5.947 | 8.412 | 40.52 | ****** | ****** | 102.3
DU | F | G3 | 3 | 2 | 16 | 3.49 | 5.43 | 3.998 | 6.118 | 7.625 | 55.54 | ****** | ****** | 133
DU | F | G3 | 3 | 2 | 17 | 4.784 | 7.266 | 3.998 | 6.544 | 6.945 | 76.15 | ****** | ****** | 178
DU | F | G3 | 3 | 2 | 18 | 6.559 | 9.825 | 3.999 | 7.092 | 6.188 | 104.4 | ****** | ****** | 240.7
DU | F | G3 | 3 | 2 | 19 | 8.991 | 13.19 | 4 | 7.561 | 5.277 | 143.1 | ****** | ****** | 323.3
DU | F | G3 | 3 | 2 | 20 | 12.32 | 17.31 | 4.001 | 7.728 | 4.268 | 196.1 | ****** | ****** | 424.2
AT | S | G1 | 3 | 1 | 1 | 0.9994 | 94.46 | 3.994 | ****** | ****** | 148.8 | 94.51 | 0.3819 | 2314
AT | S | G1 | 3 | 1 | 2 | 1.372 | 98.65 | 3.991 | ****** | ****** | 403.7 | 71.91 | 0.5242 | 2417
AT | S | G1 | 3 | 1 | 3 | 1.88 | 102.1 | 3.992 | ****** | ****** | 753.2 | 54.32 | 0.7183 | 2502
AT | S | G1 | 3 | 1 | 4 | 2.576 | 108.2 | 3.992 | ****** | ****** | 1232 | 42.01 | 0.9843 | 2651
AT | S | G1 | 3 | 1 | 5 | 3.531 | 114.7 | 3.993 | ****** | ****** | 1888 | 32.49 | 1.349 | 2811
AT | S | G1 | 3 | 1 | 6 | 4.839 | 121.8 | 3.994 | ****** | ****** | 2788 | 25.17 | 1.849 | 2984
AT | S | G1 | 3 | 1 | 7 | 6.633 | 128.4 | 3.993 | ****** | ****** | 4021 | 19.36 | 2.535 | 3147
AT | S | G1 | 3 | 1 | 8 | 9.093 | 135 | 3.993 | ****** | ****** | 5712 | 14.84 | 3.475 | 3307
AT | S | G1 | 3 | 1 | 9 | 12.46 | 142.3 | 3.994 | ****** | ****** | 8029 | 11.42 | 4.763 | 3487
AT | S | G1 | 3 | 1 | 10 | 17.08 | 151.3 | 3.993 | ****** | ****** | 11210 | 8.859 | 6.528 | 3708
AT | S | G1 | 3 | 1 | 11 | 23.42 | 162.2 | 3.993 | ****** | ****** | 15560 | 6.925 | 8.949 | 3973
AT | S | G1 | 3 | 1 | 12 | 32.1 | 175.6 | 3.992 | ****** | ****** | 21530 | 5.473 | 12.27 | 4304
AT | S | G1 | 3 | 1 | 13 | 43.99 | 193.4 | 3.993 | ****** | ****** | 29700 | 4.396 | 16.81 | 4738
AT | S | G1 | 3 | 1 | 14 | 60.3 | 215.2 | 3.994 | ****** | ****** | 40910 | 3.569 | 23.04 | 5273
AT | S | G1 | 3 | 1 | 15 | 82.65 | 243.3 | 3.995 | ****** | ****** | 56280 | 2.943 | 31.59 | 5961
AT | S | G1 | 3 | 1 | 16 | 113.3 | 279.6 | 3.995 | ****** | ****** | 77340 | 2.468 | 43.3 | 6850
AT | S | G1 | 3 | 1 | 17 | 155.3 | 325.7 | 3.997 | ****** | ****** | 106200 | 2.097 | 59.36 | 7981
AT | S | G1 | 3 | 1 | 18 | 212.9 | 383.3 | 3.996 | ****** | ****** | 145800 | 1.8 | 81.37 | 9391
AT | S | G1 | 3 | 1 | 19 | 291.9 | 451.6 | 3.995 | ****** | ****** | 200000 | 1.547 | 111.6 | 11060
AT | S | G1 | 3 | 1 | 20 | 400.1 | 526.1 | 3.998 | ****** | ****** | 274300 | 1.315 | 152.9 | 12890
AT | S | G1 | 3 | 2 | 1 | 0.03135 | 1.065 | 3.994 | 165.9 | 134.4 | 0.4989 | ****** | ****** | 26.09
AT | S | G1 | 3 | 2 | 2 | 0.04238 | 2.663 | 3.995 | 152.3 | 364.3 | 0.6745 | ****** | ****** | 65.26
AT | S | G1 | 3 | 2 | 3 | 0.05786 | 4.236 | 3.994 | 152.4 | 434 | 0.9209 | ****** | ****** | 103.8
AT | S | G1 | 3 | 2 | 4 | 0.07932 | 6.158 | 3.994 | 154.1 | 462.8 | 1.262 | ****** | ****** | 150.9
AT | S | G1 | 3 | 2 | 5 | 0.1087 | 8.694 | 3.995 | 156.1 | 477.5 | 1.731 | ****** | ****** | 213
AT | S | G1 | 3 | 2 | 6 | 0.149 | 12.07 | 3.993 | 157.6 | 483.6 | 2.372 | ****** | ****** | 295.6
AT | S | G1 | 3 | 2 | 7 | 0.2043 | 16.45 | 3.995 | 158.3 | 480.5 | 3.252 | ****** | ****** | 403.1
AT | S | G1 | 3 | 2 | 8 | 0.2801 | 22.09 | 3.995 | 158.4 | 469.5 | 4.457 | ****** | ****** | 541.2
AT | S | G1 | 3 | 2 | 9 | 0.3839 | 29.16 | 3.995 | 157.8 | 450.3 | 6.11 | ****** | ****** | 714.4
AT | S | G1 | 3 | 2 | 10 | 0.5263 | 37.55 | 3.995 | 155.5 | 420.5 | 8.376 | ****** | ****** | 920.1
AT | S | G1 | 3 | 2 | 11 | 0.7214 | 46.91 | 3.994 | 151.1 | 379.6 | 11.48 | ****** | ****** | 1149
AT | S | G1 | 3 | 2 | 12 | 0.9896 | 53.86 | 3.994 | 150.7 | 306.9 | 15.75 | ****** | ****** | 1320
AT | S | G1 | 3 | 2 | 13 | 1.356 | 56.24 | 3.996 | 149.5 | 213.4 | 21.59 | ****** | ****** | 1378
AT | S | G1 | 3 | 2 | 14 | 1.858 | 61.33 | 3.996 | 139.1 | 153.9 | 29.57 | ****** | ****** | 1503
AT | S | G1 | 3 | 2 | 15 | 2.545 | 70.7 | 3.995 | 126.7 | 120.1 | 40.5 | ****** | ****** | 1732
AT | S | G1 | 3 | 2 | 16 | 3.486 | 83.33 | 3.995 | 112.4 | 99.6 | 55.49 | ****** | ****** | 2042
AT | S | G1 | 3 | 2 | 17 | 4.777 | 95.71 | 3.997 | 96.22 | 81.17 | 76.03 | ****** | ****** | 2345
AT | S | G1 | 3 | 2 | 18 | 6.549 | 107.1 | 3.998 | 81.82 | 62.21 | 104.2 | ****** | ****** | 2625
AT | S | G1 | 3 | 2 | 19 | 8.979 | 119.6 | 3.997 | 70.22 | 45.56 | 142.9 | ****** | ****** | 2931
AT | S | G1 | 3 | 2 | 20 | 12.31 | 133.8 | 3.996 | 60.23 | 32.2 | 195.9 | ****** | ****** | 3278
AU | S | G1 | 3 | 1 | 1 | 1.002 | 99.55 | 3.998 | ****** | ****** | 149 | 99.39 | 0.3828 | 2439
AU | S | G1 | 3 | 1 | 2 | 1.372 | 97.44 | 3.998 | ****** | ****** | 404.1 | 71.02 | 0.5243 | 2387
AU | S | G1 | 3 | 1 | 3 | 1.88 | 99.98 | 4 | ****** | ****** | 753.6 | 53.19 | 0.7183 | 2450
AU | S | G1 | 3 | 1 | 4 | 2.576 | 106.4 | 3.997 | ****** | ****** | 1232 | 41.3 | 0.9843 | 2607
AU | S | G1 | 3 | 1 | 5 | 3.53 | 114.3 | 3.997 | ****** | ****** | 1889 | 32.37 | 1.349 | 2800
AU | S | G1 | 3 | 1 | 6 | 4.839 | 123.4 | 3.998 | ****** | ****** | 2788 | 25.5 | 1.849 | 3024
AU | S | G1 | 3 | 1 | 7 | 6.634 | 132.7 | 3.998 | ****** | ****** | 4021 | 20 | 2.535 | 3250
AU | S | G1 | 3 | 1 | 8 | 9.093 | 141.1 | 3.997 | ****** | ****** | 5711 | 15.52 | 3.475 | 3457
AU | S | G1 | 3 | 1 | 9 | 12.46 | 150.7 | 3.998 | ****** | ****** | 8028 | 12.1 | 4.762 | 3693
AU | S | G1 | 3 | 1 | 10 | 17.08 | 160.7 | 3.998 | ****** | ****** | 11200 | 9.406 | 6.528 | 3937
AU | S | G1 | 3 | 1 | 11 | 23.41 | 172 | 3.999 | ****** | ****** | 15560 | 7.348 | 8.948 | 4215
AU | S | G1 | 3 | 1 | 12 | 32.09 | 186.3 | 4 | ****** | ****** | 21520 | 5.804 | 12.27 | 4564
AU | S | G1 | 3 | 1 | 13 | 44 | 202 | 4.001 | ****** | ****** | 29700 | 4.591 | 16.81 | 4949
AU | S | G1 | 3 | 1 | 14 | 60.3 | 221.7 | 4 | ****** | ****** | 40910 | 3.676 | 23.05 | 5431
AU | S | G1 | 3 | 1 | 15 | 82.66 | 244.7 | 4 | ****** | ****** | 56280 | 2.96 | 31.59 | 5995
AU | S | G1 | 3 | 1 | 16 | 113.3 | 272 | 4.003 | ****** | ****** | 77340 | 2.401 | 43.3 | 6665
AU | S | G1 | 3 | 1 | 17 | 155.3 | 305.3 | 4.002 | ****** | ****** | 106200 | 1.966 | 59.36 | 7481
AU | S | G1 | 3 | 1 | 18 | 212.9 | 344.9 | 4.001 | ****** | ****** | 145800 | 1.62 | 81.37 | 8451
AU | S | G1 | 3 | 1 | 19 | 291.8 | 390.7 | 4.006 | ****** | ****** | 200000 | 1.339 | 111.5 | 9573
AU | S | G1 | 3 | 1 | 20 | 400 | 441.8 | 4.008 | ****** | ****** | 274400 | 1.104 | 152.9 | 10820
AU | S | G1 | 3 | 2 | 1 | 0.03134 | 1.291 | 3.995 | 201.2 | 162.8 | 0.4988 | ****** | ****** | 31.63
AU | S | G1 | 3 | 2 | 2 | 0.04238 | 3.203 | 3.998 | 182.7 | 438.3 | 0.6745 | ****** | ****** | 78.47
AU | S | G1 | 3 | 2 | 3 | 0.05786 | 5.035 | 3.997 | 180.8 | 516 | 0.9209 | ****** | ****** | 123.4
AU | S | G1 | 3 | 2 | 4 | 0.07932 | 7.197 | 3.998 | 180 | 541 | 1.262 | ****** | ****** | 176.3
AU | S | G1 | 3 | 2 | 5 | 0.1087 | 9.992 | 3.998 | 179.6 | 548.8 | 1.731 | ****** | ****** | 244.8
AU | S | G1 | 3 | 2 | 6 | 0.1491 | 13.72 | 3.997 | 179.9 | 549.7 | 2.372 | ****** | ****** | 336.2
AU | S | G1 | 3 | 2 | 7 | 0.2043 | 18.65 | 3.998 | 180.6 | 544.4 | 3.252 | ****** | ****** | 457
AU | S | G1 | 3 | 2 | 8 | 0.2801 | 24.95 | 3.996 | 180.6 | 529.7 | 4.458 | ****** | ****** | 611.2
AU | S | G1 | 3 | 2 | 9 | 0.3839 | 32.62 | 3.996 | 178.8 | 503 | 6.11 | ****** | ****** | 799.3
AU | S | G1 | 3 | 2 | 10 | 0.5263 | 41.64 | 3.995 | 175.4 | 465.1 | 8.376 | ****** | ****** | 1020
AU | S | G1 | 3 | 2 | 11 | 0.7214 | 51.1 | 3.996 | 169.7 | 411.4 | 11.48 | ****** | ****** | 1252
AU | S | G1 | 3 | 2 | 12 | 0.9896 | 57.16 | 3.996 | 170.3 | 320.5 | 15.75 | ****** | ****** | 1400
AU | S | G1 | 3 | 2 | 13 | 1.356 | 60.55 | 3.997 | 165.8 | 226.4 | 21.58 | ****** | ****** | 1484
AU | S | G1 | 3 | 2 | 14 | 1.857 | 66.3 | 3.998 | 152.3 | 164.6 | 29.56 | ****** | ****** | 1624
AU | S | G1 | 3 | 2 | 15 | 2.545 | 75.17 | 3.994 | 136.2 | 126 | 40.5 | ****** | ****** | 1842
AU | S | G1 | 3 | 2 | 16 | 3.487 | 86.68 | 3.996 | 119.7 | 100.4 | 55.49 | ****** | ****** | 2124
AU | S | G1 | 3 | 2 | 17 | 4.778 | 99.1 | 3.995 | 103.1 | 79.76 | 76.05 | ****** | ****** | 2428
AU | S | G1 | 3 | 2 | 18 | 6.55 | 111.5 | 3.997 | 87.87 | 60.94 | 104.2 | ****** | ****** | 2731
AU | S | G1 | 3 | 2 | 19 | 8.979 | 124.8 | 3.997 | 74.95 | 44.87 | 142.9 | ****** | ****** | 3058
AU | S | G1 | 3 | 2 | 20 | 12.31 | 139.9 | 3.991 | 63.78 | 32.11 | 195.9 | ****** | ****** | 3427
CT | S | G1 | 3 | 1 | 1 | 0.9968 | 26.91 | 3.989 | ****** | ****** | 148.4 | 27 | 0.3809 | 659.4
CT | S | G1 | 3 | 1 | 2 | 1.37 | 32.79 | 3.991 | ****** | ****** | 402.8 | 23.94 | 0.5234 | 803.5
CT | S | G1 | 3 | 1 | 3 | 1.879 | 36.54 | 3.992 | ****** | ****** | 751.9 | 19.45 | 0.7179 | 895.3
CT | S | G1 | 3 | 1 | 4 | 2.576 | 39.36 | 3.993 | ****** | ****** | 1231 | 15.28 | 0.9843 | 964.3
CT | S | G1 | 3 | 1 | 5 | 3.53 | 42.07 | 3.989 | ****** | ****** | 1887 | 11.92 | 1.349 | 1031
CT | S | G1 | 3 | 1 | 6 | 4.84 | 44.54 | 3.99 | ****** | ****** | 2787 | 9.204 | 1.849 | 1091
CT | S | G1 | 3 | 1 | 7 | 6.634 | 46.94 | 3.994 | ****** | ****** | 4020 | 7.076 | 2.535 | 1150
CT | S | G1 | 3 | 1 | 8 | 9.092 | 49.37 | 3.996 | ****** | ****** | 5711 | 5.43 | 3.475 | 1210
CT | S | G1 | 3 | 1 | 9 | 12.46 | 52.08 | 3.998 | ****** | ****** | 8029 | 4.179 | 4.763 | 1276
CT | S | G1 | 3 | 1 | 10 | 17.08 | 55.29 | 3.995 | ****** | ****** | 11210 | 3.236 | 6.529 | 1355
CT | S | G1 | 3 | 1 | 11 | 23.42 | 59.4 | 3.996 | ****** | ****** | 15560 | 2.537 | 8.948 | 1455
CT | S | G1 | 3 | 1 | 12 | 32.1 | 64.87 | 3.999 | ****** | ****** | 21530 | 2.021 | 12.27 | 1590
CT | S | G1 | 3 | 1 | 13 | 44 | 71.8 | 3.997 | ****** | ****** | 29710 | 1.632 | 16.81 | 1759
CT | S | G1 | 3 | 1 | 14 | 60.31 | 81.36 | 3.997 | ****** | ****** | 40920 | 1.349 | 23.05 | 1993
CT | S | G1 | 3 | 1 | 15 | 82.66 | 94.05 | 3.993 | ****** | ****** | 56290 | 1.138 | 31.59 | 2304
CT | S | G1 | 3 | 1 | 16 | 113.3 | 111 | 3.991 | ****** | ****** | 77350 | 0.9796 | 43.3 | 2720
CT | S | G1 | 3 | 1 | 17 | 155.3 | 134.3 | 3.992 | ****** | ****** | 106200 | 0.8647 | 59.35 | 3290
CT | S | G1 | 3 | 1 | 18 | 212.9 | 166.2 | 3.993 | ****** | ****** | 145800 | 0.7809 | 81.36 | 4073
CT | S | G1 | 3 | 1 | 19 | 291.8 | 208.1 | 3.994 | ****** | ****** | 200000 | 0.713 | 111.5 | 5098
CT | S | G1 | 3 | 1 | 20 | 400.1 | 257 | 3.993 | ****** | ****** | 274400 | 0.6424 | 152.9 | 6297
CT | S | G1 | 3 | 2 | 1 | 0.03139 | 0.2291 | 3.994 | 32.45 | 32.4 | 0.4995 | ****** | ****** | 5.612
CT | S | G1 | 3 | 2 | 2 | 0.04243 | 0.4692 | 3.995 | 27.74 | 63.7 | 0.6753 | ****** | ****** | 11.5
CT | S | G1 | 3 | 2 | 3 | 0.05786 | 0.6914 | 3.995 | 26.43 | 70.27 | 0.9209 | ****** | ****** | 16.94
CT | S | G1 | 3 | 2 | 4 | 0.0793 | 0.9606 | 3.995 | 25.77 | 71.62 | 1.262 | ****** | ****** | 23.54
CT | S | G1 | 3 | 2 | 5 | 0.1087 | 1.31 | 3.994 | 25.28 | 71.4 | 1.73 | ****** | ****** | 32.11
CT | S | G1 | 3 | 2 | 6 | 0.149 | 1.776 | 3.996 | 24.98 | 70.61 | 2.372 | ****** | ****** | 43.52
CT | S | G1 | 3 | 2 | 7 | 0.2043 | 2.401 | 3.996 | 25.08 | 69.46 | 3.251 | ****** | ****** | 58.83
CT | S | G1 | 3 | 2 | 8 | 0.28 | 3.23 | 3.997 | 24.99 | 68.03 | 4.456 | ****** | ****** | 79.13
CT | S | G1 | 3 | 2 | 9 | 0.3838 | 4.278 | 3.998 | 24.87 | 65.47 | 6.109 | ****** | ****** | 104.8
CT | S | G1 | 3 | 2 | 10 | 0.5261 | 5.604 | 3.993 | 24.85 | 62.13 | 8.374 | ****** | ****** | 137.3
CT | S | G1 | 3 | 2 | 11 | 0.7213 | 7.223 | 3.997 | 24.77 | 57.84 | 11.48 | ****** | ****** | 177
CT | S | G1 | 3 | 2 | 12 | 0.9887 | 9.147 | 3.995 | 24.53 | 52.7 | 15.74 | ****** | ****** | 224.1
CT | S | G1 | 3 | 2 | 13 | 1.355 | 11.38 | 3.996 | 24.08 | 46.97 | 21.57 | ****** | ****** | 278.9
CT | S | G1 | 3 | 2 | 14 | 1.858 | 13.95 | 3.995 | 23.42 | 40.97 | 29.57 | ****** | ****** | 341.9
CT | S | G1 | 3 | 2 | 15 | 2.547 | 16.66 | 3.996 | 22.75 | 34.22 | 40.53 | ****** | ****** | 408.2
CT | S | G1 | 3 | 2 | 16 | 3.491 | 19.4 | 3.995 | 22.25 | 26.92 | 55.56 | ****** | ****** | 475.5
CT | S | G1 | 3 | 2 | 17 | 4.783 | 23.25 | 3.997 | 21.35 | 21.84 | 76.13 | ****** | ****** | 569.8
CT | S | G1 | 3 | 2 | 18 | 6.557 | 28.02 | 3.998 | 20.38 | 17.49 | 104.4 | ****** | ****** | 686.6
CT | S | G1 | 3 | 2 | 19 | 8.988 | 33.96 | 3.997 | 19.53 | 13.5 | 143 | ****** | ****** | 832.1
CT | S | G1 | 3 | 2 | 20 | 12.32 | 41.37 | 3.999 | 18.54 | 10.07 | 196.1 | ****** | ****** | 1014
CU | S | G1 | 3 | 1 | 2 | 1.369 | 19.81 | 3.992 | ****** | ****** | 402.4 | 14.46 | 0.5234 | 485.3
CU | S | G1 | 3 | 1 | 3 | 1.879 | 22.11 | 3.993 | ****** | ****** | 751.6 | 11.77 | 0.7179 | 541.6
CU | S | G1 | 3 | 1 | 4 | 2.575 | 24.14 | 3.992 | ****** | ****** | 1230 | 9.374 | 0.9842 | 591.5
CU | S | G1 | 3 | 1 | 5 | 3.53 | 26.15 | 3.991 | ****** | ****** | 1887 | 7.409 | 1.349 | 640.8
CU | S | G1 | 3 | 1 | 6 | 4.839 | 28.28 | 3.992 | ****** | ****** | 2786 | 5.844 | 1.849 | 692.9
CU | S | G1 | 3 | 1 | 7 | 6.633 | 30.55 | 3.992 | ****** | ****** | 4020 | 4.605 | 2.535 | 748.4
CU | S | G1 | 3 | 1 | 8 | 9.091 | 33.01 | 3.99 | ****** | ****** | 5710 | 3.631 | 3.474 | 808.7
CU | S | G1 | 3 | 1 | 9 | 12.46 | 35.83 | 3.991 | ****** | ****** | 8027 | 2.875 | 4.763 | 877.9
CU | S | G1 | 3 | 1 | 10 | 17.08 | 39.07 | 3.992 | ****** | ****** | 11200 | 2.287 | 6.528 | 957.2
CU | S | G1 | 3 | 1 | 11 | 23.41 | 42.94 | 3.99 | ****** | ****** | 15560 | 1.834 | 8.948 | 1052
CU | S | G1 | 3 | 1 | 12 | 32.09 | 47.5 | 3.992 | ****** | ****** | 21530 | 1.48 | 12.27 | 1164
CU | S | G1 | 3 | 1 | 13 | 43.99 | 52.74 | 3.995 | ****** | ****** | 29710 | 1.199 | 16.81 | 1292
CU | S | G1 | 3 | 1 | 14 | 60.31 | 59.19 | 3.992 | ****** | ****** | 40920 | 0.9816 | 23.05 | 1450
CU | S | G1 | 3 | 1 | 15 | 82.66 | 66.98 | 3.993 | ****** | ****** | 56290 | 0.8103 | 31.59 | 1641
CU | S | G1 | 3 | 1 | 16 | 113.3 | 76.35 | 3.996 | ****** | ****** | 77360 | 0.6738 | 43.3 | 1871
CU | S | G1 | 3 | 1 | 17 | 155.3 | 88.15 | 3.996 | ****** | ****** | 106200 | 0.5676 | 59.35 | 2160
CU | S | G1 | 3 | 1 | 18 | 212.9 | 102.7 | 3.995 | ****** | ****** | 145800 | 0.4825 | 81.36 | 2517
CU | S | G1 | 3 | 1 | 19 | 291.8 | 120.9 | 3.994 | ****** | ****** | 200100 | 0.4144 | 111.5 | 2963
CU | S | G1 | 3 | 1 | 20 | 400 | 143 | 3.996 | ****** | ****** | 274500 | 0.3575 | 152.9 | 3503
CU | S | G1 | 3 | 2 | 1 | 0.03139 | 0.1585 | 3.995 | 24.69 | 19.91 | 0.4996 | ****** | ****** | 3.883
CU | S | G1 | 3 | 2 | 2 | 0.04243 | 0.3342 | 3.995 | 20.42 | 45.08 | 0.6753 | ****** | ****** | 8.188
CU | S | G1 | 3 | 2 | 3 | 0.05786 | 0.4856 | 3.994 | 18.93 | 49.21 | 0.9209 | ****** | ****** | 11.9
CU | S | G1 | 3 | 2 | 4 | 0.0793 | 0.6603 | 3.992 | 18.12 | 49.08 | 1.262 | ****** | ****** | 16.18
CU | S | G1 | 3 | 2 | 5 | 0.1087 | 0.8823 | 3.995 | 17.57 | 47.88 | 1.73 | ****** | ****** | 21.62
CU | S | G1 | 3 | 2 | 6 | 0.149 | 1.168 | 3.996 | 17.16 | 46.18 | 2.372 | ****** | ****** | 28.63
CU | S | G1 | 3 | 2 | 7 | 0.2043 | 1.528 | 3.995 | 16.73 | 43.91 | 3.251 | ****** | ****** | 37.43
CU | S | G1 | 3 | 2 | 8 | 0.28 | 1.972 | 3.996 | 16.3 | 41.15 | 4.456 | ****** | ****** | 48.33
CU | S | G1 | 3 | 2 | 9 | 0.3838 | 2.51 | 3.995 | 15.8 | 37.93 | 6.109 | ****** | ****** | 61.51
CU | S | G1 | 3 | 2 | 10 | 0.5261 | 3.139 | 3.996 | 15.27 | 34.23 | 8.374 | ****** | ****** | 76.91
CU | S | G1 | 3 | 2 | 11 | 0.7212 | 3.883 | 3.997 | 14.55 | 30.54 | 11.48 | ****** | ****** | 95.15
CU | S | G1 | 3 | 2 | 12 | 0.9886 | 4.723 | 3.998 | 13.79 | 26.66 | 15.73 | ****** | ****** | 115.7
CU | S | G1 | 3 | 2 | 13 | 1.355 | 5.685 | 3.999 | 13.03 | 22.91 | 21.57 | ****** | ****** | 139.3
CU | S | G1 | 3 | 2 | 14 | 1.857 | 6.819 | 4 | 12.38 | 19.46 | 29.56 | ****** | ****** | 167.1
CU | S | G1 | 3 | 2 | 15 | 2.546 | 8.241 | 3.997 | 11.98 | 16.43 | 40.52 | ****** | ****** | 201.9
CU | S | G1 | 3 | 2 | 16 | 3.49 | 10.15 | 3.999 | 11.82 | 13.95 | 55.55 | ****** | ****** | 248.8
CU | S | G1 | 3 | 2 | 17 | 4.784 | 12.78 | 3.997 | 11.87 | 11.86 | 76.14 | ****** | ****** | 313
CU | S | G1 | 3 | 2 | 18 | 6.558 | 16.26 | 3.997 | 12.03 | 9.908 | 104.4 | ****** | ****** | 398.5
CU | S | G1 | 3 | 2 | 19 | 8.989 | 20.74 | 3.997 | 12.08 | 8.01 | 143.1 | ****** | ****** | 508.1
CU | S | G1 | 3 | 2 | 20 | 12.32 | 26.12 | 3.998 | 11.79 | 6.211 | 196.1 | ****** | ****** | 640.1
DT | S | G1 | 3 | 1 | 1 | 0.993 | 38.2 | 3.998 | ****** | ****** | 147.5 | 38.47 | 0.3795 | 936
DT | S | G1 | 3 | 1 | 2 | 1.37 | 50.88 | 4 | ****** | ****** | 401.5 | 37.13 | 0.5236 | 1247
DT | S | G1 | 3 | 1 | 3 | 1.88 | 53.75 | 4 | ****** | ****** | 750.9 | 28.59 | 0.7184 | 1317
DT | S | G1 | 3 | 1 | 4 | 2.576 | 56.76 | 3.997 | ****** | ****** | 1230 | 22.04 | 0.9844 | 1391
DT | S | G1 | 3 | 1 | 5 | 3.531 | 61.04 | 3.998 | ****** | ****** | 1886 | 17.29 | 1.349 | 1495
DT | S | G1 | 3 | 1 | 6 | 4.839 | 65.24 | 4 | ****** | ****** | 2786 | 13.48 | 1.849 | 1598
DT | S | G1 | 3 | 1 | 7 | 6.634 | 69.65 | 4 | ****** | ****** | 4019 | 10.5 | 2.535 | 1707
DT | S | G1 | 3 | 1 | 8 | 9.093 | 74.64 | 3.997 | ****** | ****** | 5709 | 8.208 | 3.475 | 1829
DT | S | G1 | 3 | 1 | 9 | 12.46 | 80.12 | 4 | ****** | ****** | 8026 | 6.428 | 4.763 | 1963
DT | S | G1 | 3 | 1 | 10 | 17.08 | 86.67 | 3.999 | ****** | ****** | 11200 | 5.073 | 6.529 | 2124
DT | S | G1 | 3 | 1 | 11 | 23.42 | 94.52 | 3.997 | ****** | ****** | 15560 | 4.036 | 8.949 | 2316
DT | S | G1 | 3 | 1 | 12 | 32.1 | 104.6 | 4.001 | ****** | ****** | 21520 | 3.258 | 12.27 | 2562
DT | S | G1 | 3 | 1 | 13 | 44 | 117.1 | 3.998 | ****** | ****** | 29700 | 2.662 | 16.81 | 2870
DT | S | G1 | 3 | 1 | 14 | 60.3 | 133.1 | 4 | ****** | ****** | 40910 | 2.208 | 23.05 | 3262
DT | S | G1 | 3 | 1 | 15 | 82.66 | 153.7 | 4.001 | ****** | ****** | 56280 | 1.859 | 31.59 | 3765
DT | S | G1 | 3 | 1 | 16 | 113.3 | 180.1 | 4.002 | ****** | ****** | 77340 | 1.589 | 43.31 | 4412
DT | S | G1 | 3 | 1 | 17 | 155.3 | 214.6 | 4 | ****** | ****** | 106200 | 1.382 | 59.36 | 5259
DT | S | G1 | 3 | 1 | 18 | 212.9 | 260.4 | 4.002 | ****** | ****** | 145800 | 1.223 | 81.37 | 6381
DT | S | G1 | 3 | 1 | 19 | 291.9 | 318 | 4.002 | ****** | ****** | 200000 | 1.09 | 111.6 | 7791
DT | S | G1 | 3 | 1 | 20 | 400.1 | 383 | 4.001 | ****** | ****** | 274300 | 0.9572 | 152.9 | 9384
DT | S | G1 | 3 | 2 | 1 | 0.03139 | 0.1437 | 4 | 24.98 | 14.25 | 0.4996 | ****** | ****** | 3.52
DT | S | G1 | 3 | 2 | 2 | 0.04243 | 0.3353 | 4 | 21.18 | 44.91 | 0.6753 | ****** | ****** | 8.214
DT | S | G1 | 3 | 2 | 3 | 0.05786 | 0.5159 | 4.002 | 20.39 | 52.18 | 0.9209 | ****** | ****** | 12.64
DT | S | G1 | 3 | 2 | 4 | 0.07929 | 0.7377 | 3.999 | 20.18 | 54.86 | 1.262 | ****** | ****** | 18.07
DT | S | G1 | 3 | 2 | 5 | 0.1087 | 1.035 | 4.002 | 20.16 | 56.31 | 1.73 | ****** | ****** | 25.35
DT | S | G1 | 3 | 2 | 6 | 0.149 | 1.436 | 4.002 | 20.16 | 57.1 | 2.371 | ****** | ****** | 35.18
DT | S | G1 | 3 | 2 | 7 | 0.2042 | 1.972 | 4.002 | 20.12 | 57.24 | 3.25 | ****** | ****** | 48.32
DT | S | G1 | 3 | 2 | 8 | 0.28 | 2.685 | 3.999 | 20.13 | 56.8 | 4.456 | ****** | ****** | 65.79
DT | S | G1 | 3 | 2 | 9 | 0.3838 | 3.64 | 4.002 | 20.18 | 56.07 | 6.108 | ****** | ****** | 89.17
DT | S | G1 | 3 | 2 | 10 | 0.5261 | 4.89 | 4 | 20.31 | 54.76 | 8.373 | ****** | ****** | 119.8
DT | S | G1 | 3 | 2 | 11 | 0.7211 | 6.537 | 3.998 | 20.46 | 53.16 | 11.48 | ****** | ****** | 160.2
DT | S | G1 | 3 | 2 | 12 | 0.9886 | 8.701 | 4.004 | 20.83 | 51.23 | 15.73 | ****** | ****** | 213.2
DT | S | G1 | 3 | 2 | 13 | 1.355 | 11.55 | 4.003 | 21.43 | 49.08 | 21.57 | ****** | ****** | 283
DT | S | G1 | 3 | 2 | 14 | 1.858 | 15.29 | 4.002 | 22.25 | 46.68 | 29.57 | ****** | ****** | 374.6
DT | S | G1 | 3 | 2 | 15 | 2.547 | 20.14 | 4.001 | 23.26 | 43.9 | 40.53 | ****** | ****** | 493.4
DT | S | G1 | 3 | 2 | 16 | 3.491 | 26.19 | 4.002 | 24.38 | 40.34 | 55.56 | ****** | ****** | 641.7
DT | S | G1 | 3 | 2 | 17 | 4.786 | 33.26 | 4.002 | 25.51 | 35.44 | 76.17 | ****** | ****** | 814.9
DT | S | G1 | 3 | 2 | 18 | 6.56 | 41.24 | 4.004 | 26.17 | 29.59 | 104.4 | ****** | ****** | 1010
DT | S | G1 | 3 | 2 | 19 | 8.99 | 49.97 | 4.003 | 25.98 | 23.34 | 143.1 | ****** | ****** | 1224
DT | S | G1 | 3 | 2 | 20 | 12.32 | 59.72 | 4.002 | 25 | 17.4 | 196.1 | ****** | ****** | 1463
DU | S | G1 | 3 | 1 | 2 | 1.369 | 15.31 | 4.016 | ****** | ****** | 401.4 | 11.19 | 0.523 | 375.2
DU | S | G1 | 3 | 1 | 3 | 1.878 | 18.05 | 4.013 | ****** | ****** | 750.4 | 9.612 | 0.7178 | 442.4
DU | S | G1 | 3 | 1 | 4 | 2.575 | 21.07 | 4.016 | ****** | ****** | 1229 | 8.182 | 0.9839 | 516.1
DU | S | G1 | 3 | 1 | 5 | 3.529 | 24.36 | 4.015 | ****** | ****** | 1885 | 6.902 | 1.349 | 596.9
DU | S | G1 | 3 | 1 | 6 | 4.839 | 27.95 | 4.016 | ****** | ****** | 2784 | 5.776 | 1.849 | 684.8
DU | S | G1 | 3 | 1 | 7 | 6.633 | 31.72 | 4.014 | ****** | ****** | 4017 | 4.782 | 2.535 | 777.2
DU | S | G1 | 3 | 1 | 8 | 9.092 | 35.71 | 4.015 | ****** | ****** | 5707 | 3.927 | 3.475 | 874.9
DU | S | G1 | 3 | 1 | 9 | 12.46 | 40.15 | 4.014 | ****** | ****** | 8023 | 3.222 | 4.763 | 983.8
DU | S | G1 | 3 | 1 | 10 | 17.08 | 45.14 | 4.014 | ****** | ****** | 11200 | 2.642 | 6.529 | 1106
DU | S | G1 | 3 | 1 | 11 | 23.42 | 50.81 | 4.014 | ****** | ****** | 15550 | 2.17 | 8.949 | 1245
DU | S | G1 | 3 | 1 | 12 | 32.1 | 57.32 | 4.014 | ****** | ****** | 21520 | 1.786 | 12.27 | 1404
DU | S | G1 | 3 | 1 | 13 | 44 | 65.27 | 4.013 | ****** | ****** | 29700 | 1.483 | 16.81 | 1599
DU | S | G1 | 3 | 1 | 14 | 60.31 | 74.75 | 4.014 | ****** | ****** | 40910 | 1.24 | 23.05 | 1832
DU | S | G1 | 3 | 1 | 15 | 82.67 | 86.66 | 4.014 | ****** | ****** | 56280 | 1.048 | 31.59 | 2123
DU | S | G1 | 3 | 1 | 16 | 113.3 | 101.8 | 4.014 | ****** | ****** | 77340 | 0.8985 | 43.3 | 2495
DU | S | G1 | 3 | 1 | 17 | 155.3 | 121.3 | 4.018 | ****** | ****** | 106200 | 0.7809 | 59.36 | 2972
DU | S | G1 | 3 | 1 | 18 | 212.9 | 146.5 | 4.022 | ****** | ****** | 145800 | 0.688 | 81.36 | 3589
DU | S | G1 | 3 | 1 | 19 | 291.8 | 179.1 | 4.022 | ****** | ****** | 200000 | 0.6136 | 111.5 | 4388
DU | S | G1 | 3 | 1 | 20 | 400.1 | 218.2 | 4.022 | ****** | ****** | 274400 | 0.5453 | 152.9 | 5345
DU | S | G1 | 3 | 2 | 2 | 0.04247 | 0.09674 | 4.022 | 7.267 | 12.33 | 0.6759 | ****** | ****** | 2.37
DU | S | G1 | 3 | 2 | 3 | 0.05788 | 0.1359 | 4.021 | 6.749 | 13.12 | 0.9212 | ****** | ****** | 3.33
DU | S | G1 | 3 | 2 | 4 | 0.0793 | 0.1841 | 4.02 | 6.494 | 13.07 | 1.262 | ****** | ****** | 4.512
DU | S | G1 | 3 | 2 | 5 | 0.1087 | 0.2491 | 4.02 | 6.337 | 12.93 | 1.73 | ****** | ****** | 6.103
DU | S | G1 | 3 | 2 | 6 | 0.149 | 0.3364 | 4.02 | 6.22 | 12.75 | 2.371 | ****** | ****** | 8.242
DU | S | G1 | 3 | 2 | 7 | 0.2042 | 0.4523 | 4.018 | 6.124 | 12.5 | 3.25 | ****** | ****** | 11.08
DU | S | G1 | 3 | 2 | 8 | 0.2799 | 0.6041 | 4.019 | 6.047 | 12.14 | 4.455 | ****** | ****** | 14.8
DU | S | G1 | 3 | 2 | 9 | 0.3837 | 0.8004 | 4.016 | 5.986 | 11.66 | 6.107 | ****** | ****** | 19.61
DU | S | G1 | 3 | 2 | 10 | 0.526 | 1.051 | 4.023 | 5.928 | 11.07 | 8.372 | ****** | ****** | 25.75
DU | S | G1 | 3 | 2 | 11 | 0.7211 | 1.369 | 4.024 | 5.862 | 10.38 | 11.48 | ****** | ****** | 33.53
DU | S | G1 | 3 | 2 | 12 | 0.9884 | 1.776 | 4.024 | 5.808 | 9.678 | 15.73 | ****** | ****** | 43.51
DU | S | G1 | 3 | 2 | 13 | 1.355 | 2.308 | 4.023 | 5.778 | 9.009 | 21.56 | ****** | ****** | 56.55
DU | S | G1 | 3 | 2 | 14 | 1.857 | 3.027 | 4.021 | 5.802 | 8.438 | 29.56 | ****** | ****** | 74.16
DU | S | G1 | 3 | 2 | 15 | 2.546 | 4.038 | 4.021 | 5.926 | 8.012 | 40.52 | ****** | ****** | 98.93
DU | S | G1 | 3 | 2 | 16 | 3.49 | 5.516 | 4.021 | 6.206 | 7.753 | 55.54 | ****** | ****** | 135.1
DU | S | G1 | 3 | 2 | 17 | 4.784 | 7.74 | 4.021 | 6.711 | 7.637 | 76.14 | ****** | ****** | 189.7
DU | S | G1 | 3 | 2 | 18 | 6.558 | 11.08 | 4.018 | 7.463 | 7.542 | 104.4 | ****** | ****** | 271.4
DU | S | G1 | 3 | 2 | 19 | 8.992 | 15.82 | 4.014 | 8.37 | 7.217 | 143.1 | ****** | ****** | 387.5
DU | S | G1 | 3 | 2 | 20 | 12.33 | 21.99 | 4.015 | 9.163 | 6.456 | 196.2 | ****** | ****** | 538.8
AT | S | G2 | 3 | 1 | 1 | 1.001 | 82.01 | 3.999 | ****** | ****** | 149 | 81.92 | 0.3826 | 2009
AT | S | G2 | 3 | 1 | 2 | 1.371 | 85.07 | 3.999 | ****** | ****** | 403.9 | 62.03 | 0.5241 | 2084
AT | S | G2 | 3 | 1 | 3 | 1.879 | 89.62 | 3.998 | ****** | ****** | 753.3 | 47.68 | 0.7183 | 2196
AT | S | G2 | 3 | 1 | 4 | 2.576 | 95.12 | 3.999 | ****** | ****** | 1232 | 36.92 | 0.9845 | 2331
AT | S | G2 | 3 | 1 | 5 | 3.531 | 100.1 | 4 | ****** | ****** | 1889 | 28.35 | 1.349 | 2453
AT | S | G2 | 3 | 1 | 6 | 4.84 | 105.8 | 4.001 | ****** | ****** | 2788 | 21.86 | 1.85 | 2592
AT | S | G2 | 3 | 1 | 7 | 6.634 | 111.1 | 4.001 | ****** | ****** | 4022 | 16.74 | 2.535 | 2722
AT | S | G2 | 3 | 1 | 8 | 9.093 | 116.4 | 3.998 | ****** | ****** | 5712 | 12.8 | 3.475 | 2852
AT | S | G2 | 3 | 1 | 9 | 12.46 | 122.6 | 3.999 | ****** | ****** | 8030 | 9.841 | 4.763 | 3005
AT | S | G2 | 3 | 1 | 10 | 17.08 | 130.5 | 3.998 | ****** | ****** | 11210 | 7.642 | 6.528 | 3198
AT | S | G2 | 3 | 1 | 11 | 23.42 | 140.5 | 3.999 | ****** | ****** | 15560 | 5.998 | 8.949 | 3441
AT | S | G2 | 3 | 1 | 12 | 32.1 | 152.6 | 3.999 | ****** | ****** | 21530 | 4.755 | 12.27 | 3740
AT | S | G2 | 3 | 1 | 13 | 43.99 | 168.1 | 3.998 | ****** | ****** | 29700 | 3.821 | 16.81 | 4119
AT | S | G2 | 3 | 1 | 14 | 60.31 | 187.7 | 3.999 | ****** | ****** | 40910 | 3.113 | 23.05 | 4599
AT | S | G2 | 3 | 1 | 15 | 82.66 | 213.4 | 3.998 | ****** | ****** | 56280 | 2.582 | 31.59 | 5229
AT | S | G2 | 3 | 1 | 16 | 113.3 | 247.4 | 3.995 | ****** | ****** | 77340 | 2.183 | 43.3 | 6061
AT | S | G2 | 3 | 1 | 17 | 155.3 | 292 | 4 | ****** | ****** | 106200 | 1.88 | 59.36 | 7155
AT | S | G2 | 3 | 1 | 18 | 212.9 | 350.3 | 4 | ****** | ****** | 145800 | 1.645 | 81.37 | 8582
AT | S | G2 | 3 | 1 | 19 | 291.9 | 423.5 | 3.998 | ****** | ****** | 200000 | 1.451 | 111.6 | 10380
AT | S | G2 | 3 | 1 | 20 | 400.1 | 504.6 | 4.002 | ****** | ****** | 274300 | 1.261 | 152.9 | 12360
AT | S | G2 | 3 | 2 | 1 | 0.03135 | 0.8587 | 3.998 | 128.9 | 114.1 | 0.499 | ****** | ****** | 21.04
AT | S | G2 | 3 | 2 | 2 | 0.04238 | 2.107 | 3.998 | 116.6 | 289.8 | 0.6745 | ****** | ****** | 51.62
AT | S | G2 | 3 | 2 | 3 | 0.05786 | 3.315 | 3.998 | 115.4 | 341 | 0.9208 | ****** | ****** | 81.22
AT | S | G2 | 3 | 2 | 4 | 0.07931 | 4.781 | 3.998 | 115.6 | 360.7 | 1.262 | ****** | ****** | 117.1
AT | S | G2 | 3 | 2 | 5 | 0.1087 | 6.709 | 3.999 | 116.1 | 369.9 | 1.73 | ****** | ****** | 164.4
AT | S | G2 | 3 | 2 | 6 | 0.149 | 9.282 | 3.999 | 116.7 | 373.5 | 2.372 | ****** | ****** | 227.4
AT | S | G2 | 3 | 2 | 7 | 0.2043 | 12.66 | 3.998 | 116.9 | 371.3 | 3.252 | ****** | ****** | 310.1
AT | S | G2 | 3 | 2 | 8 | 0.2801 | 17.04 | 4 | 117.1 | 363.8 | 4.457 | ****** | ****** | 417.4
AT | S | G2 | 3 | 2 | 9 | 0.3839 | 22.61 | 4 | 117.3 | 351 | 6.11 | ****** | ****** | 554
AT | S | G2 | 3 | 2 | 10 | 0.5263 | 29.4 | 3.997 | 116.9 | 331 | 8.376 | ****** | ****** | 720.5
AT | S | G2 | 3 | 2 | 11 | 0.7214 | 37.13 | 3.999 | 114.6 | 302.4 | 11.48 | ****** | ****** | 909.9
AT | S | G2 | 3 | 2 | 12 | 0.9888 | 45.4 | 4.001 | 110.5 | 266.5 | 15.74 | ****** | ****** | 1112
AT | S | G2 | 3 | 2 | 13 | 1.357 | 50.94 | 3.996 | 108.4 | 209.6 | 21.59 | ****** | ****** | 1248
AT | S | G2 | 3 | 2 | 14 | 1.859 | 53.62 | 3.999 | 107.5 | 145.9 | 29.59 | ****** | ****** | 1314
AT | S | G2 | 3 | 2 | 15 | 2.546 | 60.34 | 4.002 | 99.84 | 110.5 | 40.52 | ****** | ****** | 1479
AT | S | G2 | 3 | 2 | 16 | 3.487 | 69.5 | 4 | 88.3 | 88.82 | 55.49 | ****** | ****** | 1703
AT | S | G2 | 3 | 2 | 17 | 4.778 | 78.68 | 4 | 75.54 | 70.71 | 76.04 | ****** | ****** | 1928
AT | S | G2 | 3 | 2 | 18 | 6.551 | 87.72 | 3.997 | 64.8 | 53.66 | 104.3 | ****** | ****** | 2149
AT | S | G2 | 3 | 2 | 19 | 8.981 | 98.44 | 3.999 | 56.64 | 39.18 | 142.9 | ****** | ****** | 2412
AT | S | G2 | 3 | 2 | 20 | 12.31 | 111.4 | 4 | 49.63 | 27.74 | 195.9 | ****** | ****** | 2730
AU | S | G2 | 3 | 1 | 1 | 1 | 76.41 | 3.993 | ****** | ****** | 148.9 | 76.37 | 0.3823 | 1872
AU | S | G2 | 3 | 1 | 2 | 1.371 | 80.96 | 3.994 | ****** | ****** | 403.8 | 59.06 | 0.5239 | 1984
AU | S | G2 | 3 | 1 | 3 | 1.879 | 86.36 | 3.991 | ****** | ****** | 753.1 | 45.96 | 0.7181 | 2116
AU | S | G2 | 3 | 1 | 4 | 2.575 | 92.9 | 3.992 | ****** | ****** | 1232 | 36.07 | 0.9842 | 2276
AU | S | G2 | 3 | 1 | 5 | 3.53 | 100.3 | 3.993 | ****** | ****** | 1888 | 28.41 | 1.349 | 2458
AU | S | G2 | 3 | 1 | 6 | 4.839 | 106.9 | 3.992 | ****** | ****** | 2788 | 22.09 | 1.849 | 2618
AU | S | G2 | 3 | 1 | 7 | 6.633 | 113.3 | 3.992 | ****** | ****** | 4021 | 17.08 | 2.535 | 2776
AU | S | G2 | 3 | 1 | 8 | 9.092 | 120.4 | 3.991 | ****** | ****** | 5711 | 13.24 | 3.475 | 2949
AU | S | G2 | 3 | 1 | 9 | 12.46 | 127.7 | 3.993 | ****** | ****** | 8028 | 10.24 | 4.763 | 3128
AU | S | G2 | 3 | 1 | 10 | 17.08 | 136.2 | 3.994 | ****** | ****** | 11200 | 7.973 | 6.528 | 3337
AU | S | G2 | 3 | 1 | 11 | 23.41 | 146.5 | 3.994 | ****** | ****** | 15560 | 6.258 | 8.948 | 3590
AU | S | G2 | 3 | 1 | 12 | 32.09 | 158.1 | 3.993 | ****** | ****** | 21520 | 4.925 | 12.27 | 3873
AU | S | G2 | 3 | 1 | 13 | 43.99 | 172.1 | 3.994 | ****** | ****** | 29700 | 3.911 | 16.81 | 4216
AU | S | G2 | 3 | 1 | 14 | 60.3 | 188.6 | 3.994 | ****** | ****** | 40920 | 3.128 | 23.05 | 4622
AU | S | G2 | 3 | 1 | 15 | 82.66 | 208.9 | 3.994 | ****** | ****** | 56280 | 2.527 | 31.59 | 5118
AU | S | G2 | 3 | 1 | 16 | 113.3 | 233.8 | 3.996 | ****** | ****** | 77350 | 2.064 | 43.3 | 5729
AU | S | G2 | 3 | 1 | 17 | 155.3 | 264 | 3.996 | ****** | ****** | 106200 | 1.7 | 59.36 | 6469
AU | S | G2 | 3 | 1 | 18 | 212.9 | 300.7 | 3.999 | ****** | ****** | 145800 | 1.413 | 81.36 | 7368
AU | S | G2 | 3 | 1 | 19 | 291.8 | 345.1 | 3.997 | ****** | ****** | 200000 | 1.183 | 111.5 | 8455
AU | S | G2 | 3 | 1 | 20 | 400 | 396.3 | 4.001 | ****** | ****** | 274400 | 0.9908 | 152.9 | 9711
AU | S | G2 | 3 | 2 | 1 | 0.03135 | 0.9888 | 3.994 | 152.3 | 126.8 | 0.4989 | ****** | ****** | 24.23
AU | S | G2 | 3 | 2 | 2 | 0.04238 | 2.464 | 3.996 | 137.4 | 338.5 | 0.6745 | ****** | ****** | 60.37
AU | S | G2 | 3 | 2 | 3 | 0.05786 | 3.884 | 3.994 | 136.2 | 399.2 | 0.9209 | ****** | ****** | 95.17
AU | S | G2 | 3 | 2 | 4 | 0.07931 | 5.593 | 3.997 | 136.5 | 421.5 | 1.262 | ****** | ****** | 137
AU | S | G2 | 3 | 2 | 5 | 0.1087 | 7.83 | 3.995 | 137.3 | 431.1 | 1.731 | ****** | ****** | 191.8
AU | S | G2 | 3 | 2 | 6 | 0.149 | 10.8 | 3.996 | 138.1 | 433.9 | 2.372 | ****** | ****** | 264.6
AU | S | G2 | 3 | 2 | 7 | 0.2043 | 14.69 | 3.995 | 138.6 | 430.1 | 3.252 | ****** | ****** | 360
AU | S | G2 | 3 | 2 | 8 | 0.2801 | 19.69 | 3.997 | 138.9 | 419.4 | 4.457 | ****** | ****** | 482.5
AU | S | G2 | 3 | 2 | 9 | 0.3839 | 25.92 | 3.997 | 138.7 | 400.9 | 6.11 | ****** | ****** | 635.1
AU | S | G2 | 3 | 2 | 10 | 0.5263 | 33.26 | 3.996 | 137.5 | 372.5 | 8.376 | ****** | ****** | 814.9
AU | S | G2 | 3 | 2 | 11 | 0.7217 | 40.56 | 3.994 | 137.7 | 325.2 | 11.49 | ****** | ****** | 993.8
AU | S | G2 | 3 | 2 | 12 | 0.9897 | 44.9 | 3.995 | 144.1 | 246 | 15.75 | ****** | ****** | 1100
AU | S | G2 | 3 | 2 | 13 | 1.356 | 48.74 | 3.998 | 139.8 | 177.4 | 21.58 | ****** | ****** | 1194
AU | S | G2 | 3 | 2 | 14 | 1.857 | 54.77 | 3.997 | 128.6 | 133.4 | 29.56 | ****** | ****** | 1342
AU | S | G2 | 3 | 2 | 15 | 2.544 | 63.41 | 3.997 | 115.4 | 105.8 | 40.5 | ****** | ****** | 1554
AU | S | G2 | 3 | 2 | 16 | 3.486 | 73.84 | 3.997 | 101.1 | 86.59 | 55.48 | ****** | ****** | 1809
AU | S | G2 | 3 | 2 | 17 | 4.778 | 84.08 | 3.996 | 86.3 | 69.13 | 76.04 | ****** | ****** | 2060
AU | S | G2 | 3 | 2 | 18 | 6.55 | 94.12 | 3.996 | 73.45 | 52.51 | 104.2 | ****** | ****** | 2306
AU | S | G2 | 3 | 2 | 19 | 8.979 | 105.6 | 3.998 | 63.08 | 38.5 | 142.9 | ****** | ****** | 2587
AU | S | G2 | 3 | 2 | 20 | 12.31 | 119.1 | 3.996 | 54.25 | 27.47 | 195.9 | ****** | ****** | 2918
CT | S | G2 | 3 | 1 | 1 | 0.987 | 12.65 | 3.994 | ****** | ****** | 147.5 | 12.82 | 0.3772 | 310
CT | S | G2 | 3 | 1 | 2 | 1.369 | 21.98 | 3.991 | ****** | ****** | 400.8 | 16.06 | 0.5232 | 538.6
CT | S | G2 | 3 | 1 | 3 | 1.879 | 24.31 | 3.993 | ****** | ****** | 750 | 12.93 | 0.7182 | 595.6
CT | S | G2 | 3 | 1 | 4 | 2.575 | 26.76 | 3.994 | ****** | ****** | 1229 | 10.39 | 0.9841 | 655.6
CT | S | G2 | 3 | 1 | 5 | 3.53 | 30.11 | 3.993 | ****** | ****** | 1885 | 8.529 | 1.349 | 737.6
CT | S | G2 | 3 | 1 | 6 | 4.839 | 33.41 | 3.992 | ****** | ****** | 2784 | 6.903 | 1.849 | 818.5
CT | S | G2 | 3 | 1 | 7 | 6.634 | 36.97 | 3.994 | ****** | ****** | 4017 | 5.573 | 2.535 | 905.9
CT | S | G2 | 3 | 1 | 8 | 9.092 | 40.9 | 3.993 | ****** | ****** | 5707 | 4.498 | 3.475 | 1002
CT | S | G2 | 3 | 1 | 9 | 12.46 | 45.41 | 3.991 | ****** | ****** | 8024 | 3.643 | 4.763 | 1113
CT | S | G2 | 3 | 1 | 10 | 17.08 | 50.76 | 3.992 | ****** | ****** | 11200 | 2.971 | 6.529 | 1244
CT | S | G2 | 3 | 1 | 11 | 23.42 | 57.35 | 3.992 | ****** | ****** | 15550 | 2.449 | 8.949 | 1405
CT | S | G2 | 3 | 1 | 12 | 32.1 | 65.53 | 3.993 | ****** | ****** | 21520 | 2.041 | 12.27 | 1605
CT | S | G2 | 3 | 1 | 13 | 44 | 75.9 | 3.993 | ****** | ****** | 29700 | 1.725 | 16.81 | 1860
CT | S | G2 | 3 | 1 | 14 | 60.31 | 89.14 | 3.992 | ****** | ****** | 40910 | 1.478 | 23.05 | 2184
CT | S | G2 | 3 | 1 | 15 | 82.67 | 106.3 | 3.993 | ****** | ****** | 56270 | 1.286 | 31.59 | 2606
CT | S | G2 | 3 | 1 | 16 | 113.3 | 129.4 | 3.994 | ****** | ****** | 77330 | 1.142 | 43.3 | 3170
CT | S | G2 | 3 | 1 | 17 | 155.3 | 161.3 | 3.994 | ****** | ****** | 106200 | 1.039 | 59.36 | 3953
CT | S | G2 | 3 | 1 | 18 | 212.9 | 205.8 | 3.993 | ****** | ****** | 145800 | 0.9666 | 81.37 | 5042
CT | S | G2 | 3 | 1 | 19 | 291.9 | 265.8 | 3.993 | ****** | ****** | 200000 | 0.9108 | 111.6 | 6513
CT | S | G2 | 3 | 1 | 20 | 400.1 | 337 | 3.994 | ****** | ****** | 274300 | 0.8423 | 153 | 8258
CT | S | G2 | 3 | 2 | 1 | 0.03141 | 0.0441 | 3.993 | 7.214 | 5.073 | 0.5 | ****** | ****** | 1.08
CT | S | G2 | 3 | 2 | 2 | 0.04247 | 0.08648 | 3.992 | 6.192 | 11.2 | 0.6759 | ****** | ****** | 2.119
CT | S | G2 | 3 | 2 | 3 | 0.05788 | 0.1241 | 3.995 | 5.83 | 12.15 | 0.9211 | ****** | ****** | 3.042
CT | S | G2 | 3 | 2 | 4 | 0.07929 | 0.1719 | 3.994 | 5.674 | 12.38 | 1.262 | ****** | ****** | 4.212
CT | S | G2 | 3 | 2 | 5 | 0.1087 | 0.237 | 3.994 | 5.6 | 12.51 | 1.73 | ****** | ****** | 5.808
CT | S | G2 | 3 | 2 | 6 | 0.149 | 0.3257 | 3.995 | 5.554 | 12.57 | 2.371 | ****** | ****** | 7.98
CT | S | G2 | 3 | 2 | 7 | 0.2042 | 0.4446 | 3.995 | 5.511 | 12.52 | 3.25 | ****** | ****** | 10.89
CT | S | G2 | 3 | 2 | 8 | 0.2799 | 0.6024 | 3.991 | 5.478 | 12.36 | 4.455 | ****** | ****** | 14.76
CT | S | G2 | 3 | 2 | 9 | 0.3837 | 0.8097 | 3.989 | 5.458 | 12.08 | 6.107 | ****** | ****** | 19.84
CT | S | G2 | 3 | 2 | 10 | 0.526 | 1.079 | 3.989 | 5.44 | 11.69 | 8.371 | ****** | ****** | 26.44
CT | S | G2 | 3 | 2 | 11 | 0.721 | 1.431 | 3.994 | 5.441 | 11.22 | 11.48 | ****** | ****** | 35.06
CT | S | G2 | 3 | 2 | 12 | 0.9884 | 1.896 | 3.993 | 5.465 | 10.74 | 15.73 | ****** | ****** | 46.45
CT | S | G2 | 3 | 2 | 13 | 1.355 | 2.527 | 3.992 | 5.545 | 10.33 | 21.56 | ****** | ****** | 61.92
CT | S | G2 | 3 | 2 | 14 | 1.857 | 3.417 | 3.992 | 5.72 | 10.05 | 29.56 | ****** | ****** | 83.72
CT | S | G2 | 3 | 2 | 15 | 2.546 | 4.724 | 3.994 | 6.051 | 9.965 | 40.52 | ****** | ****** | 115.7
CT | S | G2 | 3 | 2 | 16 | 3.49 | 6.718 | 3.99 | 6.63 | 10.12 | 55.54 | ****** | ****** | 164.6
CT | S | G2 | 3 | 2 | 17 | 4.784 | 9.814 | 3.993 | 7.548 | 10.45 | 76.14 | ****** | ****** | 240.5
CT | S | G2 | 3 | 2 | 18 | 6.56 | 14.49 | 3.992 | 8.837 | 10.71 | 104.4 | ****** | ****** | 355.1
CT | S | G2 | 3 | 2 | 19 | 8.994 | 20.86 | 3.992 | 10.27 | 10.34 | 143.1 | ****** | ****** | 511.2
CT | S | G2 | 3 | 2 | 20 | 12.33 | 28.31 | 3.992 | 11.3 | 8.964 | 196.2 | ****** | ****** | 693.5
CU | S | G2 | 3 | 1 | 2 | 1.369 | 3.624 | 4 | ****** | ****** | 402.8 | 2.646 | 0.5232 | 88.78
CU | S | G2 | 3 | 1 | 3 | 1.878 | 4.537 | 3.998 | ****** | ****** | 751.9 | 2.416 | 0.7177 | 111.2
CU | S | G2 | 3 | 1 | 4 | 2.574 | 5.596 | 3.999 | ****** | ****** | 1231 | 2.174 | 0.9837 | 137.1
CU | S | G2 | 3 | 1 | 5 | 3.529 | 6.998 | 3.999 | ****** | ****** | 1887 | 1.983 | 1.349 | 171.5
CU | S | G2 | 3 | 1 | 6 | 4.837 | 8.724 | 3.998 | ****** | ****** | 2786 | 1.804 | 1.848 | 213.7
CU | S | G2 | 3 | 1 | 7 | 6.63 | 10.82 | 3.999 | ****** | ****** | 4018 | 1.631 | 2.534 | 265
CU | S | G2 | 3 | 1 | 8 | 9.09 | 13.29 | 3.998 | ****** | ****** | 5708 | 1.462 | 3.474 | 325.7
CU | S | G2 | 3 | 1 | 9 | 12.46 | 16.15 | 3.998 | ****** | ****** | 8025 | 1.296 | 4.762 | 395.6
CU | S | G2 | 3 | 1 | 10 | 17.08 | 19.42 | 3.998 | ****** | ****** | 11200 | 1.137 | 6.527 | 475.8
CU | S | G2 | 3 | 1 | 11 | 23.41 | 23.14 | 3.997 | ****** | ****** | 15550 | 0.9884 | 8.948 | 567
CU | S | G2 | 3 | 1 | 12 | 32.1 | 27.34 | 3.996 | ****** | ****** | 21520 | 0.8518 | 12.27 | 669.9
CU | S | G2 | 3 | 1 | 13 | 44 | 32.23 | 3.997 | ****** | ****** | 29700 | 0.7326 | 16.81 | 789.7
CU | S | G2 | 3 | 1 | 14 | 60.31 | 37.97 | 3.997 | ****** | ****** | 40910 | 0.6296 | 23.05 | 930.3
CU | S | G2 | 3 | 1 | 15 | 82.67 | 44.93 | 3.997 | ****** | ****** | 56280 | 0.5435 | 31.59 | 1101
CU | S | G2 | 3 | 1 | 16 | 113.3 | 53.58 | 3.998 | ****** | ****** | 77350 | 0.4729 | 43.3 | 1313
CU | S | G2 | 3 | 1 | 17 | 155.3 | 64.76 | 3.998 | ****** | ****** | 106200 | 0.4169 | 59.36 | 1587
CU | S | G2 | 3 | 1 | 18 | 212.9 | 79.4 | 3.999 | ****** | ****** | 145800 | 0.373 | 81.36 | 1946
CU | S | G2 | 3 | 1 | 19 | 291.8 | 99.24 | 3.999 | ****** | ****** | 200100 | 0.3401 | 111.5 | 2432
CU | S | G2 | 3 | 1 | 20 | 400 | 124.7 | 3.999 | ****** | ****** | 274400 | 0.3118 | 152.9 | 3056
CU | S | G2 | 3 | 2 | 2 | 0.04248 | 0.03371 | 3.998 | 3.22 | 3.807 | 0.6761 | ****** | ****** | 0.8259
CU | S | G2 | 3 | 2 | 3 | 0.05788 | 0.04634 | 3.999 | 3.089 | 3.971 | 0.9211 | ****** | ****** | 1.135
CU | S | G2 | 3 | 2 | 4 | 0.07928 | 0.06281 | 3.998 | 3.029 | 3.95 | 1.262 | ****** | ****** | 1.539
CU | S | G2 | 3 | 2 | 5 | 0.1087 | 0.08545 | 3.998 | 2.993 | 3.931 | 1.73 | ****** | ****** | 2.094
CU | S | G2 | 3 | 2 | 6 | 0.149 | 0.1163 | 3.997 | 2.965 | 3.906 | 2.371 | ****** | ****** | 2.848
CU | S | G2 | 3 | 2 | 7 | 0.2042 | 0.1578 | 3.996 | 2.942 | 3.863 | 3.25 | ****** | ****** | 3.866
CU | S | G2 | 3 | 2 | 8 | 0.2799 | 0.2132 | 3.995 | 2.921 | 3.79 | 4.455 | ****** | ****** | 5.223
CU | S | G2 | 3 | 2 | 9 | 0.3837 | 0.2858 | 3.996 | 2.9 | 3.673 | 6.107 | ****** | ****** | 7.002
CU | S | G2 | 3 | 2 | 10 | 0.526 | 0.3797 | 3.996 | 2.875 | 3.508 | 8.371 | ****** | ****** | 9.303
CU | S | G2 | 3 | 2 | 11 | 0.721 | 0.4993 | 3.995 | 2.841 | 3.295 | 11.48 | ****** | ****** | 12.23
CU | S | G2 | 3 | 2 | 12 | 0.9884 | 0.6515 | 3.993 | 2.8 | 3.051 | 15.73 | ****** | ****** | 15.96
CU | S | G2 | 3 | 2 | 13 | 1.355 | 0.8465 | 3.992 | 2.751 | 2.801 | 21.56 | ****** | ****** | 20.74
CU | S | G2 | 3 | 2 | 14 | 1.857 | 1.1 | 3.99 | 2.703 | 2.561 | 29.56 | ****** | ****** | 26.96
CU | S | G2 | 3 | 2 | 15 | 2.546 | 1.44 | 3.993 | 2.669 | 2.346 | 40.52 | ****** | ****** | 35.28
CU | S | G2 | 3 | 2 | 16 | 3.49 | 1.913 | 3.992 | 2.668 | 2.178 | 55.54 | ****** | ****** | 46.87
CU | S | G2 | 3 | 2 | 17 | 4.783 | 2.59 | 3.99 | 2.716 | 2.048 | 76.13 | ****** | ****** | 63.46
CU | S | G2 | 3 | 2 | 18 | 6.557 | 3.584 | 3.992 | 2.824 | 1.954 | 104.4 | ****** | ****** | 87.8
CU | S | G2 | 3 | 2 | 19 | 8.989 | 5.042 | 3.996 | 2.987 | 1.872 | 143.1 | ****** | ****** | 123.5
CU | S | G2 | 3 | 2 | 20 | 12.32 | 7.131 | 3.993 | 3.177 | 1.769 | 196.1 | ****** | ****** | 174.7
DT | S | G2 | 3 | 1 | 1 | 0.9936 | 8.866 | 3.985 | ****** | ****** | 148.1 | 8.923 | 0.3797 | 217.2
DT | S | G2 | 3 | 1 | 2 | 1.369 | 13.35 | 3.99 | ****** | ****** | 402.1 | 9.751 | 0.523 | 327
DT | S | G2 | 3 | 1 | 3 | 1.879 | 15.52 | 3.987 | ****** | ****** | 751.2 | 8.26 | 0.7179 | 380.2
DT | S | G2 | 3 | 1 | 4 | 2.575 | 17.21 | 3.988 | ****** | ****** | 1230 | 6.682 | 0.984 | 421.6
DT | S | G2 | 3 | 1 | 5 | 3.53 | 18.86 | 3.991 | ****** | ****** | 1886 | 5.344 | 1.349 | 462.2
DT | S | G2 | 3 | 1 | 6 | 4.839 | 20.42 | 3.99 | ****** | ****** | 2786 | 4.219 | 1.849 | 500.2
DT | S | G2 | 3 | 1 | 7 | 6.633 | 22.02 | 3.989 | ****** | ****** | 4019 | 3.321 | 2.535 | 539.6
DT | S | G2 | 3 | 1 | 8 | 9.092 | 23.88 | 3.987 | ****** | ****** | 5710 | 2.626 | 3.475 | 585.1
DT | S | G2 | 3 | 1 | 9 | 12.46 | 26.12 | 3.991 | ****** | ****** | 8027 | 2.096 | 4.762 | 639.9
DT | S | G2 | 3 | 1 | 10 | 17.08 | 29.03 | 3.989 | ****** | ****** | 11200 | 1.7 | 6.528 | 711.3
DT | S | G2 | 3 | 1 | 11 | 23.41 | 32.88 | 3.989 | ****** | ****** | 15560 | 1.404 | 8.948 | 805.6
DT | S | G2 | 3 | 1 | 12 | 32.1 | 38.04 | 3.99 | ****** | ****** | 21520 | 1.185 | 12.27 | 932
DT | S | G2 | 3 | 1 | 13 | 43.99 | 45.21 | 3.991 | ****** | ****** | 29700 | 1.028 | 16.81 | 1108
DT | S | G2 | 3 | 1 | 14 | 60.3 | 54.8 | 3.991 | ****** | ****** | 40910 | 0.9088 | 23.05 | 1343
DT | S | G2 | 3 | 1 | 15 | 82.66 | 67.85 | 3.993 | ****** | ****** | 56280 | 0.8209 | 31.59 | 1663
DT | S | G2 | 3 | 1 | 16 | 113.3 | 86.01 | 3.994 | ****** | ****** | 77340 | 0.7591 | 43.3 | 2107
DT | S | G2 | 3 | 1 | 17 | 155.3 | 111.5 | 3.989 | ****** | ****** | 106200 | 0.7181 | 59.36 | 2733
DT | S | G2 | 3 | 1 | 18 | 212.9 | 147.7 | 3.993 | ****** | ****** | 145800 | 0.6939 | 81.36 | 3620
DT | S | G2 | 3 | 1 | 19 | 291.9 | 196.5 | 3.995 | ****** | ****** | 200000 | 0.6732 | 111.5 | 4814
DT | S | G2 | 3 | 1 | 20 | 400.1 | 250 | 3.992 | ****** | ****** | 274300 | 0.6248 | 152.9 | 6125
DT | S | G2 | 3 | 2 | 1 | 0.03141 | 0.07944 | 3.995 | 11.69 | 10.77 | 0.4999 | ****** | ****** | 1.946
DT | S | G2 | 3 | 2 | 2 | 0.04246 | 0.1439 | 3.993 | 9.629 | 18.99 | 0.6758 | ****** | ****** | 3.526
DT | S | G2 | 3 | 2 | 3 | 0.05788 | 0.1979 | 3.993 | 8.741 | 19.63 | 0.9211 | ****** | ****** | 4.85
DT | S | G2 | 3 | 2 | 4 | 0.0793 | 0.2622 | 3.994 | 8.231 | 19.07 | 1.262 | ****** | ****** | 6.424
DT | S | G2 | 3 | 2 | 5 | 0.1087 | 0.3445 | 3.993 | 7.872 | 18.29 | 1.73 | ****** | ****** | 8.442
DT | S | G2 | 3 | 2 | 6 | 0.149 | 0.4505 | 3.995 | 7.584 | 17.42 | 2.371 | ****** | ****** | 11.04
DT | S | G2 | 3 | 2 | 7 | 0.2042 | 0.5855 | 3.995 | 7.333 | 16.45 | 3.251 | ****** | ****** | 14.35
DT | S | G2 | 3 | 2 | 8 | 0.28 | 0.7553 | 3.994 | 7.095 | 15.39 | 4.456 | ****** | ****** | 18.51
DT | S | G2 | 3 | 2 | 9 | 0.3838 | 0.9654 | 3.995 | 6.849 | 14.24 | 6.108 | ****** | ****** | 23.65
DT | S | G2 | 3 | 2 | 10 | 0.5261 | 1.225 | 3.996 | 6.609 | 13.05 | 8.373 | ****** | ****** | 30.01
DT | S | G2 | 3 | 2 | 11 | 0.7212 | 1.546 | 3.994 | 6.389 | 11.85 | 11.48 | ****** | ****** | 37.87
DT | S | G2 | 3 | 2 | 12 | 0.9885 | 1.948 | 3.993 | 6.195 | 10.72 | 15.73 | ****** | ****** | 47.74
DT | S | G2 | 3 | 2 | 13 | 1.355 | 2.477 | 3.995 | 6.081 | 9.746 | 21.57 | ****** | ****** | 60.7
DT | S | G2 | 3 | 2 | 14 | 1.857 | 3.213 | 3.997 | 6.11 | 8.988 | 29.56 | ****** | ****** | 78.72
DT | S | G2 | 3 | 2 | 15 | 2.546 | 4.277 | 3.995 | 6.339 | 8.439 | 40.52 | ****** | ****** | 104.8
DT | S | G2 | 3 | 2 | 16 | 3.491 | 5.797 | 3.997 | 6.79 | 7.924 | 55.56 | ****** | ****** | 142
DT | S | G2 | 3 | 2 | 17 | 4.785 | 7.897 | 3.994 | 7.376 | 7.287 | 76.16 | ****** | ****** | 193.5
DT | S | G2 | 3 | 2 | 18 | 6.56 | 10.73 | 3.994 | 7.965 | 6.494 | 104.4 | ****** | ****** | 262.9
DT | S | G2 | 3 | 2 | 19 | 8.991 | 14.34 | 3.999 | 8.38 | 5.493 | 143.1 | ****** | ****** | 351.3
DT | S | G2 | 3 | 2 | 20 | 12.32 | 18.63 | 3.994 | 8.433 | 4.379 | 196.1 | ****** | ****** | 456.6
DU | S | G2 | 3 | 1 | 2 | 1.369 | 10.07 | 4.019 | ****** | ****** | 402.3 | 7.357 | 0.523 | 246.7
DU | S | G2 | 3 | 1 | 3 | 1.878 | 11.79 | 4.018 | ****** | ****** | 751.4 | 6.276 | 0.7178 | 288.9
DU | S | G2 | 3 | 1 | 4 | 2.575 | 13.11 | 4.017 | ****** | ****** | 1230 | 5.09 | 0.984 | 321.1
DU | S | G2 | 3 | 1 | 5 | 3.53 | 14.49 | 4.018 | ****** | ****** | 1886 | 4.106 | 1.349 | 355.1
DU | S | G2 | 3 | 1 | 6 | 4.838 | 15.85 | 4.016 | ****** | ****** | 2786 | 3.275 | 1.849 | 388.3
DU | S | G2 | 3 | 1 | 7 | 6.632 | 17.29 | 4.018 | ****** | ****** | 4020 | 2.608 | 2.535 | 423.7
DU | S | G2 | 3 | 1 | 8 | 9.091 | 18.96 | 4.017 | ****** | ****** | 5710 | 2.086 | 3.474 | 464.6
DU | S | G2 | 3 | 1 | 9 | 12.46 | 20.83 | 4.017 | ****** | ****** | 8027 | 1.672 | 4.762 | 510.4
DU | S | G2 | 3 | 1 | 10 | 17.08 | 23.09 | 4.018 | ****** | ****** | 11200 | 1.352 | 6.528 | 565.8
DU | S | G2 | 3 | 1 | 11 | 23.41 | 25.79 | 4.019 | ****** | ****** | 15560 | 1.101 | 8.948 | 631.8
DU | S | G2 | 3 | 1 | 12 | 32.09 | 28.94 | 4.02 | ****** | ****** | 21530 | 0.9019 | 12.26 | 709.2
DU | S | G2 | 3 | 1 | 13 | 43.99 | 32.92 | 4.021 | ****** | ****** | 29710 | 0.7484 | 16.81 | 806.7
DU | S | G2 | 3 | 1 | 14 | 60.3 | 37.78 | 4.022 | ****** | ****** | 40920 | 0.6265 | 23.04 | 925.7
DU | S | G2 | 3 | 1 | 15 | 82.66 | 43.98 | 4.021 | ****** | ****** | 56290 | 0.5321 | 31.59 | 1078
DU | S | G2 | 3 | 1 | 16 | 113.3 | 51.97 | 4.021 | ****** | ****** | 77360 | 0.4587 | 43.3 | 1273
DU | S | G2 | 3 | 1 | 17 | 155.3 | 62.45 | 4.02 | ****** | ****** | 106200 | 0.4021 | 59.35 | 1530
DU | S | G2 | 3 | 1 | 18 | 212.9 | 76.21 | 4.021 | ****** | ****** | 145800 | 0.358 | 81.36 | 1867
DU | S | G2 | 3 | 1 | 19 | 291.8 | 94.82 | 4.024 | ****** | ****** | 200100 | 0.3249 | 111.5 | 2323
DU | S | G2 | 3 | 1 | 20 | 400 | 118.1 | 4.023 | ****** | ****** | 274500 | 0.2951 | 152.9 | 2893
DU | S | G2 | 3 | 2 | 2 | 0.04246 | 0.1393 | 4.02 | 9.439 | 18.32 | 0.6757 | ****** | ****** | 3.413
DU | S | G2 | 3 | 2 | 3 | 0.05787 | 0.196 | 4.016 | 8.694 | 19.43 | 0.9211 | ****** | ****** | 4.803
DU | S | G2 | 3 | 2 | 4 | 0.0793 | 0.2618 | 4.017 | 8.267 | 19.03 | 1.262 | ****** | ****** | 6.415
DU | S | G2 | 3 | 2 | 5 | 0.1087 | 0.3446 | 4.014 | 7.959 | 18.26 | 1.73 | ****** | ****** | 8.442
DU | S | G2 | 3 | 2 | 6 | 0.149 | 0.4489 | 4.018 | 7.693 | 17.3 | 2.372 | ****** | ****** | 11
DU | S | G2 | 3 | 2 | 7 | 0.2043 | 0.5787 | 4.016 | 7.433 | 16.18 | 3.251 | ****** | ****** | 14.18
DU | S | G2 | 3 | 2 | 8 | 0.28 | 0.7369 | 4.016 | 7.154 | 14.91 | 4.456 | ****** | ****** | 18.06
DU | S | G2 | 3 | 2 | 9 | 0.3838 | 0.9254 | 4.014 | 6.834 | 13.52 | 6.108 | ****** | ****** | 22.67
DU | S | G2 | 3 | 2 | 10 | 0.5261 | 1.148 | 4.016 | 6.487 | 12.07 | 8.373 | ****** | ****** | 28.12
DU | S | G2 | 3 | 2 | 11 | 0.7212 | 1.41 | 4.018 | 6.135 | 10.64 | 11.48 | ****** | ****** | 34.54
DU | S | G2 | 3 | 2 | 12 | 0.9886 | 1.72 | 4.018 | 5.781 | 9.282 | 15.73 | ****** | ****** | 42.15
DU | S | G2 | 3 | 2 | 13 | 1.355 | 2.105 | 4.019 | 5.477 | 8.08 | 21.57 | ****** | ****** | 51.58
DU | S | G2 | 3 | 2 | 14 | 1.857 | 2.614 | 4.02 | 5.279 | 7.096 | 29.56 | ****** | ****** | 64.06
DU | S | G2 | 3 | 2 | 15 | 2.546 | 3.333 | 4.021 | 5.243 | 6.339 | 40.52 | ****** | ****** | 81.67
DU | S | G2 | 3 | 2 | 16 | 3.49 | 4.392 | 4.021 | 5.411 | 5.764 | 55.55 | ****** | ****** | 107.6
DU | S | G2 | 3 | 2 | 17 | 4.784 | 5.94 | 4.019 | 5.756 | 5.265 | 76.15 | ****** | ****** | 145.5
DU | S | G2 | 3 | 2 | 18 | 6.559 | 8.106 | 4.017 | 6.177 | 4.705 | 104.4 | ****** | ****** | 198.6
DU | S | G2 | 3 | 2 | 19 | 8.991 | 10.93 | 4.017 | 6.497 | 4.013 | 143.1 | ****** | ****** | 267.7
DU | S | G2 | 3 | 2 | 20 | 12.32 | 14.31 | 4.02 | 6.545 | 3.227 | 196.1 | ****** | ****** | 350.7
AT | S | G3 | 3 | 1 | 1 | 0.9998 | 89.25 | 3.998 | ****** | ****** | 148.8 | 89.26 | 0.3821 | 2187
AT | S | G3 | 3 | 1 | 2 | 1.372 | 91.34 | 3.997 | ****** | ****** | 403.9 | 66.57 | 0.5243 | 2238
AT | S | G3 | 3 | 1 | 3 | 1.88 | 94.25 | 4 | ****** | ****** | 753.3 | 50.14 | 0.7184 | 2309
AT | S | G3 | 3 | 1 | 4 | 2.576 | 98.98 | 3.999 | ****** | ****** | 1232 | 38.42 | 0.9845 | 2425
AT | S | G3 | 3 | 1 | 5 | 3.53 | 105 | 3.998 | ****** | ****** | 1889 | 29.74 | 1.349 | 2572
AT | S | G3 | 3 | 1 | 6 | 4.839 | 110.9 | 3.998 | ****** | ****** | 2788 | 22.91 | 1.849 | 2717
AT | S | G3 | 3 | 1 | 7 | 6.633 | 117.1 | 4.001 | ****** | ****** | 4022 | 17.65 | 2.535 | 2869
AT | S | G3 | 3 | 1 | 8 | 9.091 | 123.5 | 3.999 | ****** | ****** | 5712 | 13.59 | 3.474 | 3027
AT | S | G3 | 3 | 1 | 9 | 12.46 | 130.5 | 3.998 | ****** | ****** | 8029 | 10.47 | 4.763 | 3197
AT | S | G3 | 3 | 1 | 10 | 17.08 | 138.6 | 3.997 | ****** | ****** | 11210 | 8.111 | 6.529 | 3395
AT | S | G3 | 3 | 1 | 11 | 23.41 | 148.4 | 4 | ****** | ****** | 15560 | 6.339 | 8.948 | 3636
AT | S | G3 | 3 | 1 | 12 | 32.09 | 161.1 | 4 | ****** | ****** | 21530 | 5.021 | 12.26 | 3948
AT | S | G3 | 3 | 1 | 13 | 44 | 176.2 | 3.999 | ****** | ****** | 29700 | 4.005 | 16.81 | 4317
AT | S | G3 | 3 | 1 | 14 | 60.31 | 196 | 4 | ****** | ****** | 40910 | 3.249 | 23.05 | 4801
AT | S | G3 | 3 | 1 | 15 | 82.66 | 220.9 | 4 | ****** | ****** | 56280 | 2.672 | 31.59 | 5411
AT | S | G3 | 3 | 1 | 16 | 113.3 | 253 | 4.001 | ****** | ****** | 77340 | 2.232 | 43.3 | 6198
AT | S | G3 | 3 | 1 | 17 | 155.3 | 295.1 | 4.002 | ****** | ****** | 106200 | 1.9 | 59.36 | 7231
AT | S | G3 | 3 | 1 | 18 | 212.9 | 349.3 | 4.002 | ****** | ****** | 145800 | 1.641 | 81.37 | 8559
AT | S | G3 | 3 | 1 | 19 | 291.9 | 416 | 4.003 | ****** | ****** | 200000 | 1.425 | 111.5 | 10190
AT | S | G3 | 3 | 1 | 20 | 400.1 | 490 | 4.001 | ****** | ****** | 274400 | 1.225 | 152.9 | 12000
AT | S | G3 | 3 | 2 | 1 | 0.03135 | 0.9367 | 4.002 | 147.1 | 116.6 | 0.4989 | ****** | ****** | 22.95
AT | S | G3 | 3 | 2 | 2 | 0.04238 | 2.383 | 4.002 | 134.4 | 326.8 | 0.6744 | ****** | ****** | 58.39
AT | S | G3 | 3 | 2 | 3 | 0.05786 | 3.826 | 4 | 135.4 | 392.8 | 0.9209 | ****** | ****** | 93.74
AT | S | G3 | 3 | 2 | 4 | 0.07932 | 5.608 | 4 | 138 | 422.3 | 1.262 | ****** | ****** | 137.4
AT | S | G3 | 3 | 2 | 5 | 0.1087 | 7.988 | 3.999 | 141 | 439.5 | 1.731 | ****** | ****** | 195.7
AT | S | G3 | 3 | 2 | 6 | 0.149 | 11.11 | 4 | 142.8 | 446.2 | 2.372 | ****** | ****** | 272.3
AT | S | G3 | 3 | 2 | 7 | 0.2043 | 15.09 | 3.999 | 142.9 | 441.5 | 3.252 | ****** | ****** | 369.7
AT | S | G3 | 3 | 2 | 8 | 0.2801 | 20.17 | 3.997 | 142.3 | 429.5 | 4.457 | ****** | ****** | 494.1
AT | S | G3 | 3 | 2 | 9 | 0.3839 | 26.61 | 3.999 | 142 | 411.8 | 6.11 | ****** | ****** | 652.1
AT | S | G3 | 3 | 2 | 10 | 0.5263 | 34.14 | 4 | 139.6 | 382.9 | 8.376 | ****** | ****** | 836.4
AT | S | G3 | 3 | 2 | 11 | 0.7214 | 42.54 | 3.998 | 134.9 | 345.1 | 11.48 | ****** | ****** | 1042
AT | S | G3 | 3 | 2 | 12 | 0.9888 | 51.16 | 3.999 | 127.6 | 299 | 15.74 | ****** | ****** | 1253
AT | S | G3 | 3 | 2 | 13 | 1.356 | 56.95 | 3.997 | 122.4 | 233.7 | 21.58 | ****** | ****** | 1395
AT | S | G3 | 3 | 2 | 14 | 1.859 | 59.68 | 3.998 | 118.8 | 163.1 | 29.58 | ****** | ****** | 1462
AT | S | G3 | 3 | 2 | 15 | 2.545 | 66.07 | 3.998 | 109 | 121.3 | 40.51 | ****** | ****** | 1619
AT | S | G3 | 3 | 2 | 16 | 3.487 | 75.48 | 3.999 | 95.92 | 96.44 | 55.49 | ****** | ****** | 1849
AT | S | G3 | 3 | 2 | 17 | 4.778 | 85.43 | 3.997 | 82.4 | 76.35 | 76.05 | ****** | ****** | 2093
AT | S | G3 | 3 | 2 | 18 | 6.551 | 95.65 | 3.998 | 71.13 | 57.94 | 104.3 | ****** | ****** | 2344
AT | S | G3 | 3 | 2 | 19 | 8.981 | 107.4 | 3.998 | 62.05 | 42.33 | 142.9 | ****** | ****** | 2630
AT | S | G3 | 3 | 2 | 20 | 12.31 | 120.9 | 4 | 53.94 | 29.93 | 195.9 | ****** | ****** | 2961
AU | S | G3 | 3 | 1 | 1 | 1.002 | 91.83 | 3.99 | ****** | ****** | 149 | 91.66 | 0.3829 | 2250
AU | S | G3 | 3 | 1 | 2 | 1.372 | 92.04 | 3.99 | ****** | ****** | 404.1 | 67.1 | 0.5241 | 2255
AU | S | G3 | 3 | 1 | 3 | 1.88 | 95.39 | 3.987 | ****** | ****** | 753.6 | 50.75 | 0.7183 | 2337
AU | S | G3 | 3 | 1 | 4 | 2.575 | 101.8 | 3.988 | ****** | ****** | 1232 | 39.53 | 0.9842 | 2494
AU | S | G3 | 3 | 1 | 5 | 3.531 | 109.8 | 3.988 | ****** | ****** | 1889 | 31.09 | 1.349 | 2689
AU | S | G3 | 3 | 1 | 6 | 4.839 | 117.8 | 3.987 | ****** | ****** | 2788 | 24.35 | 1.849 | 2887
AU | S | G3 | 3 | 1 | 7 | 6.632 | 125.7 | 3.987 | ****** | ****** | 4021 | 18.95 | 2.535 | 3079
AU | S | G3 | 3 | 1 | 8 | 9.092 | 133.7 | 3.986 | ****** | ****** | 5711 | 14.71 | 3.475 | 3277
AU | S | G3 | 3 | 1 | 9 | 12.46 | 141.8 | 3.988 | ****** | ****** | 8028 | 11.38 | 4.763 | 3475
AU | S | G3 | 3 | 1 | 10 | 17.08 | 151 | 3.991 | ****** | ****** | 11200 | 8.843 | 6.528 | 3701
AU | S | G3 | 3 | 1 | 11 | 23.41 | 161.7 | 3.99 | ****** | ****** | 15560 | 6.908 | 8.948 | 3963
AU | S | G3 | 3 | 1 | 12 | 32.1 | 174.3 | 3.988 | ****** | ****** | 21520 | 5.431 | 12.27 | 4271
AU | S | G3 | 3 | 1 | 13 | 43.99 | 188.7 | 3.99 | ****** | ****** | 29700 | 4.291 | 16.81 | 4624
AU | S | G3 | 3 | 1 | 14 | 60.3 | 206.7 | 3.989 | ****** | ****** | 40910 | 3.428 | 23.05 | 5064
AU | S | G3 | 3 | 1 | 15 | 82.66 | 228.1 | 3.99 | ****** | ****** | 56280 | 2.76 | 31.59 | 5590
AU | S | G3 | 3 | 1 | 16 | 113.3 | 254.2 | 3.989 | ****** | ****** | 77350 | 2.244 | 43.3 | 6229
AU | S | G3 | 3 | 1 | 17 | 155.3 | 286.1 | 3.992 | ****** | ****** | 106200 | 1.842 | 59.36 | 7010
AU | S | G3 | 3 | 1 | 18 | 212.9 | 324.9 | 3.993 | ****** | ****** | 145800 | 1.526 | 81.37 | 7960
AU | S | G3 | 3 | 1 | 19 | 291.8 | 370.7 | 3.993 | ****** | ****** | 200000 | 1.27 | 111.5 | 9082
AU | S | G3 | 3 | 1 | 20 | 400 | 423.2 | 3.995 | ****** | ****** | 274400 | 1.058 | 152.9 | 10370
AU | S | G3 | 3 | 2 | 1 | 0.03135 | 1.175 | 3.99 | 181 | 150.8 | 0.4989 | ****** | ****** | 28.8
AU | S | G3 | 3 | 2 | 2 | 0.04238 | 2.93 | 3.99 | 165.7 | 401.6 | 0.6745 | ****** | ****** | 71.8
AU | S | G3 | 3 | 2 | 3 | 0.05786 | 4.638 | 3.987 | 165.2 | 475.7 | 0.9209 | ****** | ****** | 113.6
AU | S | G3 | 3 | 2 | 4 | 0.07932 | 6.695 | 3.991 | 166.3 | 503.6 | 1.262 | ****** | ****** | 164
AU | S | G3 | 3 | 2 | 5 | 0.1087 | 9.379 | 3.99 | 167.4 | 515.4 | 1.731 | ****** | ****** | 229.8
AU | S | G3 | 3 | 2 | 6 | 0.1491 | 12.93 | 3.993 | 168.4 | 518.3 | 2.372 | ****** | ****** | 316.8
AU | S | G3 | 3 | 2 | 7 | 0.2043 | 17.55 | 3.992 | 168.8 | 512.5 | 3.252 | ****** | ****** | 429.9
AU | S | G3 | 3 | 2 | 8 | 0.2801 | 23.43 | 3.992 | 168.6 | 497.9 | 4.458 | ****** | ****** | 574.1
AU | S | G3 | 3 | 2 | 9 | 0.3839 | 30.68 | 3.991 | 167.2 | 473.5 | 6.11 | ****** | ****** | 751.8
AU | S | G3 | 3 | 2 | 10 | 0.5263 | 39.16 | 3.992 | 163.9 | 437.9 | 8.376 | ****** | ****** | 959.6
AU | S | G3 | 3 | 2 | 11 | 0.7214 | 48.27 | 3.991 | 158.1 | 389.6 | 11.48 | ****** | ****** | 1183
AU | S | G3 | 3 | 2 | 12 | 0.9895 | 55.08 | 3.991 | 156.2 | 312.9 | 15.75 | ****** | ****** | 1349
AU | S | G3 | 3 | 2 | 13 | 1.356 | 58.18 | 3.992 | 155.4 | 220.2 | 21.58 | ****** | ****** | 1426
AU | S | G3 | 3 | 2 | 14 | 1.857 | 63.31 | 3.991 | 144 | 158.5 | 29.56 | ****** | ****** | 1551
AU | S | G3 | 3 | 2 | 15 | 2.545 | 71.85 | 3.991 | 128.6 | 122.2 | 40.5 | ****** | ****** | 1760
AU | S | G3 | 3 | 2 | 16 | 3.486 | 82.61 | 3.991 | 112.2 | 97.83 | 55.49 | ****** | ****** | 2024
AU | S | G3 | 3 | 2 | 17 | 4.778 | 93.76 | 3.99 | 96.09 | 77.24 | 76.05 | ****** | ****** | 2297
AU | S | G3 | 3 | 2 | 18 | 6.55 | 105.1 | 3.992 | 82.08 | 58.56 | 104.2 | ****** | ****** | 2575
AU | S | G3 | 3 | 2 | 19 | 8.979 | 117.9 | 3.993 | 70.41 | 42.94 | 142.9 | ****** | ****** | 2888
AU | S | G3 | 3 | 2 | 20 | 12.31 | 132.4 | 3.988 | 60.26 | 30.62 | 195.9 | ****** | ****** | 3244
CT | S | G3 | 3 | 1 | 1 | 0.9892 | 7.375 | 4 | ****** | ****** | 147.9 | 7.456 | 0.378 | 180.7
CT | S | G3 | 3 | 1 | 2 | 1.368 | 14.01 | 3.999 | ****** | ****** | 401.2 | 10.24 | 0.5229 | 343.2
CT | S | G3 | 3 | 1 | 3 | 1.878 | 16.79 | 4 | ****** | ****** | 750.1 | 8.94 | 0.7177 | 411.4
CT | S | G3 | 3 | 1 | 4 | 2.574 | 20.14 | 3.999 | ****** | ****** | 1228 | 7.824 | 0.9837 | 493.5
CT | S | G3 | 3 | 1 | 5 | 3.529 | 23.72 | 3.998 | ****** | ****** | 1884 | 6.723 | 1.349 | 581.3
CT | S | G3 | 3 | 1 | 6 | 4.838 | 27.54 | 4 | ****** | ****** | 2783 | 5.692 | 1.849 | 674.8
CT | S | G3 | 3 | 1 | 7 | 6.633 | 31.62 | 3.999 | ****** | ****** | 4016 | 4.767 | 2.535 | 774.7
CT | S | G3 | 3 | 1 | 8 | 9.092 | 36.03 | 3.999 | ****** | ****** | 5706 | 3.962 | 3.474 | 882.7
CT | S | G3 | 3 | 1 | 9 | 12.46 | 40.96 | 4.001 | ****** | ****** | 8022 | 3.286 | 4.763 | 1004
CT | S | G3 | 3 | 1 | 10 | 17.08 | 46.54 | 3.999 | ****** | ****** | 11200 | 2.724 | 6.529 | 1140
CT | S | G3 | 3 | 1 | 11 | 23.42 | 53.01 | 3.999 | ****** | ****** | 15550 | 2.264 | 8.949 | 1299
CT | S | G3 | 3 | 1 | 12 | 32.1 | 60.85 | 4 | ****** | ****** | 21520 | 1.896 | 12.27 | 1491
CT | S | G3 | 3 | 1 | 13 | 44 | 70.34 | 3.999 | ****** | ****** | 29690 | 1.599 | 16.82 | 1723
CT | S | G3 | 3 | 1 | 14 | 60.31 | 82.08 | 4 | ****** | ****** | 40900 | 1.361 | 23.05 | 2011
CT | S | G3 | 3 | 1 | 15 | 82.67 | 96.88 | 3.998 | ****** | ****** | 56270 | 1.172 | 31.59 | 2374
CT | S | G3 | 3 | 1 | 16 | 113.3 | 116.1 | 3.999 | ****** | ****** | 77330 | 1.025 | 43.3 | 2844
CT | S | G3 | 3 | 1 | 17 | 155.3 | 141.8 | 3.999 | ****** | ****** | 106200 | 0.9127 | 59.36 | 3473
CT | S | G3 | 3 | 1 | 18 | 212.9 | 177.1 | 4 | ****** | ****** | 145800 | 0.8319 | 81.37 | 4339
CT | S | G3 | 3 | 1 | 19 | 291.9 | 224.6 | 4 | ****** | ****** | 200000 | 0.7695 | 111.5 | 5503
CT | S | G3 | 3 | 1 | 20 | 400.1 | 281.3 | 3.999 | ****** | ****** | 274300 | 0.703 | 152.9 | 6891
CT | S | G3 | 3 | 2 | 1 | 0.03142 | 0.03587 | 3.997 | 5.412 | 4.709 | 0.5001 | ****** | ****** | 0.8789
CT | S | G3 | 3 | 2 | 2 | 0.04248 | 0.06162 | 3.997 | 4.778 | 7.761 | 0.6761 | ****** | ****** | 1.51
CT | S | G3 | 3 | 2 | 3 | 0.05788 | 0.08465 | 3.999 | 4.53 | 7.994 | 0.9212 | ****** | ****** | 2.074
CT | S | G3 | 3 | 2 | 4 | 0.07929 | 0.1153 | 3.999 | 4.442 | 7.982 | 1.262 | ****** | ****** | 2.825
CT | S | G3 | 3 | 2 | 5 | 0.1087 | 0.1578 | 3.998 | 4.42 | 7.979 | 1.73 | ****** | ****** | 3.866
CT | S | G3 | 3 | 2 | 6 | 0.149 | 0.2156 | 3.997 | 4.399 | 7.959 | 2.371 | ****** | ****** | 5.283
CT | S | G3 | 3 | 2 | 7 | 0.2042 | 0.293 | 3.999 | 4.35 | 7.897 | 3.25 | ****** | ****** | 7.179
CT | S | G3 | 3 | 2 | 8 | 0.2799 | 0.3961 | 3.996 | 4.31 | 7.776 | 4.455 | ****** | ****** | 9.704
CT | S | G3 | 3 | 2 | 9 | 0.3837 | 0.5322 | 3.997 | 4.301 | 7.579 | 6.107 | ****** | ****** | 13.04
CT | S | G3 | 3 | 2 | 10 | 0.526 | 0.708 | 3.995 | 4.278 | 7.296 | 8.371 | ****** | ****** | 17.35
CT | S | G3 | 3 | 2 | 11 | 0.721 | 0.9349 | 3.99 | 4.263 | 6.942 | 11.48 | ****** | ****** | 22.91
CT | S | G3 | 3 | 2 | 12 | 0.9884 | 1.229 | 3.991 | 4.254 | 6.554 | 15.73 | ****** | ****** | 30.12
CT | S | G3 | 3 | 2 | 13 | 1.355 | 1.621 | 3.992 | 4.272 | 6.187 | 21.56 | ****** | ****** | 39.72
CT | S | G3 | 3 | 2 | 14 | 1.857 | 2.165 | 3.989 | 4.34 | 5.902 | 29.56 | ****** | ****** | 53.06
CT | S | G3 | 3 | 2 | 15 | 2.546 | 2.964 | 3.989 | 4.507 | 5.764 | 40.52 | ****** | ****** | 72.63
CT | S | G3 | 3 | 2 | 16 | 3.489 | 4.211 | 3.99 | 4.846 | 5.832 | 55.54 | ****** | ****** | 103.2
CT | S | G3 | 3 | 2 | 17 | 4.783 | 6.262 | 3.989 | 5.46 | 6.152 | 76.13 | ****** | ****** | 153.4
CT | S | G3 | 3 | 2 | 18 | 6.558 | 9.702 | 3.991 | 6.458 | 6.686 | 104.4 | ****** | ****** | 237.7
CT | S | G3 | 3 | 2 | 19 | 8.992 | 15.15 | 3.991 | 7.83 | 7.122 | 143.1 | ****** | ****** | 371.2
CT | S | G3 | 3 | 2 | 20 | 12.33 | 22.57 | 3.993 | 9.209 | 6.893 | 196.2 | ****** | ****** | 553.1
CU | S | G3 | 3 | 1 | 2 | 1.369 | 3.771 | 3.997 | ****** | ****** | 402.9 | 2.754 | 0.5233 | 92.4
CU | S | G3 | 3 | 1 | 3 | 1.878 | 4.661 | 3.997 | ****** | ****** | 752 | 2.482 | 0.7178 | 114.2
CU | S | G3 | 3 | 1 | 4 | 2.574 | 5.726 | 3.997 | ****** | ****** | 1231 | 2.224 | 0.9838 | 140.3
CU | S | G3 | 3 | 1 | 5 | 3.529 | 7.071 | 3.998 | ****** | ****** | 1887 | 2.004 | 1.349 | 173.3
CU | S | G3 | 3 | 1 | 6 | 4.837 | 8.767 | 3.999 | ****** | ****** | 2786 | 1.812 | 1.849 | 214.8
CU | S | G3 | 3 | 1 | 7 | 6.631 | 10.79 | 3.998 | ****** | ****** | 4019 | 1.627 | 2.534 | 264.3
CU | S | G3 | 3 | 1 | 8 | 9.09 | 13.2 | 3.997 | ****** | ****** | 5708 | 1.452 | 3.474 | 323.5
CU | S | G3 | 3 | 1 | 9 | 12.46 | 16.07 | 3.997 | ****** | ****** | 8025 | 1.29 | 4.762 | 393.7
CU | S | G3 | 3 | 1 | 10 | 17.08 | 19.42 | 3.997 | ****** | ****** | 11200 | 1.137 | 6.527 | 475.8
CU | S | G3 | 3 | 1 | 11 | 23.41 | 23.32 | 3.998 | ****** | ****** | 15550 | 0.9962 | 8.948 | 571.5
CU | S | G3 | 3 | 1 | 12 | 32.1 | 27.88 | 3.999 | ****** | ****** | 21520 | 0.8685 | 12.27 | 683
CU | S | G3 | 3 | 1 | 13 | 44 | 33.16 | 3.998 | ****** | ****** | 29700 | 0.7537 | 16.81 | 812.4
CU | S | G3 | 3 | 1 | 14 | 60.31 | 39.53 | 3.998 | ****** | ****** | 40910 | 0.6555 | 23.05 | 968.6
CU | S | G3 | 3 | 1 | 15 | 82.67 | 47.27 | 3.999 | ****** | ****** | 56280 | 0.5719 | 31.59 | 1158
CU | S | G3 | 3 | 1 | 16 | 113.3 | 56.85 | 3.999 | ****** | ****** | 77350 | 0.5017 | 43.3 | 1393
CU | S | G3 | 3 | 1 | 17 | 155.3 | 69.25 | 3.998 | ****** | ****** | 106200 | 0.4458 | 59.36 | 1697
CU | S | G3 | 3 | 1 | 18 | 212.9 | 85.45 | 4 | ****** | ****** | 145800 | 0.4014 | 81.36 | 2094
CU | S | G3 | 3 | 1 | 19 | 291.8 | 106.7 | 4.001 | ****** | ****** | 200100 | 0.3656 | 111.5 | 2614
CU | S | G3 | 3 | 1 | 20 | 400 | 134.1 | 4.001 | ****** | ****** | 274400 | 0.3352 | 152.9 | 3285
CU | S | G3 | 3 | 2 | 2 | 0.04248 | 0.04011 | 3.998 | 3.869 | 4.498 | 0.6761 | ****** | ****** | 0.9828
CU | S | G3 | 3 | 2 | 3 | 0.05788 | 0.05461 | 3.997 | 3.718 | 4.617 | 0.9212 | ****** | ****** | 1.338
CU | S | G3 | 3 | 2 | 4 | 0.07929 | 0.07375 | 4.002 | 3.639 | 4.574 | 1.262 | ****** | ****** | 1.807
CU | S | G3 | 3 | 2 | 5 | 0.1087 | 0.09995 | 3.998 | 3.579 | 4.537 | 1.73 | ****** | ****** | 2.449
CU | S | G3 | 3 | 2 | 6 | 0.149 | 0.1356 | 3.999 | 3.529 | 4.5 | 2.371 | ****** | ****** | 3.322
CU | S | G3 | 3 | 2 | 7 | 0.2042 | 0.1836 | 4.001 | 3.505 | 4.431 | 3.25 | ****** | ****** | 4.499
CU | S | G3 | 3 | 2 | 8 | 0.2799 | 0.2474 | 4.001 | 3.483 | 4.325 | 4.455 | ****** | ****** | 6.062
CU | S | G3 | 3 | 2 | 9 | 0.3837 | 0.331 | 3.999 | 3.451 | 4.179 | 6.107 | ****** | ****** | 8.109
CU | S | G3 | 3 | 2 | 10 | 0.526 | 0.4386 | 3.999 | 3.416 | 3.973 | 8.372 | ****** | ****** | 10.75
CU | S | G3 | 3 | 2 | 11 | 0.7211 | 0.5758 | 3.998 | 3.368 | 3.72 | 11.48 | ****** | ****** | 14.11
CU | S | G3 | 3 | 2 | 12 | 0.9884 | 0.7503 | 4.002 | 3.308 | 3.436 | 15.73 | ****** | ****** | 18.38
CU | S | G3 | 3 | 2 | 13 | 1.355 | 0.9739 | 4.001 | 3.242 | 3.145 | 21.56 | ****** | ****** | 23.86
CU | S | G3 | 3 | 2 | 14 | 1.857 | 1.266 | 4.002 | 3.18 | 2.871 | 29.56 | ****** | ****** | 31.02
CU | S | G3 | 3 | 2 | 15 | 2.546 | 1.659 | 4 | 3.137 | 2.633 | 40.52 | ****** | ****** | 40.66
CU | S | G3 | 3 | 2 | 16 | 3.49 | 2.205 | 4 | 3.132 | 2.441 | 55.54 | ****** | ****** | 54.03
CU | S | G3 | 3 | 2 | 17 | 4.783 | 2.986 | 3.999 | 3.185 | 2.289 | 76.13 | ****** | ****** | 73.16
CU | S | G3 | 3 | 2 | 18 | 6.557 | 4.121 | 4 | 3.3 | 2.169 | 104.4 | ****** | ****** | 101
CU | S | G3 | 3 | 2 | 19 | 8.989 | 5.764 | 4 | 3.468 | 2.05 | 143.1 | ****** | ****** | 141.2
CU | S | G3 | 3 | 2 | 20 | 12.32 | 8.073 | 3.998 | 3.652 | 1.9 | 196.1 | ****** | ****** | 197.8
DT | S | G3 | 3 | 1 | 1 | 0.9948 | 13.1 | 3.993 | ****** | ****** | 148.1 | 13.17 | 0.3801 | 321
DT | S | G3 | 3 | 1 | 2 | 1.37 | 17.2 | 3.994 | ****** | ****** | 402.4 | 12.56 | 0.5235 | 421.5
DT | S | G3 | 3 | 1 | 3 | 1.879 | 19.2 | 3.993 | ****** | ****** | 751.6 | 10.22 | 0.7179 | 470.4
DT | S | G3 | 3 | 1 | 4 | 2.575 | 20.86 | 3.992 | ****** | ****** | 1230 | 8.1 | 0.9842 | 511.2
DT | S | G3 | 3 | 1 | 5 | 3.53 | 22.63 | 3.993 | ****** | ****** | 1887 | 6.412 | 1.349 | 554.5
DT | S | G3 | 3 | 1 | 6 | 4.839 | 24.38 | 3.994 | ****** | ****** | 2787 | 5.039 | 1.849 | 597.4
DT | S | G3 | 3 | 1 | 7 | 6.633 | 26.26 | 3.994 | ****** | ****** | 4020 | 3.959 | 2.535 | 643.4
DT | S | G3 | 3 | 1 | 8 | 9.091 | 28.42 | 3.993 | ****** | ****** | 5710 | 3.126 | 3.474 | 696.3
DT | S | G3 | 3 | 1 | 9 | 12.46 | 30.98 | 3.994 | ****** | ****** | 8028 | 2.486 | 4.762 | 759
DT | S | G3 | 3 | 1 | 10 | 17.08 | 34.1 | 3.993 | ****** | ****** | 11200 | 1.996 | 6.528 | 835.5
DT | S | G3 | 3 | 1 | 11 | 23.41 | 38.07 | 3.994 | ****** | ****** | 15560 | 1.626 | 8.948 | 932.9
DT | S | G3 | 3 | 1 | 12 | 32.09 | 43.31 | 3.995 | ****** | ****** | 21520 | 1.349 | 12.26 | 1061
DT | S | G3 | 3 | 1 | 13 | 43.99 | 50.42 | 3.994 | ****** | ****** | 29700 | 1.146 | 16.81 | 1235
DT | S | G3 | 3 | 1 | 14 | 60.3 | 59.86 | 3.995 | ****** | ****** | 40910 | 0.9926 | 23.05 | 1467
DT | S | G3 | 3 | 1 | 15 | 82.66 | 72.62 | 3.996 | ****** | ****** | 56280 | 0.8785 | 31.59 | 1779
DT | S | G3 | 3 | 1 | 16 | 113.3 | 90.12 | 3.995 | ****** | ****** | 77340 | 0.7954 | 43.3 | 2208
DT | S | G3 | 3 | 1 | 17 | 155.3 | 114.5 | 3.996 | ****** | ****** | 106200 | 0.7372 | 59.35 | 2805
DT | S | G3 | 3 | 1 | 18 | 212.9 | 149.3 | 3.997 | ****** | ****** | 145800 | 0.7014 | 81.36 | 3659
DT | S | G3 | 3 | 1 | 19 | 291.9 | 197.2 | 3.997 | ****** | ****** | 200000 | 0.6758 | 111.5 | 4832
DT | S | G3 | 3 | 1 | 20 | 400.1 | 252.8 | 3.998 | ****** | ****** | 274400 | 0.6318 | 152.9 | 6195
DT | S | G3 | 3 | 2 | 1 | 0.0314 | 0.1323 | 3.998 | 19.07 | 18.35 | 0.4998 | ****** | ****** | 3.241
DT | S | G3 | 3 | 2 | 2 | 0.04245 | 0.2581 | 3.997 | 16.09 | 34.65 | 0.6755 | ****** | ****** | 6.323
DT | S | G3 | 3 | 2 | 3 | 0.05787 | 0.3688 | 3.996 | 14.95 | 37.14 | 0.921 | ****** | ****** | 9.035
DT | S | G3 | 3 | 2 | 4 | 0.0793 | 0.499 | 3.998 | 14.27 | 36.87 | 1.262 | ****** | ****** | 12.23
DT | S | G3 | 3 | 2 | 5 | 0.1087 | 0.6646 | 3.995 | 13.76 | 35.86 | 1.73 | ****** | ****** | 16.28
DT | S | G3 | 3 | 2 | 6 | 0.149 | 0.8781 | 3.996 | 13.35 | 34.54 | 2.372 | ****** | ****** | 21.51
DT | S | G3 | 3 | 2 | 7 | 0.2043 | 1.154 | 3.998 | 13.05 | 33.01 | 3.251 | ****** | ****** | 28.27
DT | S | G3 | 3 | 2 | 8 | 0.28 | 1.497 | 3.997 | 12.72 | 31.1 | 4.456 | ****** | ****** | 36.69
DT | S | G3 | 3 | 2 | 9 | 0.3838 | 1.908 | 3.998 | 12.29 | 28.72 | 6.109 | ****** | ****** | 46.76
DT | S | G3 | 3 | 2 | 10 | 0.5261 | 2.395 | 3.997 | 11.81 | 26.05 | 8.374 | ****** | ****** | 58.68
DT | S | G3 | 3 | 2 | 11 | 0.7212 | 2.959 | 3.999 | 11.26 | 23.19 | 11.48 | ****** | ****** | 72.49
DT | S | G3 | 3 | 2 | 12 | 0.9886 | 3.603 | 3.999 | 10.64 | 20.28 | 15.73 | ****** | ****** | 88.28
DT | S | G3 | 3 | 2 | 13 | 1.355 | 4.358 | 4 | 10.03 | 17.54 | 21.57 | ****** | ****** | 106.8
DT | S | G3 | 3 | 2 | 14 | 1.858 | 5.273 | 3.998 | 9.548 | 15.06 | 29.56 | ****** | ****** | 129.2
DT | S | G3 | 3 | 2 | 15 | 2.546 | 6.428 | 4 | 9.332 | 12.83 | 40.53 | ****** | ****** | 157.5
DT | S | G3 | 3 | 2 | 16 | 3.49 | 8.083 | 3.998 | 9.362 | 11.14 | 55.55 | ****** | ****** | 198.1
DT | S | G3 | 3 | 2 | 17 | 4.784 | 10.43 | 4.002 | 9.589 | 9.774 | 76.14 | ****** | ****** | 255.4
DT | S | G3 | 3 | 2 | 18 | 6.558 | 13.54 | 3.999 | 9.91 | 8.377 | 104.4 | ****** | ****** | 331.9
DT | S | G3 | 3 | 2 | 19 | 8.99 | 17.57 | 4.001 | 10.15 | 6.91 | 143.1 | ****** | ****** | 430.4
DT | S | G3 | 3 | 2 | 20 | 12.32 | 22.45 | 4.002 | 10.07 | 5.445 | 196.1 | ****** | ****** | 550.1
DU | S | G3 | 3 | 1 | 2 | 1.37 | 20.74 | 3.995 | ****** | ****** | 402.6 | 15.15 | 0.5234 | 508.3
DU | S | G3 | 3 | 1 | 3 | 1.879 | 22.65 | 3.998 | ****** | ****** | 751.9 | 12.06 | 0.7179 | 555
DU | S | G3 | 3 | 1 | 4 | 2.575 | 24.62 | 3.998 | ****** | ****** | 1231 | 9.558 | 0.9841 | 603.1
DU | S | G3 | 3 | 1 | 5 | 3.53 | 26.62 | 3.996 | ****** | ****** | 1887 | 7.541 | 1.349 | 652.2
DU | S | G3 | 3 | 1 | 6 | 4.839 | 28.83 | 3.999 | ****** | ****** | 2787 | 5.958 | 1.849 | 706.4
DU | S | G3 | 3 | 1 | 7 | 6.633 | 31.1 | 3.997 | ****** | ****** | 4020 | 4.69 | 2.535 | 762.1
DU | S | G3 | 3 | 1 | 8 | 9.091 | 33.57 | 3.998 | ****** | ****** | 5711 | 3.693 | 3.474 | 822.6
DU | S | G3 | 3 | 1 | 9 | 12.46 | 36.4 | 3.996 | ****** | ****** | 8028 | 2.921 | 4.762 | 891.9
DU | S | G3 | 3 | 1 | 10 | 17.08 | 39.57 | 3.998 | ****** | ****** | 11200 | 2.316 | 6.528 | 969.5
DU | S | G3 | 3 | 1 | 11 | 23.41 | 43.15 | 3.996 | ****** | ****** | 15560 | 1.843 | 8.948 | 1057
DU | S | G3 | 3 | 1 | 12 | 32.09 | 47.45 | 3.998 | ****** | ****** | 21530 | 1.479 | 12.26 | 1163
DU | S | G3 | 3 | 1 | 13 | 44 | 52.48 | 4 | ****** | ****** | 29710 | 1.193 | 16.81 | 1286
DU | S | G3 | 3 | 1 | 14 | 60.3 | 58.53 | 3.997 | ****** | ****** | 40920 | 0.9706 | 23.05 | 1434
DU | S | G3 | 3 | 1 | 15 | 82.66 | 65.77 | 3.998 | ****** | ****** | 56290 | 0.7957 | 31.59 | 1612
DU | S | G3 | 3 | 1 | 16 | 113.3 | 74.75 | 4.001 | ****** | ****** | 77360 | 0.6598 | 43.3 | 1832
DU | S | G3 | 3 | 1 | 17 | 155.3 | 85.93 | 4.001 | ****** | ****** | 106200 | 0.5533 | 59.35 | 2105
DU | S | G3 | 3 | 1 | 18 | 212.9 | 100.2 | 4.001 | ****** | ****** | 145800 | 0.4705 | 81.36 | 2454
DU | S | G3 | 3 | 1 | 19 | 291.8 | 117.8 | 4.001 | ****** | ****** | 200100 | 0.4036 | 111.5 | 2886
DU | S | G3 | 3 | 1 | 20 | 400 | 139.2 | 4 | ****** | ****** | 274500 | 0.3478 | 152.9 | 3409
DU | S | G3 | 3 | 2 | 2 | 0.04242 | 0.3777 | 3.999 | 22.52 | 51.21 | 0.6752 | ****** | ****** | 9.255
DU | S | G3 | 3 | 2 | 3 | 0.05786 | 0.5641 | 3.998 | 21.34 | 57.42 | 0.9209 | ****** | ****** | 13.82
DU | S | G3 | 3 | 2 | 4 | 0.0793 | 0.7842 | 3.998 | 20.88 | 58.52 | 1.262 | ****** | ****** | 19.21
DU | S | G3 | 3 | 2 | 5 | 0.1087 | 1.068 | 3.999 | 20.66 | 58.16 | 1.73 | ****** | ****** | 26.17
DU | S | G3 | 3 | 2 | 6 | 0.149 | 1.43 | 3.998 | 20.39 | 56.74 | 2.372 | ****** | ****** | 35.04
DU | S | G3 | 3 | 2 | 7 | 0.2043 | 1.876 | 3.999 | 19.9 | 54.17 | 3.251 | ****** | ****** | 45.97
DU | S | G3 | 3 | 2 | 8 | 0.28 | 2.425 | 3.999 | 19.43 | 50.83 | 4.457 | ****** | ****** | 59.42
DU | S | G3 | 3 | 2 | 9 | 0.3838 | 3.1 | 3.998 | 18.95 | 47.06 | 6.109 | ****** | ****** | 75.94
DU | S | G3 | 3 | 2 | 10 | 0.5261 | 3.887 | 3.999 | 18.08 | 42.75 | 8.374 | ****** | ****** | 95.24
DU | S | G3 | 3 | 2 | 11 | 0.7212 | 4.768 | 3.998 | 17.14 | 37.83 | 11.48 | ****** | ****** | 116.8
DU | S | G3 | 3 | 2 | 12 | 0.9886 | 5.722 | 3.999 | 16.01 | 32.65 | 15.73 | ****** | ****** | 140.2
DU | S | G3 | 3 | 2 | 13 | 1.355 | 6.748 | 3.999 | 14.82 | 27.56 | 21.57 | ****** | ****** | 165.3
DU | S | G3 | 3 | 2 | 14 | 1.858 | 7.854 | 3.999 | 13.76 | 22.72 | 29.57 | ****** | ****** | 192.4
DU | S | G3 | 3 | 2 | 15 | 2.546 | 9.162 | 3.999 | 13.01 | 18.49 | 40.53 | ****** | ****** | 224.5
DU | S | G3 | 3 | 2 | 16 | 3.49 | 10.96 | 3.997 | 12.51 | 15.27 | 55.54 | ****** | ****** | 268.6
DU | S | G3 | 3 | 2 | 17 | 4.784 | 13.46 | 3.999 | 12.25 | 12.75 | 76.13 | ****** | ****** | 329.9
DU | S | G3 | 3 | 2 | 18 | 6.558 | 16.82 | 4 | 12.19 | 10.54 | 104.4 | ****** | ****** | 412
DU | S | G3 | 3 | 2 | 19 | 8.989 | 21.16 | 3.998 | 12.12 | 8.47 | 143.1 | ****** | ****** | 518.5
DU | S | G3 | 3 | 2 | 20 | 12.32 | 26.5 | 4 | 11.81 | 6.567 | 196.1 | ****** | ****** | 649.3

## Gj.snitt, Ferske G1- G3 prøver
Gj.snitt av viskositet, skjærspenning og tøyning for ferske prøver fra gjentak 1 til 3 (G1-G3)
Prøve | Lagring | Gjentak | Nummer | Intervall | Målepunkt | Shear Rate (1/s) | Shear Stress (Pa) | Temperature (°C) | Loss Modulus (Pa) | Storage Modulus (Pa) | Strain (%) | Viscosity (Pa*s) | Prøve | Lagring | Gjentak | Nummer | Intervall | Målepunkt | Shear Rate (1/s) | Shear Stress (Pa) | Temperature (°C) | Loss Modulus (Pa) | Storage Modulus (Pa) | Strain (%) | Viscosity (Pa*s) | Prøve | Lagring | Gjentak | Nummer | Intervall | Målepunkt | Shear Rate (1/s) | Shear Stress (Pa) | Temperature (°C) | Loss Modulus (Pa) | Storage Modulus (Pa) | Strain (%) | Viscosity (Pa*s) | Prøve | Intervall | Shear rate (1/s) | Viskositet (Pa*s) | Shear Stress (Pa) | Loss Modulus (Pa) | Storage Modulus (Pa) | Strain (%) | St.avvik | St. Avvik
AT | F | G1 | 1 | 1 | 1 | 1.003 | 94.54 | 3.999 | ****** | ****** | 149.1 | 94.3 | AT | F | G2 | 1 | 1 | 1 | 0.9999 | 111.2 | 3.967 | ****** | ****** | 154.9 | 111.2 | AT | F | G3 | 1 | 1 | 1 | 0.9999 | 111.8 | 3.929 | ****** | ****** | 154.6 | 111.8 | AT | 1 | 0.9999 | 111.5 |  |  |  |  | 0 | 0.4242641
AT | F | G1 | 1 | 1 | 2 | 1.231 | 91.1 | 4.001 | ****** | ****** | 383.3 | 74.03 | AT | F | G2 | 1 | 1 | 2 | 1.371 | 123.2 | 3.965 | ****** | ****** | 409.6 | 89.87 | AT | F | G3 | 1 | 1 | 2 | 1.371 | 121.5 | 3.931 | ****** | ****** | 409.5 | 88.66 | AT | 1 | 1.371 | 89.265 |  |  |  |  | 0 | 0.8555992
AT | F | G1 | 1 | 1 | 3 | 1.513 | 90.77 | 4.001 | ****** | ****** | 671.1 | 60.01 | AT | F | G2 | 1 | 1 | 3 | 1.879 | 134.9 | 3.963 | ****** | ****** | 758.7 | 71.78 | AT | F | G3 | 1 | 1 | 3 | 1.879 | 130.8 | 3.928 | ****** | ****** | 758.7 | 69.59 | AT | 1 | 1.879 | 70.685 |  |  |  |  | 0 | 1.548564
AT | F | G1 | 1 | 1 | 4 | 1.859 | 92.1 | 4 | ****** | ****** | 1025 | 49.54 | AT | F | G2 | 1 | 1 | 4 | 2.575 | 148.6 | 3.959 | ****** | ****** | 1237 | 57.72 | AT | F | G3 | 1 | 1 | 4 | 2.576 | 141.6 | 3.921 | ****** | ****** | 1237 | 55 | AT | 1 | 2.5755 | 56.36 |  |  |  |  | 0.0007071068 | 1.92333
AT | F | G1 | 1 | 1 | 5 | 2.286 | 94.64 | 4 | ****** | ****** | 1460 | 41.4 | AT | F | G2 | 1 | 1 | 5 | 3.53 | 167.5 | 3.954 | ****** | ****** | 1893 | 47.44 | AT | F | G3 | 1 | 1 | 5 | 3.53 | 154.7 | 3.916 | ****** | ****** | 1893 | 43.83 | AT | 1 | 3.53 | 45.635 |  |  |  |  | 0 | 2.552655
AT | F | G1 | 1 | 1 | 6 | 2.81 | 97.06 | 4.002 | ****** | ****** | 1994 | 34.54 | AT | F | G2 | 1 | 1 | 6 | 4.839 | 190.4 | 3.946 | ****** | ****** | 2792 | 39.36 | AT | F | G3 | 1 | 1 | 6 | 4.839 | 171.9 | 3.916 | ****** | ****** | 2792 | 35.52 | AT | 1 | 4.839 | 37.44 |  |  |  |  | 0 | 2.71529
AT | F | G1 | 1 | 1 | 7 | 3.455 | 99.99 | 4.005 | ****** | ****** | 2652 | 28.94 | AT | F | G2 | 1 | 1 | 7 | 6.633 | 220 | 3.946 | ****** | ****** | 4023 | 33.17 | AT | F | G3 | 1 | 1 | 7 | 6.634 | 193.7 | 3.914 | ****** | ****** | 4024 | 29.19 | AT | 1 | 6.6335 | 31.18 |  |  |  |  | 0.0007071068 | 2.814285 |  | <--- AT.F prøver fra gjentak 1 (ATF, G1) for intervall 1 ble fjernet pga det ble målt 30 punkter
AT | F | G1 | 1 | 1 | 8 | 4.248 | 102.3 | 4.001 | ****** | ****** | 3460 | 24.08 | AT | F | G2 | 1 | 1 | 8 | 9.094 | 257.1 | 3.945 | ****** | ****** | 5711 | 28.27 | AT | F | G3 | 1 | 1 | 8 | 9.093 | 220.7 | 3.91 | ****** | ****** | 5713 | 24.27 | AT | 1 | 9.0935 | 26.27 |  |  |  |  | 0.0007071068 | 2.828427 |  | i stedet for 20, noe som gjorde det vanskelig å beregne gjennomsnittet for 20 punkter
AT | F | G1 | 1 | 1 | 9 | 5.223 | 105.1 | 4.001 | ****** | ****** | 4454 | 20.12 | AT | F | G2 | 1 | 1 | 9 | 12.47 | 300.4 | 3.943 | ****** | ****** | 8025 | 24.09 | AT | F | G3 | 1 | 1 | 9 | 12.47 | 254.8 | 3.906 | ****** | ****** | 8027 | 20.44 | AT | 1 | 12.47 | 22.265 |  |  |  |  | 0 | 2.58094
AT | F | G1 | 1 | 1 | 10 | 6.422 | 107.6 | 4.003 | ****** | ****** | 5675 | 16.76 | AT | F | G2 | 1 | 1 | 10 | 17.09 | 349.9 | 3.939 | ****** | ****** | 11200 | 20.47 | AT | F | G3 | 1 | 1 | 10 | 17.09 | 296.5 | 3.906 | ****** | ****** | 11200 | 17.35 | AT | 1 | 17.09 | 18.91 |  |  |  |  | 0 | 2.206173
AT | F | G1 | 1 | 1 | 11 | 7.895 | 110.3 | 4.003 | ****** | ****** | 7177 | 13.97 | AT | F | G2 | 1 | 1 | 11 | 23.44 | 403.4 | 3.931 | ****** | ****** | 15550 | 17.21 | AT | F | G3 | 1 | 1 | 11 | 23.43 | 345.8 | 3.905 | ****** | ****** | 15550 | 14.76 | AT | 1 | 23.435 | 15.985 |  |  |  |  | 0.007071068 | 1.732412
AT | F | G1 | 1 | 1 | 12 | 9.705 | 113.3 | 4.002 | ****** | ****** | 9024 | 11.68 | AT | F | G2 | 1 | 1 | 12 | 32.13 | 456.4 | 3.931 | ****** | ****** | 21510 | 14.21 | AT | F | G3 | 1 | 1 | 12 | 32.12 | 399.2 | 3.904 | ****** | ****** | 21510 | 12.43 | AT | 1 | 32.125 | 13.32 |  |  |  |  | 0.007071068 | 1.25865
AT | F | G1 | 1 | 1 | 13 | 11.93 | 117 | 3.998 | ****** | ****** | 11290 | 9.807 | AT | F | G2 | 1 | 1 | 13 | 44.05 | 505.6 | 3.931 | ****** | ****** | 29680 | 11.48 | AT | F | G3 | 1 | 1 | 13 | 44.04 | 455.1 | 3.902 | ****** | ****** | 29680 | 10.33 | AT | 1 | 44.045 | 10.905 |  |  |  |  | 0.007071068 | 0.8131728
AT | F | G1 | 1 | 1 | 14 | 14.67 | 121.5 | 4.002 | ****** | ****** | 14090 | 8.283 | AT | F | G2 | 1 | 1 | 14 | 60.38 | 550.6 | 3.931 | ****** | ****** | 40890 | 9.119 | AT | F | G3 | 1 | 1 | 14 | 60.38 | 503.9 | 3.899 | ****** | ****** | 40890 | 8.346 | AT | 1 | 60.38 | 8.7325 |  |  |  |  | 0 | 0.5465935
AT | F | G1 | 1 | 1 | 15 | 18.04 | 126.8 | 4 | ****** | ****** | 17520 | 7.032 | AT | F | G2 | 1 | 1 | 15 | 82.76 | 598 | 3.93 | ****** | ****** | 56260 | 7.226 | AT | F | G3 | 1 | 1 | 15 | 82.77 | 543.4 | 3.898 | ****** | ****** | 56260 | 6.565 | AT | 1 | 82.765 | 6.8955 |  |  |  |  | 0.007071068 | 0.4673976
AT | F | G1 | 1 | 1 | 16 | 22.18 | 133 | 4.001 | ****** | ****** | 21740 | 5.999 | AT | F | G2 | 1 | 1 | 16 | 113.4 | 652.5 | 3.926 | ****** | ****** | 77320 | 5.752 | AT | F | G3 | 1 | 1 | 16 | 113.5 | 571.7 | 3.903 | ****** | ****** | 77330 | 5.039 | AT | 1 | 113.45 | 5.3955 |  |  |  |  | 0.07071068 | 0.5041671
AT | F | G1 | 1 | 1 | 17 | 27.27 | 139.9 | 4.001 | ****** | ****** | 26930 | 5.129 | AT | F | G2 | 1 | 1 | 17 | 155.5 | 685 | 3.924 | ****** | ****** | 106200 | 4.404 | AT | F | G3 | 1 | 1 | 17 | 155.5 | 587.8 | 3.903 | ****** | ****** | 106200 | 3.78 | AT | 1 | 155.5 | 4.092 |  |  |  |  | 0 | 0.4412346
AT | F | G1 | 1 | 1 | 18 | 33.52 | 148.5 | 4.002 | ****** | ****** | 33300 | 4.428 | AT | F | G2 | 1 | 1 | 18 | 213.1 | 690.3 | 3.925 | ****** | ****** | 145800 | 3.239 | AT | F | G3 | 1 | 1 | 18 | 213.2 | 593.9 | 3.906 | ****** | ****** | 145800 | 2.786 | AT | 1 | 213.15 | 3.0125 |  |  |  |  | 0.07071068 | 0.3203194
AT | F | G1 | 1 | 1 | 19 | 41.22 | 158.2 | 4.002 | ****** | ****** | 41150 | 3.838 | AT | F | G2 | 1 | 1 | 19 | 292.1 | 713.2 | 3.928 | ****** | ****** | 200100 | 2.442 | AT | F | G3 | 1 | 1 | 19 | 292.1 | 597.9 | 3.907 | ****** | ****** | 200100 | 2.046 | AT | 1 | 292.1 | 2.244 |  |  |  |  | 0 | 0.2800143
AT | F | G1 | 1 | 1 | 20 | 50.67 | 170.1 | 3.999 | ****** | ****** | 50790 | 3.356 | AT | F | G2 | 1 | 1 | 20 | 400.4 | 729.9 | 3.93 | ****** | ****** | 274500 | 1.823 | AT | F | G3 | 1 | 1 | 20 | 400.4 | 602.6 | 3.908 | ****** | ****** | 274500 | 1.505 | AT | 1 | 400.4 | 1.664 |  |  |  |  | 0 | 0.22486
AT | F | G1 | 1 | 1 | 21 | 62.3 | 183.5 | 4.001 | ****** | ****** | 62640 | 2.945
AT | F | G1 | 1 | 1 | 22 | 76.6 | 199.5 | 4.006 | ****** | ****** | 77210 | 2.604
AT | F | G1 | 1 | 1 | 23 | 94.18 | 218.6 | 4.005 | ****** | ****** | 95130 | 2.321
AT | F | G1 | 1 | 1 | 24 | 115.8 | 241.1 | 4.002 | ****** | ****** | 117200 | 2.082
AT | F | G1 | 1 | 1 | 25 | 142.4 | 267.5 | 4 | ****** | ****** | 144200 | 1.879
AT | F | G1 | 1 | 1 | 26 | 175.1 | 298.1 | 3.999 | ****** | ****** | 177500 | 1.703
AT | F | G1 | 1 | 1 | 27 | 215.2 | 332.7 | 4.005 | ****** | ****** | 218500 | 1.546
AT | F | G1 | 1 | 1 | 28 | 264.7 | 369.6 | 4.006 | ****** | ****** | 268800 | 1.397
AT | F | G1 | 1 | 1 | 29 | 325.4 | 406.5 | 4.008 | ****** | ****** | 330700 | 1.249
AT | F | G1 | 1 | 1 | 30 | 400.1 | 441.4 | 4.009 | ****** | ****** | 406800 | 1.103
AT | F | G1 | 2 | 1 | 1 | 1.003 | 95.37 | 4.005 | ****** | ****** | 148.8 | 95.08 | AT | F | G2 | 2 | 1 | 1 | 1.001 | 91.83 | 3.983 | ****** | ****** | 148.8 | 91.75 | AT | F | G3 | 2 | 1 | 1 | 0.9992 | 82.56 | 3.973 | ****** | ****** | 148.8 | 82.63 | AT | 1 | 1.0001 | 87.19 |  |  |  |  | 0.001272792 | 6.448814
AT | F | G1 | 2 | 1 | 2 | 1.231 | 86.21 | 4.003 | ****** | ****** | 383.3 | 70.03 | AT | F | G2 | 2 | 1 | 2 | 1.371 | 97.57 | 3.982 | ****** | ****** | 403.7 | 71.18 | AT | F | G3 | 2 | 1 | 2 | 1.372 | 86.18 | 3.974 | ****** | ****** | 403.7 | 62.82 | AT | 1 | 1.3715 | 67 |  |  |  |  | 0.0007071068 | 5.911413
AT | F | G1 | 2 | 1 | 3 | 1.513 | 84.86 | 4.001 | ****** | ****** | 671.2 | 56.11 | AT | F | G2 | 2 | 1 | 3 | 1.879 | 104.8 | 3.984 | ****** | ****** | 752.9 | 55.76 | AT | F | G3 | 2 | 1 | 3 | 1.88 | 88.82 | 3.975 | ****** | ****** | 753.2 | 47.25 | AT | 1 | 1.8795 | 51.505 |  |  |  |  | 0.0007071068 | 6.017479
AT | F | G1 | 2 | 1 | 4 | 1.86 | 85.45 | 4.002 | ****** | ****** | 1025 | 45.95 | AT | F | G2 | 2 | 1 | 4 | 2.577 | 110.1 | 3.983 | ****** | ****** | 1232 | 42.71 | AT | F | G3 | 2 | 1 | 4 | 2.576 | 92.9 | 3.974 | ****** | ****** | 1232 | 36.06 | AT | 1 | 2.5765 | 39.385 |  |  |  |  | 0.0007071068 | 4.70226
AT | F | G1 | 2 | 1 | 5 | 2.286 | 86.68 | 4.005 | ****** | ****** | 1460 | 37.92 | AT | F | G2 | 2 | 1 | 5 | 3.531 | 114.5 | 3.983 | ****** | ****** | 1888 | 32.43 | AT | F | G3 | 2 | 1 | 5 | 3.531 | 98.04 | 3.975 | ****** | ****** | 1889 | 27.77 | AT | 1 | 3.531 | 30.1 |  |  |  |  | 0 | 3.295118
AT | F | G1 | 2 | 1 | 6 | 2.81 | 88.49 | 4 | ****** | ****** | 1995 | 31.49 | AT | F | G2 | 2 | 1 | 6 | 4.84 | 120.5 | 3.983 | ****** | ****** | 2788 | 24.9 | AT | F | G3 | 2 | 1 | 6 | 4.839 | 103 | 3.977 | ****** | ****** | 2788 | 21.28 | AT | 1 | 4.8395 | 23.09 |  |  |  |  | 0.0007071068 | 2.559727
AT | F | G1 | 2 | 1 | 7 | 3.455 | 89.78 | 4.003 | ****** | ****** | 2652 | 25.98 | AT | F | G2 | 2 | 1 | 7 | 6.634 | 126.6 | 3.985 | ****** | ****** | 4021 | 19.09 | AT | F | G3 | 2 | 1 | 7 | 6.633 | 108 | 3.977 | ****** | ****** | 4022 | 16.28 | AT | 1 | 6.6335 | 17.685 |  |  |  |  | 0.0007071068 | 1.98697
AT | F | G1 | 2 | 1 | 8 | 4.248 | 91.76 | 4.001 | ****** | ****** | 3460 | 21.6 | AT | F | G2 | 2 | 1 | 8 | 9.094 | 133.1 | 3.985 | ****** | ****** | 5712 | 14.64 | AT | F | G3 | 2 | 1 | 8 | 9.093 | 113.7 | 3.976 | ****** | ****** | 5712 | 12.5 | AT | 1 | 9.0935 | 13.57 |  |  |  |  | 0.0007071068 | 1.513209
AT | F | G1 | 2 | 1 | 9 | 5.222 | 93.58 | 4.002 | ****** | ****** | 4454 | 17.92 | AT | F | G2 | 2 | 1 | 9 | 12.46 | 141.1 | 3.985 | ****** | ****** | 8029 | 11.32 | AT | F | G3 | 2 | 1 | 9 | 12.46 | 120.3 | 3.977 | ****** | ****** | 8029 | 9.656 | AT | 1 | 12.46 | 10.488 |  |  |  |  | 0 | 1.176626
AT | F | G1 | 2 | 1 | 10 | 6.421 | 95.64 | 4.003 | ****** | ****** | 5676 | 14.9 | AT | F | G2 | 2 | 1 | 10 | 17.09 | 150.8 | 3.986 | ****** | ****** | 11210 | 8.825 | AT | F | G3 | 2 | 1 | 10 | 17.08 | 128.8 | 3.978 | ****** | ****** | 11210 | 7.543 | AT | 1 | 17.085 | 8.184 |  |  |  |  | 0.007071068 | 0.9065109
AT | F | G1 | 2 | 1 | 11 | 7.894 | 98.11 | 4.001 | ****** | ****** | 7178 | 12.43 | AT | F | G2 | 2 | 1 | 11 | 23.42 | 162.9 | 3.986 | ****** | ****** | 15560 | 6.955 | AT | F | G3 | 2 | 1 | 11 | 23.42 | 139.3 | 3.978 | ****** | ****** | 15560 | 5.95 | AT | 1 | 23.42 | 6.4525 |  |  |  |  | 0 | 0.7106423
AT | F | G1 | 2 | 1 | 12 | 9.706 | 100.9 | 4.001 | ****** | ****** | 9025 | 10.39 | AT | F | G2 | 2 | 1 | 12 | 32.1 | 179.2 | 3.987 | ****** | ****** | 21520 | 5.582 | AT | F | G3 | 2 | 1 | 12 | 32.1 | 152.2 | 3.98 | ****** | ****** | 21530 | 4.741 | AT | 1 | 32.1 | 5.1615 |  |  |  |  | 0 | 0.5946768
AT | F | G1 | 2 | 1 | 13 | 11.93 | 104.3 | 4.002 | ****** | ****** | 11300 | 8.741 | AT | F | G2 | 2 | 1 | 13 | 44 | 199.7 | 3.986 | ****** | ****** | 29700 | 4.539 | AT | F | G3 | 2 | 1 | 13 | 43.99 | 169.2 | 3.98 | ****** | ****** | 29700 | 3.845 | AT | 1 | 43.995 | 4.192 |  |  |  |  | 0.007071068 | 0.4907321
AT | F | G1 | 2 | 1 | 14 | 14.67 | 108.3 | 4.003 | ****** | ****** | 14090 | 7.379 | AT | F | G2 | 2 | 1 | 14 | 60.31 | 226.3 | 3.986 | ****** | ****** | 40910 | 3.753 | AT | F | G3 | 2 | 1 | 14 | 60.3 | 190.5 | 3.98 | ****** | ****** | 40910 | 3.159 | AT | 1 | 60.305 | 3.456 |  |  |  |  | 0.007071068 | 0.4200214
AT | F | G1 | 2 | 1 | 15 | 18.04 | 112.6 | 4 | ****** | ****** | 17520 | 6.244 | AT | F | G2 | 2 | 1 | 15 | 82.66 | 262 | 3.987 | ****** | ****** | 56270 | 3.169 | AT | F | G3 | 2 | 1 | 15 | 82.66 | 218.9 | 3.979 | ****** | ****** | 56270 | 2.648 | AT | 1 | 82.66 | 2.9085 |  |  |  |  | 0 | 0.3684026
AT | F | G1 | 2 | 1 | 16 | 22.18 | 117.6 | 4.004 | ****** | ****** | 21740 | 5.303 | AT | F | G2 | 2 | 1 | 16 | 113.3 | 307.4 | 3.987 | ****** | ****** | 77330 | 2.712 | AT | F | G3 | 2 | 1 | 16 | 113.3 | 256.4 | 3.982 | ****** | ****** | 77330 | 2.263 | AT | 1 | 113.3 | 2.4875 |  |  |  |  | 0 | 0.3174909
AT | F | G1 | 2 | 1 | 17 | 27.27 | 123.8 | 4.004 | ****** | ****** | 26930 | 4.541 | AT | F | G2 | 2 | 1 | 17 | 155.3 | 366.4 | 3.988 | ****** | ****** | 106200 | 2.359 | AT | F | G3 | 2 | 1 | 17 | 155.3 | 305.7 | 3.984 | ****** | ****** | 106200 | 1.968 | AT | 1 | 155.3 | 2.1635 |  |  |  |  | 0 | 0.2764788
AT | F | G1 | 2 | 1 | 18 | 33.52 | 131 | 4.003 | ****** | ****** | 33310 | 3.907 | AT | F | G2 | 2 | 1 | 18 | 212.9 | 442.8 | 3.991 | ****** | ****** | 145700 | 2.079 | AT | F | G3 | 2 | 1 | 18 | 212.9 | 368 | 3.983 | ****** | ****** | 145800 | 1.728 | AT | 1 | 212.9 | 1.9035 |  |  |  |  | 0 | 0.2481945
AT | F | G1 | 2 | 1 | 19 | 41.22 | 139 | 4.001 | ****** | ****** | 41150 | 3.371 | AT | F | G2 | 2 | 1 | 19 | 291.9 | 527 | 3.991 | ****** | ****** | 200000 | 1.805 | AT | F | G3 | 2 | 1 | 19 | 291.9 | 439.6 | 3.985 | ****** | ****** | 200000 | 1.506 | AT | 1 | 291.9 | 1.6555 |  |  |  |  | 0 | 0.2114249
AT | F | G1 | 2 | 1 | 20 | 50.68 | 148.6 | 4.001 | ****** | ****** | 50790 | 2.933 | AT | F | G2 | 2 | 1 | 20 | 400.2 | 602.3 | 3.994 | ****** | ****** | 274300 | 1.505 | AT | F | G3 | 2 | 1 | 20 | 400.2 | 506.8 | 3.987 | ****** | ****** | 274300 | 1.266 | AT | 1 | 400.2 | 1.3855 |  |  |  |  | 0 | 0.1689985
AT | F | G1 | 2 | 1 | 21 | 62.31 | 160.2 | 4.002 | ****** | ****** | 62640 | 2.571
AT | F | G1 | 2 | 1 | 22 | 76.6 | 173.3 | 4.007 | ****** | ****** | 77220 | 2.263
AT | F | G1 | 2 | 1 | 23 | 94.18 | 189 | 4.003 | ****** | ****** | 95130 | 2.006
AT | F | G1 | 2 | 1 | 24 | 115.8 | 207.3 | 4.001 | ****** | ****** | 117200 | 1.79
AT | F | G1 | 2 | 1 | 25 | 142.4 | 229.2 | 4.006 | ****** | ****** | 144200 | 1.61
AT | F | G1 | 2 | 1 | 26 | 175.1 | 255.1 | 4.006 | ****** | ****** | 177600 | 1.457
AT | F | G1 | 2 | 1 | 27 | 215.2 | 285.5 | 4.006 | ****** | ****** | 218500 | 1.327
AT | F | G1 | 2 | 1 | 28 | 264.6 | 320.4 | 4.003 | ****** | ****** | 268800 | 1.211
AT | F | G1 | 2 | 1 | 29 | 325.4 | 358.7 | 4.004 | ****** | ****** | 330700 | 1.102
AT | F | G1 | 2 | 1 | 30 | 400.1 | 398.2 | 4.006 | ****** | ****** | 406800 | 0.9953
AT | F | G1 | 3 | 1 | 1 | 1.003 | 86.8 | 4.008 | ****** | ****** | 148.8 | 86.52 | AT | F | G2 | 3 | 1 | 1 | 1.001 | 84.61 | 3.997 | ****** | ****** | 148.8 | 84.5 | AT | F | G3 | 3 | 1 | 1 | 0.9969 | 66.32 | 3.992 | ****** | ****** | 148.5 | 66.52 | AT | 1 | 0.99895 | 75.51 |  |  |  |  | 0.002899138 | 12.71378 |  |  |  |  | <-- angir måleverdier av viskositet for det utvalgte toppunktet for måling nummer 3 (nummer 3) for ferske prøver fra gjentak 1 til 3
AT | F | G1 | 3 | 1 | 2 | 1.373 | 80.63 | 4.008 | ****** | ****** | 404.2 | 58.75 | AT | F | G2 | 3 | 1 | 2 | 1.371 | 89.75 | 3.997 | ****** | ****** | 403.6 | 65.47 | AT | F | G3 | 3 | 1 | 2 | 1.371 | 74.24 | 3.989 | ****** | ****** | 403.1 | 54.14 | AT | 1 | 1.371 | 59.805 |  |  |  |  | 0 | 8.01152
AT | F | G1 | 3 | 1 | 3 | 1.88 | 81.8 | 4.01 | ****** | ****** | 753.8 | 43.51 | AT | F | G2 | 3 | 1 | 3 | 1.88 | 96.17 | 3.997 | ****** | ****** | 752.9 | 51.16 | AT | F | G3 | 3 | 1 | 3 | 1.879 | 78.3 | 3.989 | ****** | ****** | 752.5 | 41.67 | AT | 1 | 1.8795 | 46.415 |  |  |  |  | 0.0007071068 | 6.710443
AT | F | G1 | 3 | 1 | 4 | 2.577 | 83.81 | 4.008 | ****** | ****** | 1233 | 32.53 | AT | F | G2 | 3 | 1 | 4 | 2.577 | 99.79 | 3.998 | ****** | ****** | 1232 | 38.73 | AT | F | G3 | 3 | 1 | 4 | 2.576 | 83.28 | 3.99 | ****** | ****** | 1231 | 32.33 | AT | 1 | 2.5765 | 35.53 |  |  |  |  | 0.0007071068 | 4.525483
AT | F | G1 | 3 | 1 | 5 | 3.531 | 86.64 | 4.007 | ****** | ****** | 1890 | 24.53 | AT | F | G2 | 3 | 1 | 5 | 3.531 | 104.4 | 3.998 | ****** | ****** | 1888 | 29.56 | AT | F | G3 | 3 | 1 | 5 | 3.53 | 88.1 | 3.994 | ****** | ****** | 1888 | 24.95 | AT | 1 | 3.5305 | 27.255 |  |  |  |  | 0.0007071068 | 3.259762
AT | F | G1 | 3 | 1 | 6 | 4.84 | 89.2 | 4.009 | ****** | ****** | 2790 | 18.43 | AT | F | G2 | 3 | 1 | 6 | 4.84 | 109.2 | 4.001 | ****** | ****** | 2788 | 22.57 | AT | F | G3 | 3 | 1 | 6 | 4.84 | 93.39 | 3.991 | ****** | ****** | 2787 | 19.3 | AT | 1 | 4.84 | 20.935 |  |  |  |  | 0 | 2.312239
AT | F | G1 | 3 | 1 | 7 | 6.634 | 92.34 | 4.006 | ****** | ****** | 4023 | 13.92 | AT | F | G2 | 3 | 1 | 7 | 6.634 | 114.4 | 3.996 | ****** | ****** | 4022 | 17.25 | AT | F | G3 | 3 | 1 | 7 | 6.634 | 98.45 | 3.994 | ****** | ****** | 4021 | 14.84 | AT | 1 | 6.634 | 16.045 |  |  |  |  | 0 | 1.704127
AT | F | G1 | 3 | 1 | 8 | 9.093 | 96.18 | 4.01 | ****** | ****** | 5714 | 10.58 | AT | F | G2 | 3 | 1 | 8 | 9.092 | 120.3 | 3.995 | ****** | ****** | 5712 | 13.23 | AT | F | G3 | 3 | 1 | 8 | 9.093 | 103.5 | 3.994 | ****** | ****** | 5711 | 11.38 | AT | 1 | 9.0925 | 12.305 |  |  |  |  | 0.0007071068 | 1.308148
AT | F | G1 | 3 | 1 | 9 | 12.46 | 100.7 | 4.009 | ****** | ****** | 8032 | 8.083 | AT | F | G2 | 3 | 1 | 9 | 12.46 | 127.1 | 3.999 | ****** | ****** | 8030 | 10.19 | AT | F | G3 | 3 | 1 | 9 | 12.46 | 109.5 | 3.993 | ****** | ****** | 8029 | 8.785 | AT | 1 | 12.46 | 9.4875 |  |  |  |  | 0 | 0.993485
AT | F | G1 | 3 | 1 | 10 | 17.08 | 106.5 | 4.005 | ****** | ****** | 11210 | 6.233 | AT | F | G2 | 3 | 1 | 10 | 17.08 | 135.2 | 3.999 | ****** | ****** | 11210 | 7.916 | AT | F | G3 | 3 | 1 | 10 | 17.08 | 117 | 3.996 | ****** | ****** | 11200 | 6.847 | AT | 1 | 17.08 | 7.3815 |  |  |  |  | 0 | 0.7558971
AT | F | G1 | 3 | 1 | 11 | 23.42 | 113.5 | 4.007 | ****** | ****** | 15560 | 4.847 | AT | F | G2 | 3 | 1 | 11 | 23.42 | 145.4 | 4 | ****** | ****** | 15560 | 6.21 | AT | F | G3 | 3 | 1 | 11 | 23.42 | 126.1 | 3.991 | ****** | ****** | 15560 | 5.386 | AT | 1 | 23.42 | 5.798 |  |  |  |  | 0 | 0.582656
AT | F | G1 | 3 | 1 | 12 | 32.09 | 122.1 | 4.007 | ****** | ****** | 21530 | 3.806 | AT | F | G2 | 3 | 1 | 12 | 32.09 | 158.7 | 3.997 | ****** | ****** | 21530 | 4.945 | AT | F | G3 | 3 | 1 | 12 | 32.1 | 137.1 | 3.993 | ****** | ****** | 21520 | 4.27 | AT | 1 | 32.095 | 4.6075 |  |  |  |  | 0.007071068 | 0.4772971
AT | F | G1 | 3 | 1 | 13 | 44 | 133.5 | 4.011 | ****** | ****** | 29710 | 3.034 | AT | F | G2 | 3 | 1 | 13 | 44 | 175.3 | 4.001 | ****** | ****** | 29700 | 3.985 | AT | F | G3 | 3 | 1 | 13 | 43.99 | 151.3 | 3.995 | ****** | ****** | 29700 | 3.438 | AT | 1 | 43.995 | 3.7115 |  |  |  |  | 0.007071068 | 0.3867874
AT | F | G1 | 3 | 1 | 14 | 60.3 | 147.4 | 4.008 | ****** | ****** | 40920 | 2.445 | AT | F | G2 | 3 | 1 | 14 | 60.31 | 197.1 | 3.999 | ****** | ****** | 40910 | 3.268 | AT | F | G3 | 3 | 1 | 14 | 60.31 | 168.7 | 3.993 | ****** | ****** | 40910 | 2.798 | AT | 1 | 60.31 | 3.033 |  |  |  |  | 0 | 0.3323402
AT | F | G1 | 3 | 1 | 15 | 82.66 | 165.4 | 4.007 | ****** | ****** | 56290 | 2.001 | AT | F | G2 | 3 | 1 | 15 | 82.66 | 225.1 | 3.998 | ****** | ****** | 56280 | 2.723 | AT | F | G3 | 3 | 1 | 15 | 82.66 | 191.6 | 3.994 | ****** | ****** | 56280 | 2.318 | AT | 1 | 82.66 | 2.5205 |  |  |  |  | 0 | 0.2863782
AT | F | G1 | 3 | 1 | 16 | 113.3 | 188.5 | 4.007 | ****** | ****** | 77350 | 1.664 | AT | F | G2 | 3 | 1 | 16 | 113.3 | 262.1 | 4.001 | ****** | ****** | 77340 | 2.313 | AT | F | G3 | 3 | 1 | 16 | 113.3 | 221.7 | 3.995 | ****** | ****** | 77340 | 1.957 | AT | 1 | 113.3 | 2.135 |  |  |  |  | 0 | 0.25173
AT | F | G1 | 3 | 1 | 17 | 155.3 | 218.3 | 4.007 | ****** | ****** | 106200 | 1.405 | AT | F | G2 | 3 | 1 | 17 | 155.3 | 312 | 3.998 | ****** | ****** | 106200 | 2.008 | AT | F | G3 | 3 | 1 | 17 | 155.3 | 261.5 | 3.997 | ****** | ****** | 106200 | 1.684 | AT | 1 | 155.3 | 1.846 |  |  |  |  | 0 | 0.2291026
AT | F | G1 | 3 | 1 | 18 | 212.9 | 257.1 | 4.008 | ****** | ****** | 145800 | 1.208 | AT | F | G2 | 3 | 1 | 18 | 212.9 | 378 | 3.998 | ****** | ****** | 145800 | 1.776 | AT | F | G3 | 3 | 1 | 18 | 212.9 | 314 | 3.995 | ****** | ****** | 145800 | 1.475 | AT | 1 | 212.9 | 1.6255 |  |  |  |  | 0 | 0.2128391
AT | F | G1 | 3 | 1 | 19 | 291.8 | 307.3 | 4.006 | ****** | ****** | 200000 | 1.053 | AT | F | G2 | 3 | 1 | 19 | 291.9 | 460.3 | 4.002 | ****** | ****** | 200000 | 1.577 | AT | F | G3 | 3 | 1 | 19 | 291.8 | 380.6 | 3.996 | ****** | ****** | 200000 | 1.304 | AT | 1 | 291.85 | 1.4405 |  |  |  |  | 0.07071068 | 0.1930402
AT | F | G1 | 3 | 1 | 20 | 400.1 | 368.6 | 4.008 | ****** | ****** | 274400 | 0.9213 | AT | F | G2 | 3 | 1 | 20 | 400.1 | 550.2 | 4.002 | ****** | ****** | 274300 | 1.375 | AT | F | G3 | 3 | 1 | 20 | 400.1 | 455 | 3.998 | ****** | ****** | 274300 | 1.137 | AT | 1 | 400.1 | 1.256 |  |  |  |  | 0 | 0.1682914 |  |  |  | St.avvik
AT | F | G1 | 2 | 2 | 1 | 0.0006318 | 0.03055 | 4.003 | 58.59 | 298.1 | 0.01006 | ****** | AT | F | G2 | 1 | 2 | 1 | 0.03135 | 0.6128 | 3.927 | 108.8 | 56.93 | 0.499 | ****** | AT | F | G3 | 1 | 2 | 1 | 0.03135 | 0.7339 | 3.909 | 120.9 | 83.73 | 0.499 | ****** | AT | 2 |  |  | 0.4590833 | 96.09667 | 146.2533 | 0.33602 |  |  | 0.3760278 | 33.04035 | 132.184 | 0.2822896
AT | F | G1 | 2 | 2 | 2 | 0.001062 | 0.04083 | 4.007 | 60.47 | 233.9 | 0.0169 | ****** | AT | F | G2 | 1 | 2 | 2 | 0.04237 | 1.666 | 3.925 | 95.5 | 227.8 | 0.6743 | ****** | AT | F | G3 | 1 | 2 | 2 | 0.04237 | 1.903 | 3.906 | 109.1 | 260.2 | 0.6744 | ****** | AT | 2 |  |  | 1.203277 | 88.35667 | 240.6333 | 0.4552 |  |  | 1.013659 | 25.08963 | 17.21753 | 0.3795789
AT | F | G1 | 2 | 2 | 3 | 0.001786 | 0.06154 | 4.006 | 62.58 | 207.2 | 0.02843 | ****** | AT | F | G2 | 1 | 2 | 3 | 0.05786 | 2.675 | 3.92 | 94.29 | 274.8 | 0.9208 | ****** | AT | F | G3 | 1 | 2 | 3 | 0.05785 | 3.037 | 3.908 | 108.4 | 311.5 | 0.9208 | ****** | AT | 2 |  |  | 1.924513 | 88.42333 | 264.5 | 0.6233433 |  |  | 1.623503 | 23.4666 | 52.90737 | 0.5152101
AT | F | G1 | 2 | 2 | 4 | 0.003003 | 0.1067 | 4.01 | 61.69 | 214.4 | 0.0478 | ****** | AT | F | G2 | 1 | 2 | 4 | 0.07931 | 3.884 | 3.925 | 94.64 | 292.8 | 1.262 | ****** | AT | F | G3 | 1 | 2 | 4 | 0.07931 | 4.407 | 3.911 | 109 | 331.7 | 1.262 | ****** | AT | 2 |  |  | 2.799233 | 88.44333 | 279.6333 | 0.8572667 |  |  | 2.346419 | 24.25609 | 59.74817 | 0.7010187
AT | F | G1 | 2 | 2 | 5 | 0.005056 | 0.1821 | 4.01 | 62.4 | 217.5 | 0.08047 | ****** | AT | F | G2 | 1 | 2 | 5 | 0.1087 | 5.475 | 3.928 | 95.21 | 301.8 | 1.73 | ****** | AT | F | G3 | 1 | 2 | 5 | 0.1087 | 6.21 | 3.917 | 109.8 | 341.7 | 1.73 | ****** | AT | 2 |  |  | 3.9557 | 89.13667 | 287 | 1.180157 |  |  | 3.288632 | 24.27661 | 63.40891 | 0.9523566
AT | F | G1 | 2 | 2 | 6 | 0.008514 | 0.3116 | 4.004 | 62.96 | 221.2 | 0.1355 | ****** | AT | F | G2 | 1 | 2 | 6 | 0.149 | 7.595 | 3.93 | 95.54 | 305.6 | 2.372 | ****** | AT | F | G3 | 1 | 2 | 6 | 0.149 | 8.629 | 3.922 | 110.6 | 346.5 | 2.372 | ****** | AT | 2 |  |  | 5.511867 | 89.7 | 291.1 | 1.6265 |  |  | 4.533141 | 24.35101 | 63.89609 | 1.291244
AT | F | G1 | 2 | 2 | 7 | 0.01434 | 0.5331 | 4.003 | 63.46 | 224.8 | 0.2282 | ****** | AT | F | G2 | 1 | 2 | 7 | 0.2043 | 10.45 | 3.931 | 96.18 | 306.7 | 3.252 | ****** | AT | F | G3 | 1 | 2 | 7 | 0.2043 | 11.84 | 3.927 | 111.2 | 346.8 | 3.251 | ****** | AT | 2 |  |  | 7.6077 | 90.28 | 292.7667 | 2.243733 |  |  | 6.166076 | 24.41074 | 62.18202 | 1.745503
AT | F | G1 | 2 | 2 | 8 | 0.02415 | 0.9221 | 4.006 | 65.52 | 230.8 | 0.3843 | ****** | AT | F | G2 | 1 | 2 | 8 | 0.2801 | 14.2 | 3.932 | 97.07 | 303.5 | 4.457 | ****** | AT | F | G3 | 1 | 2 | 8 | 0.2801 | 16.04 | 3.929 | 111.7 | 342.1 | 4.457 | ****** | AT | 2 |  |  | 10.38737 | 91.43 | 292.1333 | 3.099433 |  |  | 8.248627 | 23.60096 | 56.51392 | 2.351374
AT | F | G1 | 2 | 2 | 9 | 0.04066 | 1.562 | 4.001 | 66.69 | 232 | 0.6472 | ****** | AT | F | G2 | 1 | 2 | 9 | 0.3839 | 18.97 | 3.93 | 98.06 | 294.6 | 6.11 | ****** | AT | F | G3 | 1 | 2 | 9 | 0.3839 | 21.4 | 3.931 | 111.9 | 331.8 | 6.11 | ****** | AT | 2 |  |  | 13.97733 | 92.21667 | 286.1333 | 4.289067 |  |  | 10.82043 | 23.16451 | 50.43583 | 3.153949
AT | F | G1 | 2 | 2 | 10 | 0.06848 | 2.65 | 4.001 | 66.77 | 233.8 | 1.09 | ****** | AT | F | G2 | 1 | 2 | 10 | 0.5263 | 24.94 | 3.931 | 98.01 | 281.2 | 8.376 | ****** | AT | F | G3 | 1 | 2 | 10 | 0.5262 | 27.92 | 3.928 | 111.4 | 314.2 | 8.375 | ****** | AT | 2 |  |  | 18.50333 | 92.06 | 276.4 | 5.947 |  |  | 13.81 | 22.90221 | 40.41435 | 4.206285
AT | F | G1 | 2 | 2 | 11 | 0.1153 | 4.487 | 4.001 | 66.75 | 235.2 | 1.836 | ****** | AT | F | G2 | 1 | 2 | 11 | 0.7214 | 32.23 | 3.938 | 97.04 | 263.5 | 11.48 | ****** | AT | F | G3 | 1 | 2 | 11 | 0.7214 | 35.5 | 3.931 | 109.7 | 289.1 | 11.48 | ****** | AT | 2 |  |  | 24.07233 | 91.16333 | 262.6 | 8.265333 |  |  | 17.04002 | 22.06982 | 26.96127 | 5.567966
AT | F | G1 | 2 | 2 | 12 | 0.1942 | 7.421 | 4.004 | 67.3 | 230.4 | 3.091 | ****** | AT | F | G2 | 1 | 2 | 12 | 0.9888 | 40.71 | 3.94 | 95.16 | 240.5 | 15.74 | ****** | AT | F | G3 | 1 | 2 | 12 | 0.9888 | 43.73 | 3.936 | 106.2 | 256.8 | 15.74 | ****** | AT | 2 |  |  | 30.62033 | 89.55333 | 242.5667 | 11.52367 |  |  | 20.14788 | 20.04691 | 13.32079 | 7.302904
AT | F | G1 | 2 | 2 | 13 | 0.3271 | 11.94 | 4.004 | 67.6 | 219.1 | 5.206 | ****** | AT | F | G2 | 1 | 2 | 13 | 1.356 | 49.54 | 3.944 | 92.6 | 210.1 | 21.58 | ****** | AT | F | G3 | 1 | 2 | 13 | 1.355 | 51.9 | 3.938 | 100.8 | 218.5 | 21.57 | ****** | AT | 2 |  |  | 37.79333 | 87 | 215.9 | 16.11867 |  |  | 22.42072 | 17.29393 | 5.031898 | 9.450648
AT | F | G1 | 2 | 2 | 14 | 0.5509 | 18.58 | 3.999 | 68.06 | 200.7 | 8.768 | ****** | AT | F | G2 | 1 | 2 | 14 | 1.86 | 54.92 | 3.949 | 94.73 | 159.6 | 29.6 | ****** | AT | F | G3 | 1 | 2 | 14 | 1.859 | 57.48 | 3.941 | 97.3 | 168.2 | 29.58 | ****** | AT | 2 |  |  | 43.66 | 86.69667 | 176.1667 | 22.64933 |  |  | 21.7576 | 16.1909 | 21.67725 | 12.02159
AT | F | G1 | 2 | 2 | 15 | 0.9278 | 26.93 | 4.002 | 67.58 | 169.4 | 14.77 | ****** | AT | F | G2 | 1 | 2 | 15 | 2.547 | 62.36 | 3.952 | 92.27 | 123.1 | 40.53 | ****** | AT | F | G3 | 1 | 2 | 15 | 2.547 | 62.57 | 3.945 | 93.73 | 122.7 | 40.53 | ****** | AT | 2 |  |  | 50.62 | 84.52667 | 138.4 | 31.94333 |  |  | 20.51641 | 14.69439 | 26.84753 | 14.87254
AT | F | G1 | 2 | 2 | 16 | 1.563 | 32.35 | 4.004 | 72.91 | 107.7 | 24.87 | ****** | AT | F | G2 | 1 | 2 | 16 | 3.489 | 73.3 | 3.956 | 85.09 | 100.9 | 55.52 | ****** | AT | F | G3 | 1 | 2 | 16 | 3.488 | 70.79 | 3.949 | 84.63 | 95.41 | 55.51 | ****** | AT | 2 |  |  | 58.81333 | 80.87667 | 101.3367 | 45.3 |  |  | 22.95226 | 6.903168 | 6.156625 | 17.6929
AT | F | G1 | 2 | 2 | 17 | 2.631 | 41.97 | 4.002 | 66.94 | 74.62 | 41.87 | ****** | AT | F | G2 | 1 | 2 | 17 | 4.78 | 85.33 | 3.959 | 75.77 | 82.69 | 76.08 | ****** | AT | F | G3 | 1 | 2 | 17 | 4.779 | 80 | 3.953 | 73.67 | 75.08 | 76.06 | ****** | AT | 2 |  |  | 69.1 | 72.12667 | 77.46333 | 64.67 |  |  | 23.64593 | 4.612877 | 4.532266 | 19.74538
AT | F | G1 | 2 | 2 | 18 | 4.43 | 53.49 | 4.001 | 54.86 | 52.42 | 70.5 | ****** | AT | F | G2 | 1 | 2 | 18 | 6.552 | 96.88 | 3.96 | 66.42 | 64.97 | 104.3 | ****** | AT | F | G3 | 1 | 2 | 18 | 6.551 | 89.58 | 3.955 | 64.2 | 57.09 | 104.3 | ****** | AT | 2 |  |  | 79.98333 | 61.82667 | 58.16 | 93.03333 |  |  | 23.23241 | 6.134569 | 6.343051 | 19.51444
AT | F | G1 | 2 | 2 | 19 | 7.46 | 67.9 | 4.002 | 46.21 | 33.7 | 118.7 | ****** | AT | F | G2 | 1 | 2 | 19 | 8.982 | 108.6 | 3.962 | 58.38 | 48.62 | 143 | ****** | AT | F | G3 | 1 | 2 | 19 | 8.982 | 100.8 | 3.958 | 56.73 | 41.87 | 142.9 | ****** | AT | 2 |  |  | 92.43333 | 53.77333 | 41.39667 | 134.8667 |  |  | 21.60147 | 6.60179 | 7.471254 | 14.00083
AT | F | G1 | 2 | 2 | 20 | 12.57 | 90.17 | 4.002 | 40.12 | 20.58 | 200 | ****** | AT | F | G2 | 1 | 2 | 20 | 12.31 | 122.8 | 3.965 | 51.78 | 35.33 | 196 | ****** | AT | F | G3 | 1 | 2 | 20 | 12.31 | 114.2 | 3.961 | 50.1 | 29.8 | 195.9 | ****** | AT | 2 |  |  | 109.0567 | 47.33333 | 28.57 | 197.3 |  |  | 16.91211 | 6.303153 | 7.45153 | 2.338803
AT | F | G1 | 3 | 2 | 1 | 0.006269 | 0.2481 | 4.008 | 0 | 248.6 | 0.09978 | ****** | AT | F | G2 | 2 | 2 | 1 | 0.03135 | 0.5672 | 3.993 | 96.03 | 60.78 | 0.499 | ****** | AT | F | G3 | 2 | 2 | 1 | 0.03135 | 0.6534 | 3.988 | 105.5 | 77.54 | 0.499 | ****** | AT | 2 |  |  | 0.4895667 | 67.17667 | 128.9733 | 0.3659267 |  |  | 0.2135116 | 58.36907 | 103.9381 | 0.2304898
AT | F | G1 | 3 | 2 | 2 | 0.009177 | 0.1711 | 4.008 | 62.11 | 99.28 | 0.1461 | ****** | AT | F | G2 | 2 | 2 | 2 | 0.04238 | 1.463 | 3.993 | 83.47 | 200.2 | 0.6745 | ****** | AT | F | G3 | 2 | 2 | 2 | 0.04238 | 1.657 | 3.987 | 94.64 | 226.8 | 0.6744 | ****** | AT | 2 |  |  | 1.097033 | 80.07333 | 175.4267 | 0.4983333 |  |  | 0.8077273 | 16.52886 | 67.27277 | 0.305043
AT | F | G1 | 3 | 2 | 3 | 0.01364 | 0.366 | 4.006 | 58.42 | 158.2 | 0.2171 | ****** | AT | F | G2 | 2 | 2 | 3 | 0.05786 | 2.301 | 3.992 | 81.38 | 236.2 | 0.9208 | ****** | AT | F | G3 | 2 | 2 | 3 | 0.05785 | 2.62 | 3.987 | 93.59 | 268.7 | 0.9208 | ****** | AT | 2 |  |  | 1.762333 | 77.79667 | 221.0333 | 0.6862333 |  |  | 1.219734 | 17.85672 | 56.78982 | 0.4062814
AT | F | G1 | 3 | 2 | 4 | 0.02037 | 0.5806 | 4.008 | 57.41 | 169.6 | 0.3242 | ****** | AT | F | G2 | 2 | 2 | 4 | 0.07931 | 3.284 | 3.993 | 80.45 | 247.4 | 1.262 | ****** | AT | F | G3 | 2 | 2 | 4 | 0.07931 | 3.779 | 3.989 | 93.74 | 284.3 | 1.262 | ****** | AT | 2 |  |  | 2.547867 | 77.2 | 233.7667 | 0.9494 |  |  | 1.721586 | 18.38176 | 58.55274 | 0.5414391
AT | F | G1 | 3 | 2 | 5 | 0.03039 | 0.8796 | 4.007 | 57.04 | 172.7 | 0.4836 | ****** | AT | F | G2 | 2 | 2 | 5 | 0.1087 | 4.559 | 3.992 | 79.71 | 251.1 | 1.73 | ****** | AT | F | G3 | 2 | 2 | 5 | 0.1087 | 5.303 | 3.987 | 94.13 | 291.6 | 1.73 | ****** | AT | 2 |  |  | 3.580533 | 76.96 | 238.4667 | 1.314533 |  |  | 2.368473 | 18.6973 | 60.44835 | 0.7196094
AT | F | G1 | 3 | 2 | 6 | 0.04533 | 1.33 | 4.006 | 57.51 | 175.2 | 0.7215 | ****** | AT | F | G2 | 2 | 2 | 6 | 0.149 | 6.272 | 3.991 | 79.43 | 252.2 | 2.372 | ****** | AT | F | G3 | 2 | 2 | 6 | 0.149 | 7.347 | 3.988 | 94.63 | 294.9 | 2.372 | ****** | AT | 2 |  |  | 4.983 | 77.19 | 240.7667 | 1.821833 |  |  | 3.208927 | 18.6611 | 60.66353 | 0.9529166
AT | F | G1 | 3 | 2 | 7 | 0.06763 | 1.978 | 4.008 | 57.55 | 174.5 | 1.076 | ****** | AT | F | G2 | 2 | 2 | 7 | 0.2043 | 8.631 | 3.989 | 80.24 | 253 | 3.252 | ****** | AT | F | G3 | 2 | 2 | 7 | 0.2043 | 10.07 | 3.988 | 95.12 | 294.7 | 3.251 | ****** | AT | 2 |  |  | 6.893 | 77.63667 | 240.7333 | 2.526333 |  |  | 4.316897 | 18.91981 | 61.03166 | 1.256026
AT | F | G1 | 3 | 2 | 8 | 0.1009 | 2.919 | 4.008 | 56.66 | 172.7 | 1.606 | ****** | AT | F | G2 | 2 | 2 | 8 | 0.2801 | 11.72 | 3.99 | 81.36 | 250.1 | 4.457 | ****** | AT | F | G3 | 2 | 2 | 8 | 0.28 | 13.62 | 3.987 | 95.57 | 290.3 | 4.457 | ****** | AT | 2 |  |  | 9.419667 | 77.86333 | 237.7 | 3.506667 |  |  | 5.709334 | 19.68926 | 59.77257 | 1.646026
AT | F | G1 | 3 | 2 | 9 | 0.1505 | 4.284 | 4.007 | 55.62 | 170 | 2.396 | ****** | AT | F | G2 | 2 | 2 | 9 | 0.3839 | 15.61 | 3.989 | 81.68 | 242 | 6.11 | ****** | AT | F | G3 | 2 | 2 | 9 | 0.3839 | 18.13 | 3.989 | 95.92 | 280.8 | 6.11 | ****** | AT | 2 |  |  | 12.67467 | 77.74 | 230.9333 | 4.872 |  |  | 7.374962 | 20.43686 | 56.22289 | 2.144279
AT | F | G1 | 3 | 2 | 10 | 0.2246 | 6.291 | 4.007 | 55.81 | 166.9 | 3.574 | ****** | AT | F | G2 | 2 | 2 | 10 | 0.5262 | 20.57 | 3.989 | 81.62 | 231.7 | 8.375 | ****** | AT | F | G3 | 2 | 2 | 10 | 0.5262 | 23.65 | 3.991 | 95.73 | 265.6 | 8.375 | ****** | AT | 2 |  |  | 16.837 | 77.72 | 221.4 | 6.774667 |  |  | 9.262029 | 20.24374 | 50.14968 | 2.771859
AT | F | G1 | 3 | 2 | 11 | 0.3351 | 9.11 | 4.005 | 56.02 | 161.4 | 5.333 | ****** | AT | F | G2 | 2 | 2 | 11 | 0.7213 | 26.67 | 3.99 | 81.18 | 217.6 | 11.48 | ****** | AT | F | G3 | 2 | 2 | 11 | 0.7213 | 30.11 | 3.992 | 94.46 | 244.6 | 11.48 | ****** | AT | 2 |  |  | 21.96333 | 77.22 | 207.8667 | 9.431 |  |  | 11.26342 | 19.52357 | 42.44542 | 3.548972
AT | F | G1 | 3 | 2 | 12 | 0.4999 | 13.05 | 4.008 | 56.69 | 153.9 | 7.956 | ****** | AT | F | G2 | 2 | 2 | 12 | 0.9888 | 33.81 | 3.987 | 80.21 | 199.3 | 15.74 | ****** | AT | F | G3 | 2 | 2 | 12 | 0.9888 | 37.24 | 3.991 | 92 | 218 | 15.74 | ****** | AT | 2 |  |  | 28.03333 | 76.3 | 190.4 | 13.14533 |  |  | 13.08879 | 17.97679 | 32.96377 | 4.494094
AT | F | G1 | 3 | 2 | 13 | 0.7459 | 18.24 | 4.012 | 57.23 | 142.6 | 11.87 | ****** | AT | F | G2 | 2 | 2 | 13 | 1.356 | 41.42 | 3.988 | 78.66 | 175.1 | 21.57 | ****** | AT | F | G3 | 2 | 2 | 13 | 1.355 | 44.58 | 3.991 | 87.9 | 187 | 21.57 | ****** | AT | 2 |  |  | 34.74667 | 74.59667 | 168.2333 | 18.33667 |  |  | 14.38224 | 15.73357 | 22.98267 | 5.600298
AT | F | G1 | 3 | 2 | 14 | 1.113 | 24.61 | 4.011 | 57.55 | 126.5 | 17.71 | ****** | AT | F | G2 | 2 | 2 | 14 | 1.86 | 46.85 | 3.985 | 80.69 | 136.2 | 29.6 | ****** | AT | F | G3 | 2 | 2 | 14 | 1.859 | 50.42 | 3.992 | 84.29 | 148.2 | 29.58 | ****** | AT | 2 |  |  | 40.62667 | 74.17667 | 136.9667 | 25.63 |  |  | 13.98522 | 14.51119 | 10.8703 | 6.858928
AT | F | G1 | 3 | 2 | 15 | 1.661 | 31.46 | 4.01 | 58.22 | 103.8 | 26.43 | ****** | AT | F | G2 | 2 | 2 | 15 | 2.547 | 53.56 | 3.988 | 79.13 | 105.8 | 40.53 | ****** | AT | F | G3 | 2 | 2 | 15 | 2.547 | 55.15 | 3.991 | 81.45 | 109 | 40.53 | ****** | AT | 2 |  |  | 46.72333 | 72.93333 | 106.2 | 35.83 |  |  | 13.24232 | 12.79481 | 2.622975 | 8.140639
AT | F | G1 | 3 | 2 | 16 | 2.477 | 38.7 | 4.009 | 57.66 | 79.44 | 39.42 | ****** | AT | F | G2 | 2 | 2 | 16 | 3.489 | 63.11 | 3.988 | 73.23 | 86.93 | 55.52 | ****** | AT | F | G3 | 2 | 2 | 16 | 3.488 | 62.23 | 3.987 | 73.94 | 84.24 | 55.52 | ****** | AT | 2 |  |  | 54.68 | 68.27667 | 83.53667 | 50.15333 |  |  | 13.84608 | 9.201154 | 3.794211 | 9.295339
AT | F | G1 | 3 | 2 | 17 | 3.693 | 47.36 | 4.009 | 53.78 | 59.98 | 58.78 | ****** | AT | F | G2 | 2 | 2 | 17 | 4.78 | 73.72 | 3.989 | 65.64 | 71.29 | 76.08 | ****** | AT | F | G3 | 2 | 2 | 17 | 4.78 | 70.38 | 3.989 | 64.97 | 65.87 | 76.07 | ****** | AT | 2 |  |  | 63.82 | 61.46333 | 65.71333 | 70.31 |  |  | 14.35227 | 6.662389 | 5.656627 | 9.985274
AT | F | G1 | 3 | 2 | 18 | 5.509 | 57.66 | 4.008 | 48.61 | 44.29 | 87.68 | ****** | AT | F | G2 | 2 | 2 | 18 | 6.552 | 83.95 | 3.988 | 57.82 | 56.02 | 104.3 | ****** | AT | F | G3 | 2 | 2 | 18 | 6.552 | 79.22 | 3.987 | 57.09 | 50.13 | 104.3 | ****** | AT | 2 |  |  | 73.61 | 54.50667 | 50.14667 | 98.76 |  |  | 14.0141 | 5.119691 | 5.865018 | 9.595561
AT | F | G1 | 3 | 2 | 19 | 8.22 | 70.35 | 4.006 | 43.78 | 31.24 | 130.8 | ****** | AT | F | G2 | 2 | 2 | 19 | 8.983 | 94.59 | 3.991 | 51.18 | 41.93 | 143 | ****** | AT | F | G3 | 2 | 2 | 19 | 8.982 | 89.71 | 3.987 | 50.74 | 36.92 | 143 | ****** | AT | 2 |  |  | 84.88333 | 48.56667 | 36.69667 | 138.9333 |  |  | 12.82057 | 4.151209 | 5.348498 | 7.043673
AT | F | G1 | 3 | 2 | 20 | 12.26 | 86.44 | 4.007 | 39.02 | 20.95 | 195.2 | ****** | AT | F | G2 | 2 | 2 | 20 | 12.31 | 107.8 | 3.99 | 45.78 | 30.47 | 196 | ****** | AT | F | G3 | 2 | 2 | 20 | 12.31 | 102.4 | 3.991 | 45.11 | 26.43 | 196 | ****** | AT | 2 |  |  | 98.88 | 43.30333 | 25.95 | 195.7333 |  |  | 11.10654 | 3.724572 | 4.778117 | 0.4618802
[13 empty] | AT | F | G2 | 3 | 2 | 1 | 0.03136 | 0.5036 | 3.999 | 85.99 | 52.8 | 0.4991 | ****** | AT | F | G3 | 3 | 2 | 1 | 0.03135 | 0.6021 | 3.995 | 96.07 | 72.97 | 0.499 | ****** | AT | 2 |  |  | 0.55285 | 91.03 | 62.885 | 0.49905 |  |  | 0.06965002 | 7.127636 | 14.26234 | 7.071068e-05
[13 empty] | AT | F | G2 | 3 | 2 | 2 | 0.04238 | 1.305 | 4 | 74.45 | 178.6 | 0.6745 | ****** | AT | F | G3 | 3 | 2 | 2 | 0.04238 | 1.505 | 3.996 | 85.87 | 205.9 | 0.6745 | ****** | AT | 2 |  |  | 1.405 | 80.16 | 192.25 | 0.6745 |  |  | 0.1414214 | 8.075159 | 19.30402 | 0
[13 empty] | AT | F | G2 | 3 | 2 | 3 | 0.05786 | 2.053 | 3.997 | 72.6 | 210.8 | 0.9208 | ****** | AT | F | G3 | 3 | 2 | 3 | 0.05785 | 2.37 | 3.997 | 84.8 | 243 | 0.9208 | ****** | AT | 2 |  |  | 2.2115 | 78.7 | 226.9 | 0.9208 |  |  | 0.2241528 | 8.626703 | 22.76884 | 0
[13 empty] | AT | F | G2 | 3 | 2 | 4 | 0.07931 | 2.945 | 4 | 72.15 | 221.9 | 1.262 | ****** | AT | F | G3 | 3 | 2 | 4 | 0.07931 | 3.414 | 3.997 | 84.87 | 256.8 | 1.262 | ****** | AT | 2 |  |  | 3.1795 | 78.51 | 239.35 | 1.262 |  |  | 0.3316331 | 8.994398 | 24.67803 | 0
[13 empty] | AT | F | G2 | 3 | 2 | 5 | 0.1087 | 4.112 | 3.998 | 72.03 | 226.5 | 1.73 | ****** | AT | F | G3 | 3 | 2 | 5 | 0.1087 | 4.784 | 3.996 | 85.13 | 263.1 | 1.73 | ****** | AT | 2 |  |  | 4.448 | 78.58 | 244.8 | 1.73 |  |  | 0.4751758 | 9.263099 | 25.88011 | 0
[13 empty] | AT | F | G2 | 3 | 2 | 6 | 0.149 | 5.682 | 3.996 | 72.17 | 228.4 | 2.372 | ****** | AT | F | G3 | 3 | 2 | 6 | 0.149 | 6.619 | 4 | 85.47 | 265.7 | 2.372 | ****** | AT | 2 |  |  | 6.1505 | 78.82 | 247.05 | 2.372 |  |  | 0.6625591 | 9.40452 | 26.37508 | 0
[13 empty] | AT | F | G2 | 3 | 2 | 7 | 0.2043 | 7.792 | 3.999 | 72.7 | 228.4 | 3.251 | ****** | AT | F | G3 | 3 | 2 | 7 | 0.2043 | 9.067 | 4.001 | 85.9 | 265.3 | 3.251 | ****** | AT | 2 |  |  | 8.4295 | 79.3 | 246.85 | 3.251 |  |  | 0.9015611 | 9.33381 | 26.09224 | 0
[13 empty] | AT | F | G2 | 3 | 2 | 8 | 0.2801 | 10.55 | 4 | 73.5 | 225 | 4.457 | ****** | AT | F | G3 | 3 | 2 | 8 | 0.28 | 12.28 | 4 | 86.35 | 261.6 | 4.457 | ****** | AT | 2 |  |  | 11.415 | 79.925 | 243.3 | 4.457 |  |  | 1.223295 | 9.086322 | 25.88011 | 0
[13 empty] | AT | F | G2 | 3 | 2 | 9 | 0.3839 | 14.08 | 3.998 | 73.96 | 218.2 | 6.11 | ****** | AT | F | G3 | 3 | 2 | 9 | 0.3839 | 16.36 | 4.001 | 86.74 | 253.3 | 6.109 | ****** | AT | 2 |  |  | 15.22 | 80.35 | 235.75 | 6.1095 |  |  | 1.612203 | 9.036825 | 24.81945 | 0.0007071068
[13 empty] | AT | F | G2 | 3 | 2 | 10 | 0.5262 | 18.56 | 3.997 | 73.99 | 208.9 | 8.375 | ****** | AT | F | G3 | 3 | 2 | 10 | 0.5262 | 21.38 | 4 | 86.81 | 240 | 8.375 | ****** | AT | 2 |  |  | 19.97 | 80.4 | 224.45 | 8.375 |  |  | 1.994041 | 9.065109 | 21.99102 | 0
[13 empty] | AT | F | G2 | 3 | 2 | 11 | 0.7213 | 24.09 | 3.998 | 73.75 | 196.4 | 11.48 | ****** | AT | F | G3 | 3 | 2 | 11 | 0.7213 | 27.26 | 4.003 | 85.95 | 221.4 | 11.48 | ****** | AT | 2 |  |  | 25.675 | 79.85 | 208.9 | 11.48 |  |  | 2.241528 | 8.626703 | 17.67767 | 0
[13 empty] | AT | F | G2 | 3 | 2 | 12 | 0.9888 | 30.6 | 3.999 | 73.17 | 180.1 | 15.74 | ****** | AT | F | G3 | 3 | 2 | 12 | 0.9888 | 33.81 | 4.008 | 84.05 | 197.7 | 15.74 | ****** | AT | 2 |  |  | 32.205 | 78.61 | 188.9 | 15.74 |  |  | 2.269813 | 7.693322 | 12.44508 | 0
[13 empty] | AT | F | G2 | 3 | 2 | 13 | 1.356 | 37.64 | 3.999 | 72.08 | 158.9 | 21.57 | ****** | AT | F | G3 | 3 | 2 | 13 | 1.355 | 40.61 | 4.008 | 80.63 | 170.1 | 21.57 | ****** | AT | 2 |  |  | 39.125 | 76.355 | 164.5 | 21.57 |  |  | 2.100107 | 6.045763 | 7.919596 | 0
[13 empty] | AT | F | G2 | 3 | 2 | 14 | 1.859 | 43.14 | 3.998 | 73.51 | 125.9 | 29.59 | ****** | AT | F | G3 | 3 | 2 | 14 | 1.859 | 46.01 | 4.01 | 77.79 | 134.7 | 29.58 | ****** | AT | 2 |  |  | 44.575 | 75.65 | 130.3 | 29.585 |  |  | 2.029396 | 3.026417 | 6.22254 | 0.007071068
[13 empty] | AT | F | G2 | 3 | 2 | 15 | 2.547 | 49.5 | 4 | 72.51 | 98.26 | 40.54 | ****** | AT | F | G3 | 3 | 2 | 15 | 2.547 | 50.72 | 4.008 | 75.04 | 100.1 | 40.53 | ****** | AT | 2 |  |  | 50.11 | 73.775 | 99.18 | 40.535 |  |  | 0.8626703 | 1.78898 | 1.301076 | 0.007071068
[13 empty] | AT | F | G2 | 3 | 2 | 16 | 3.489 | 58.38 | 3.997 | 67.48 | 80.63 | 55.52 | ****** | AT | F | G3 | 3 | 2 | 16 | 3.488 | 57.48 | 4.006 | 68.26 | 77.84 | 55.52 | ****** | AT | 2 |  |  | 57.93 | 67.87 | 79.235 | 55.52 |  |  | 0.6363961 | 0.5515433 | 1.972828 | 0
[13 empty] | AT | F | G2 | 3 | 2 | 17 | 4.781 | 68.36 | 3.996 | 60.85 | 66.1 | 76.09 | ****** | AT | F | G3 | 3 | 2 | 17 | 4.78 | 65.17 | 4.006 | 60.23 | 60.93 | 76.07 | ****** | AT | 2 |  |  | 66.765 | 60.54 | 63.515 | 76.08 |  |  | 2.255671 | 0.4384062 | 3.655742 | 0.01414214 | <-- angir måleverdier av skjærspenning og tøyning ved skjæringspunktet mellom G' og G'' fra måling nummer 3 (nummer 3) for ferske prøver fra gjentak 1 til 3
[13 empty] | AT | F | G2 | 3 | 2 | 18 | 6.553 | 78 | 3.997 | 53.88 | 51.88 | 104.3 | ****** | AT | F | G3 | 3 | 2 | 18 | 6.552 | 73.59 | 4.005 | 53.14 | 46.43 | 104.3 | ****** | AT | 2 |  |  | 75.795 | 53.51 | 49.155 | 104.3 |  |  | 3.118341 | 0.523259 | 3.853732 | 0
[13 empty] | AT | F | G2 | 3 | 2 | 19 | 8.983 | 88.19 | 3.999 | 47.94 | 38.82 | 143 | ****** | AT | F | G3 | 3 | 2 | 19 | 8.983 | 83.68 | 4.005 | 47.44 | 34.28 | 143 | ****** | AT | 2 |  |  | 85.935 | 47.69 | 36.55 | 143 |  |  | 3.189052 | 0.3535534 | 3.210265 | 0
[13 empty] | AT | F | G2 | 3 | 2 | 20 | 12.32 | 101 | 3.998 | 43.11 | 28.25 | 196 | ****** | AT | F | G3 | 3 | 2 | 20 | 12.31 | 96.05 | 4.005 | 42.38 | 24.62 | 196 | ****** | AT | 2 |  |  | 98.525 | 42.745 | 26.435 | 196 |  |  | 3.500179 | 0.516188 | 2.566798 | 0
AU | F | G1 | 1 | 1 | 1 | 1 | 98.78 | 3.903 | ****** | ****** | 153.9 | 98.78 | AU | F | G2 | 1 | 1 | 1 | 0.9998 | 83.95 | 3.928 | ****** | ****** | 153.3 | 83.97 | AU | F | G3 | 1 | 1 | 1 | 0.9999 | 86.61 | 3.895 | ****** | ****** | 153.4 | 86.62 | AU | 1 | 0.9999 | 89.79 |  |  |  |  | 0.0001 | 7.897512
AU | F | G1 | 1 | 1 | 2 | 1.371 | 103.3 | 3.903 | ****** | ****** | 408.8 | 75.39 | AU | F | G2 | 1 | 1 | 2 | 1.371 | 89.06 | 3.928 | ****** | ****** | 408.2 | 64.98 | AU | F | G3 | 1 | 1 | 2 | 1.371 | 91.53 | 3.895 | ****** | ****** | 408.3 | 66.77 | AU | 1 | 1.371 | 69.04667 |  |  |  |  | 2.71948e-16 | 5.565917
AU | F | G1 | 1 | 1 | 3 | 1.878 | 109.6 | 3.906 | ****** | ****** | 758.1 | 58.34 | AU | F | G2 | 1 | 1 | 3 | 1.879 | 95.37 | 3.926 | ****** | ****** | 757.4 | 50.76 | AU | F | G3 | 1 | 1 | 3 | 1.879 | 97.17 | 3.9 | ****** | ****** | 757.6 | 51.72 | AU | 1 | 1.878667 | 53.60667 |  |  |  |  | 0.0005773503 | 4.127194
AU | F | G1 | 1 | 1 | 4 | 2.575 | 117.7 | 3.907 | ****** | ****** | 1237 | 45.72 | AU | F | G2 | 1 | 1 | 4 | 2.575 | 102.8 | 3.925 | ****** | ****** | 1236 | 39.91 | AU | F | G3 | 1 | 1 | 4 | 2.575 | 104.6 | 3.903 | ****** | ****** | 1236 | 40.64 | AU | 1 | 2.575 | 42.09 |  |  |  |  | 0 | 3.164791
AU | F | G1 | 1 | 1 | 5 | 3.529 | 128.7 | 3.908 | ****** | ****** | 1893 | 36.46 | AU | F | G2 | 1 | 1 | 5 | 3.53 | 111.7 | 3.92 | ****** | ****** | 1892 | 31.65 | AU | F | G3 | 1 | 1 | 5 | 3.53 | 113.7 | 3.904 | ****** | ****** | 1892 | 32.2 | AU | 1 | 3.529667 | 33.43667 |  |  |  |  | 0.0005773503 | 2.632686
AU | F | G1 | 1 | 1 | 6 | 4.837 | 143.3 | 3.909 | ****** | ****** | 2792 | 29.63 | AU | F | G2 | 1 | 1 | 6 | 4.838 | 120.8 | 3.923 | ****** | ****** | 2792 | 24.98 | AU | F | G3 | 1 | 1 | 6 | 4.838 | 122.1 | 3.905 | ****** | ****** | 2792 | 25.25 | AU | 1 | 4.837667 | 26.62 |  |  |  |  | 0.0005773503 | 2.61023
AU | F | G1 | 1 | 1 | 7 | 6.631 | 159.4 | 3.91 | ****** | ****** | 4024 | 24.04 | AU | F | G2 | 1 | 1 | 7 | 6.632 | 131.2 | 3.924 | ****** | ****** | 4024 | 19.79 | AU | F | G3 | 1 | 1 | 7 | 6.632 | 131.7 | 3.91 | ****** | ****** | 4025 | 19.86 | AU | 1 | 6.631667 | 21.23 |  |  |  |  | 0.0005773503 | 2.433783
AU | F | G1 | 1 | 1 | 8 | 9.088 | 176.6 | 3.91 | ****** | ****** | 5713 | 19.44 | AU | F | G2 | 1 | 1 | 8 | 9.09 | 142.8 | 3.924 | ****** | ****** | 5714 | 15.71 | AU | F | G3 | 1 | 1 | 8 | 9.089 | 143.4 | 3.913 | ****** | ****** | 5715 | 15.77 | AU | 1 | 9.089 | 16.97333 |  |  |  |  | 0.001 | 2.136407
AU | F | G1 | 1 | 1 | 9 | 12.46 | 197.9 | 3.916 | ****** | ****** | 8029 | 15.88 | AU | F | G2 | 1 | 1 | 9 | 12.46 | 156 | 3.924 | ****** | ****** | 8030 | 12.52 | AU | F | G3 | 1 | 1 | 9 | 12.46 | 156.2 | 3.913 | ****** | ****** | 8031 | 12.53 | AU | 1 | 12.46 | 13.64333 |  |  |  |  | 0 | 1.937017
AU | F | G1 | 1 | 1 | 10 | 17.08 | 214.6 | 3.917 | ****** | ****** | 11200 | 12.56 | AU | F | G2 | 1 | 1 | 10 | 17.08 | 172.5 | 3.928 | ****** | ****** | 11210 | 10.1 | AU | F | G3 | 1 | 1 | 10 | 17.08 | 171.4 | 3.916 | ****** | ****** | 11210 | 10.04 | AU | 1 | 17.08 | 10.9 |  |  |  |  | 0 | 1.437915
AU | F | G1 | 1 | 1 | 11 | 23.41 | 233.6 | 3.917 | ****** | ****** | 15560 | 9.977 | AU | F | G2 | 1 | 1 | 11 | 23.41 | 192.4 | 3.93 | ****** | ****** | 15560 | 8.219 | AU | F | G3 | 1 | 1 | 11 | 23.41 | 188 | 3.92 | ****** | ****** | 15560 | 8.03 | AU | 1 | 23.41 | 8.742 |  |  |  |  | 0 | 1.073708
AU | F | G1 | 1 | 1 | 12 | 32.09 | 257.1 | 3.92 | ****** | ****** | 21520 | 8.011 | AU | F | G2 | 1 | 1 | 12 | 32.09 | 215.4 | 3.93 | ****** | ****** | 21520 | 6.712 | AU | F | G3 | 1 | 1 | 12 | 32.09 | 208.2 | 3.922 | ****** | ****** | 21520 | 6.486 | AU | 1 | 32.09 | 7.069667 |  |  |  |  | 0 | 0.823013
AU | F | G1 | 1 | 1 | 13 | 43.99 | 284.3 | 3.923 | ****** | ****** | 29700 | 6.462 | AU | F | G2 | 1 | 1 | 13 | 44 | 241.9 | 3.93 | ****** | ****** | 29700 | 5.498 | AU | F | G3 | 1 | 1 | 13 | 44 | 232.1 | 3.925 | ****** | ****** | 29700 | 5.276 | AU | 1 | 43.99667 | 5.745333 |  |  |  |  | 0.005773503 | 0.6304993
AU | F | G1 | 1 | 1 | 14 | 60.31 | 315.9 | 3.926 | ****** | ****** | 40910 | 5.238 | AU | F | G2 | 1 | 1 | 14 | 60.31 | 271.9 | 3.932 | ****** | ****** | 40910 | 4.508 | AU | F | G3 | 1 | 1 | 14 | 60.31 | 260.3 | 3.928 | ****** | ****** | 40910 | 4.316 | AU | 1 | 60.31 | 4.687333 |  |  |  |  | 0 | 0.4864579
AU | F | G1 | 1 | 1 | 15 | 82.68 | 352.3 | 3.929 | ****** | ****** | 56270 | 4.26 | AU | F | G2 | 1 | 1 | 15 | 82.69 | 304.9 | 3.934 | ****** | ****** | 56270 | 3.687 | AU | F | G3 | 1 | 1 | 15 | 82.67 | 295.3 | 3.93 | ****** | ****** | 56270 | 3.572 | AU | 1 | 82.68 | 3.839667 |  |  |  |  | 0.01 | 0.3685327
AU | F | G1 | 1 | 1 | 16 | 113.3 | 389.7 | 3.932 | ****** | ****** | 77330 | 3.439 | AU | F | G2 | 1 | 1 | 16 | 113.4 | 337.8 | 3.935 | ****** | ****** | 77330 | 2.98 | AU | F | G3 | 1 | 1 | 16 | 113.3 | 332.2 | 3.933 | ****** | ****** | 77330 | 2.932 | AU | 1 | 113.3333 | 3.117 |  |  |  |  | 0.05773503 | 0.2798911
AU | F | G1 | 1 | 1 | 17 | 155.4 | 426 | 3.937 | ****** | ****** | 106200 | 2.742 | AU | F | G2 | 1 | 1 | 17 | 155.4 | 367.9 | 3.939 | ****** | ****** | 106200 | 2.368 | AU | F | G3 | 1 | 1 | 17 | 155.4 | 372.6 | 3.938 | ****** | ****** | 106200 | 2.398 | AU | 1 | 155.4 | 2.502667 |  |  |  |  | 0 | 0.2078108
AU | F | G1 | 1 | 1 | 18 | 213 | 458 | 3.938 | ****** | ****** | 145800 | 2.15 | AU | F | G2 | 1 | 1 | 18 | 213 | 394.4 | 3.938 | ****** | ****** | 145800 | 1.851 | AU | F | G3 | 1 | 1 | 18 | 213 | 405.6 | 3.939 | ****** | ****** | 145800 | 1.904 | AU | 1 | 213 | 1.968333 |  |  |  |  | 0 | 0.1595441
AU | F | G1 | 1 | 1 | 19 | 291.9 | 486.5 | 3.943 | ****** | ****** | 200100 | 1.666 | AU | F | G2 | 1 | 1 | 19 | 292 | 417 | 3.94 | ****** | ****** | 200100 | 1.428 | AU | F | G3 | 1 | 1 | 19 | 292 | 436.4 | 3.94 | ****** | ****** | 200000 | 1.495 | AU | 1 | 291.9667 | 1.529667 |  |  |  |  | 0.05773503 | 0.1227287
AU | F | G1 | 1 | 1 | 20 | 400.2 | 512.3 | 3.945 | ****** | ****** | 274400 | 1.28 | AU | F | G2 | 1 | 1 | 20 | 400.2 | 437.7 | 3.943 | ****** | ****** | 274500 | 1.094 | AU | F | G3 | 1 | 1 | 20 | 400.2 | 462 | 3.943 | ****** | ****** | 274400 | 1.154 | AU | 1 | 400.2 | 1.176 |  |  |  |  | 0 | 0.09493155
AU | F | G1 | 2 | 1 | 1 | 1.001 | 99.9 | 3.977 | ****** | ****** | 149 | 99.75 | AU | F | G2 | 2 | 1 | 1 | 1.003 | 79.85 | 3.987 | ****** | ****** | 149.2 | 79.62 | AU | F | G3 | 2 | 1 | 1 | 0.9994 | 82.77 | 3.981 | ****** | ****** | 148.8 | 82.82 | AU | 1 | 1.001133 | 87.39667 |  |  |  |  | 0.0018037 | 10.81728
AU | F | G1 | 2 | 1 | 2 | 1.372 | 98.87 | 3.98 | ****** | ****** | 404.1 | 72.06 | AU | F | G2 | 2 | 1 | 2 | 1.372 | 79.87 | 3.987 | ****** | ****** | 404.3 | 58.24 | AU | F | G3 | 2 | 1 | 2 | 1.371 | 85.78 | 3.982 | ****** | ****** | 403.7 | 62.54 | AU | 1 | 1.371667 | 64.28 |  |  |  |  | 0.0005773503 | 7.072397
AU | F | G1 | 2 | 1 | 3 | 1.88 | 100.4 | 3.982 | ****** | ****** | 753.7 | 53.38 | AU | F | G2 | 2 | 1 | 3 | 1.879 | 84.12 | 3.989 | ****** | ****** | 753.6 | 44.76 | AU | F | G3 | 2 | 1 | 3 | 1.88 | 88.55 | 3.98 | ****** | ****** | 753.2 | 47.11 | AU | 1 | 1.879667 | 48.41667 |  |  |  |  | 0.0005773503 | 4.456078
AU | F | G1 | 2 | 1 | 4 | 2.576 | 105.3 | 3.98 | ****** | ****** | 1233 | 40.88 | AU | F | G2 | 2 | 1 | 4 | 2.576 | 90.58 | 3.986 | ****** | ****** | 1232 | 35.17 | AU | F | G3 | 2 | 1 | 4 | 2.576 | 94.13 | 3.982 | ****** | ****** | 1232 | 36.55 | AU | 1 | 2.576 | 37.53333 |  |  |  |  | 0 | 2.979301
AU | F | G1 | 2 | 1 | 5 | 3.531 | 112.3 | 3.982 | ****** | ****** | 1889 | 31.81 | AU | F | G2 | 2 | 1 | 5 | 3.531 | 96.89 | 3.989 | ****** | ****** | 1889 | 27.44 | AU | F | G3 | 2 | 1 | 5 | 3.531 | 100.4 | 3.983 | ****** | ****** | 1888 | 28.43 | AU | 1 | 3.531 | 29.22667 |  |  |  |  | 0 | 2.291339
AU | F | G1 | 2 | 1 | 6 | 4.839 | 120.6 | 3.982 | ****** | ****** | 2788 | 24.93 | AU | F | G2 | 2 | 1 | 6 | 4.84 | 103.4 | 3.989 | ****** | ****** | 2788 | 21.37 | AU | F | G3 | 2 | 1 | 6 | 4.839 | 107.1 | 3.981 | ****** | ****** | 2788 | 22.13 | AU | 1 | 4.839333 | 22.81 |  |  |  |  | 0.0005773503 | 1.874887
AU | F | G1 | 2 | 1 | 7 | 6.632 | 129 | 3.983 | ****** | ****** | 4021 | 19.45 | AU | F | G2 | 2 | 1 | 7 | 6.634 | 109.2 | 3.988 | ****** | ****** | 4021 | 16.47 | AU | F | G3 | 2 | 1 | 7 | 6.633 | 113.5 | 3.984 | ****** | ****** | 4021 | 17.11 | AU | 1 | 6.633 | 17.67667 |  |  |  |  | 0.001 | 1.568736
AU | F | G1 | 2 | 1 | 8 | 9.092 | 137.6 | 3.983 | ****** | ****** | 5712 | 15.14 | AU | F | G2 | 2 | 1 | 8 | 9.093 | 115.1 | 3.988 | ****** | ****** | 5712 | 12.65 | AU | F | G3 | 2 | 1 | 8 | 9.092 | 120.3 | 3.983 | ****** | ****** | 5711 | 13.23 | AU | 1 | 9.092333 | 13.67333 |  |  |  |  | 0.0005773503 | 1.302856
AU | F | G1 | 2 | 1 | 9 | 12.46 | 147 | 3.983 | ****** | ****** | 8029 | 11.79 | AU | F | G2 | 2 | 1 | 9 | 12.46 | 121.8 | 3.99 | ****** | ****** | 8029 | 9.776 | AU | F | G3 | 2 | 1 | 9 | 12.46 | 127.8 | 3.984 | ****** | ****** | 8029 | 10.25 | AU | 1 | 12.46 | 10.60533 |  |  |  |  | 0 | 1.05297
AU | F | G1 | 2 | 1 | 10 | 17.08 | 157.1 | 3.985 | ****** | ****** | 11200 | 9.196 | AU | F | G2 | 2 | 1 | 10 | 17.08 | 130 | 3.989 | ****** | ****** | 11210 | 7.608 | AU | F | G3 | 2 | 1 | 10 | 17.08 | 136.5 | 3.987 | ****** | ****** | 11200 | 7.992 | AU | 1 | 17.08 | 8.265333 |  |  |  |  | 0 | 0.8285344
AU | F | G1 | 2 | 1 | 11 | 23.41 | 169 | 3.985 | ****** | ****** | 15560 | 7.217 | AU | F | G2 | 2 | 1 | 11 | 23.42 | 139.8 | 3.991 | ****** | ****** | 15560 | 5.971 | AU | F | G3 | 2 | 1 | 11 | 23.42 | 146.4 | 3.985 | ****** | ****** | 15560 | 6.251 | AU | 1 | 23.41667 | 6.479667 |  |  |  |  | 0.005773503 | 0.6537166
AU | F | G1 | 2 | 1 | 12 | 32.1 | 183.3 | 3.985 | ****** | ****** | 21520 | 5.71 | AU | F | G2 | 2 | 1 | 12 | 32.1 | 151.4 | 3.992 | ****** | ****** | 21530 | 4.716 | AU | F | G3 | 2 | 1 | 12 | 32.1 | 158.1 | 3.985 | ****** | ****** | 21520 | 4.926 | AU | 1 | 32.1 | 5.117333 |  |  |  |  | 0 | 0.5238944
AU | F | G1 | 2 | 1 | 13 | 43.99 | 199.5 | 3.987 | ****** | ****** | 29700 | 4.535 | AU | F | G2 | 2 | 1 | 13 | 43.99 | 165.2 | 3.99 | ****** | ****** | 29700 | 3.755 | AU | F | G3 | 2 | 1 | 13 | 43.99 | 172.6 | 3.987 | ****** | ****** | 29700 | 3.924 | AU | 1 | 43.99 | 4.071333 |  |  |  |  | 0 | 0.4103417
AU | F | G1 | 2 | 1 | 14 | 60.3 | 219.6 | 3.986 | ****** | ****** | 40910 | 3.642 | AU | F | G2 | 2 | 1 | 14 | 60.3 | 181.7 | 3.993 | ****** | ****** | 40920 | 3.013 | AU | F | G3 | 2 | 1 | 14 | 60.3 | 189.6 | 3.988 | ****** | ****** | 40910 | 3.144 | AU | 1 | 60.3 | 3.266333 |  |  |  |  | 8.702336e-15 | 0.3318649
AU | F | G1 | 2 | 1 | 15 | 82.66 | 243.6 | 3.986 | ****** | ****** | 56280 | 2.946 | AU | F | G2 | 2 | 1 | 15 | 82.66 | 202.2 | 3.991 | ****** | ****** | 56280 | 2.446 | AU | F | G3 | 2 | 1 | 15 | 82.66 | 210.8 | 3.986 | ****** | ****** | 56280 | 2.55 | AU | 1 | 82.66 | 2.647333 |  |  |  |  | 0 | 0.2638282
AU | F | G1 | 2 | 1 | 16 | 113.3 | 272.3 | 3.99 | ****** | ****** | 77340 | 2.403 | AU | F | G2 | 2 | 1 | 16 | 113.3 | 226.9 | 3.992 | ****** | ****** | 77350 | 2.003 | AU | F | G3 | 2 | 1 | 16 | 113.3 | 236.8 | 3.99 | ****** | ****** | 77350 | 2.09 | AU | 1 | 113.3 | 2.165333 |  |  |  |  | 0 | 0.2103719
AU | F | G1 | 2 | 1 | 17 | 155.3 | 306.7 | 3.99 | ****** | ****** | 106200 | 1.975 | AU | F | G2 | 2 | 1 | 17 | 155.3 | 257.3 | 3.993 | ****** | ****** | 106200 | 1.656 | AU | F | G3 | 2 | 1 | 17 | 155.3 | 269 | 3.989 | ****** | ****** | 106200 | 1.732 | AU | 1 | 155.3 | 1.787667 |  |  |  |  | 0 | 0.1666263
AU | F | G1 | 2 | 1 | 18 | 212.9 | 346.6 | 3.991 | ****** | ****** | 145800 | 1.628 | AU | F | G2 | 2 | 1 | 18 | 212.9 | 293.4 | 3.994 | ****** | ****** | 145800 | 1.378 | AU | F | G3 | 2 | 1 | 18 | 212.9 | 308 | 3.989 | ****** | ****** | 145800 | 1.447 | AU | 1 | 212.9 | 1.484333 |  |  |  |  | 0 | 0.1291136
AU | F | G1 | 2 | 1 | 19 | 291.8 | 391.3 | 3.995 | ****** | ****** | 200000 | 1.341 | AU | F | G2 | 2 | 1 | 19 | 291.8 | 336.1 | 3.995 | ****** | ****** | 200000 | 1.152 | AU | F | G3 | 2 | 1 | 19 | 291.8 | 349.9 | 3.991 | ****** | ****** | 200000 | 1.199 | AU | 1 | 291.8 | 1.230667 |  |  |  |  | 0 | 0.09839885
AU | F | G1 | 2 | 1 | 20 | 400 | 438.4 | 3.995 | ****** | ****** | 274400 | 1.096 | AU | F | G2 | 2 | 1 | 20 | 400.1 | 380 | 3.997 | ****** | ****** | 274400 | 0.9497 | AU | F | G3 | 2 | 1 | 20 | 400.1 | 396 | 3.992 | ****** | ****** | 274400 | 0.9898 | AU | 1 | 400.0667 | 1.011833 |  |  |  |  | 0.05773503 | 0.07559777
AU | F | G1 | 3 | 1 | 1 | 1.002 | 100.3 | 4.008 | ****** | ****** | 149 | 100.2 | AU | F | G2 | 3 | 1 | 1 | 1.003 | 73.38 | 3.998 | ****** | ****** | 149.2 | 73.15 | AU | F | G3 | 3 | 1 | 1 | 1.001 | 78.8 | 3.996 | ****** | ****** | 148.9 | 78.73 | AU | 1 | 1.002 | 84.02667 |  |  |  |  | 0.001 | 14.28169
AU | F | G1 | 3 | 1 | 2 | 1.372 | 95.72 | 4.009 | ****** | ****** | 404.2 | 69.76 | AU | F | G2 | 3 | 1 | 2 | 1.371 | 73.64 | 3.999 | ****** | ****** | 404.3 | 53.71 | AU | F | G3 | 3 | 1 | 2 | 1.372 | 80.13 | 3.997 | ****** | ****** | 403.9 | 58.42 | AU | 1 | 1.371667 | 60.63 |  |  |  |  | 0.0005773503 | 8.250073
AU | F | G1 | 3 | 1 | 3 | 1.88 | 97.95 | 4.007 | ****** | ****** | 753.7 | 52.11 | AU | F | G2 | 3 | 1 | 3 | 1.879 | 78.6 | 3.999 | ****** | ****** | 753.6 | 41.83 | AU | F | G3 | 3 | 1 | 3 | 1.879 | 83.82 | 3.997 | ****** | ****** | 753.3 | 44.6 | AU | 1 | 1.879333 | 46.18 |  |  |  |  | 0.0005773503 | 5.319013
AU | F | G1 | 3 | 1 | 4 | 2.576 | 103.4 | 4.009 | ****** | ****** | 1233 | 40.15 | AU | F | G2 | 3 | 1 | 4 | 2.576 | 84.74 | 3.999 | ****** | ****** | 1232 | 32.9 | AU | F | G3 | 3 | 1 | 4 | 2.576 | 89.25 | 3.997 | ****** | ****** | 1232 | 34.65 | AU | 1 | 2.576 | 35.9 |  |  |  |  | 0 | 3.783186
AU | F | G1 | 3 | 1 | 5 | 3.531 | 109.7 | 4.008 | ****** | ****** | 1889 | 31.07 | AU | F | G2 | 3 | 1 | 5 | 3.53 | 91.06 | 3.997 | ****** | ****** | 1889 | 25.79 | AU | F | G3 | 3 | 1 | 5 | 3.53 | 95.25 | 3.996 | ****** | ****** | 1888 | 26.98 | AU | 1 | 3.530333 | 27.94667 |  |  |  |  | 0.0005773503 | 2.769555
AU | F | G1 | 3 | 1 | 6 | 4.84 | 116.9 | 4.005 | ****** | ****** | 2788 | 24.16 | AU | F | G2 | 3 | 1 | 6 | 4.84 | 96.88 | 4 | ****** | ****** | 2788 | 20.02 | AU | F | G3 | 3 | 1 | 6 | 4.84 | 101.1 | 3.997 | ****** | ****** | 2788 | 20.9 | AU | 1 | 4.84 | 21.69333 |  |  |  |  | 0 | 2.18104
AU | F | G1 | 3 | 1 | 7 | 6.634 | 123.7 | 4.006 | ****** | ****** | 4022 | 18.65 | AU | F | G2 | 3 | 1 | 7 | 6.634 | 102.5 | 3.999 | ****** | ****** | 4021 | 15.45 | AU | F | G3 | 3 | 1 | 7 | 6.634 | 106.9 | 3.997 | ****** | ****** | 4021 | 16.12 | AU | 1 | 6.634 | 16.74 |  |  |  |  | 0 | 1.687691
AU | F | G1 | 3 | 1 | 8 | 9.093 | 130.6 | 4.006 | ****** | ****** | 5712 | 14.36 | AU | F | G2 | 3 | 1 | 8 | 9.092 | 108.1 | 3.998 | ****** | ****** | 5712 | 11.89 | AU | F | G3 | 3 | 1 | 8 | 9.092 | 112.7 | 3.996 | ****** | ****** | 5712 | 12.4 | AU | 1 | 9.092333 | 12.88333 |  |  |  |  | 0.0005773503 | 1.304007
AU | F | G1 | 3 | 1 | 9 | 12.46 | 138.3 | 4.004 | ****** | ****** | 8029 | 11.09 | AU | F | G2 | 3 | 1 | 9 | 12.46 | 114.4 | 3.999 | ****** | ****** | 8029 | 9.176 | AU | F | G3 | 3 | 1 | 9 | 12.46 | 119.8 | 3.998 | ****** | ****** | 8029 | 9.613 | AU | 1 | 12.46 | 9.959667 |  |  |  |  | 0 | 1.002987
AU | F | G1 | 3 | 1 | 10 | 17.08 | 146.9 | 4.008 | ****** | ****** | 11210 | 8.599 | AU | F | G2 | 3 | 1 | 10 | 17.08 | 121.6 | 3.998 | ****** | ****** | 11210 | 7.117 | AU | F | G3 | 3 | 1 | 10 | 17.08 | 128 | 3.995 | ****** | ****** | 11210 | 7.492 | AU | 1 | 17.08 | 7.736 |  |  |  |  | 0 | 0.7705407
AU | F | G1 | 3 | 1 | 11 | 23.42 | 156.7 | 4.006 | ****** | ****** | 15560 | 6.692 | AU | F | G2 | 3 | 1 | 11 | 23.41 | 130.4 | 3.999 | ****** | ****** | 15560 | 5.571 | AU | F | G3 | 3 | 1 | 11 | 23.41 | 137.7 | 3.995 | ****** | ****** | 15560 | 5.881 | AU | 1 | 23.41333 | 6.048 |  |  |  |  | 0.005773503 | 0.5788584
AU | F | G1 | 3 | 1 | 12 | 32.1 | 169 | 4.005 | ****** | ****** | 21530 | 5.265 | AU | F | G2 | 3 | 1 | 12 | 32.09 | 141.1 | 3.999 | ****** | ****** | 21530 | 4.395 | AU | F | G3 | 3 | 1 | 12 | 32.09 | 148.5 | 3.996 | ****** | ****** | 21530 | 4.628 | AU | 1 | 32.09333 | 4.762667 |  |  |  |  | 0.005773503 | 0.4503624
AU | F | G1 | 3 | 1 | 13 | 44 | 183.2 | 4.008 | ****** | ****** | 29710 | 4.163 | AU | F | G2 | 3 | 1 | 13 | 43.99 | 153.4 | 3.999 | ****** | ****** | 29710 | 3.487 | AU | F | G3 | 3 | 1 | 13 | 43.99 | 161.6 | 3.998 | ****** | ****** | 29700 | 3.672 | AU | 1 | 43.99333 | 3.774 |  |  |  |  | 0.005773503 | 0.3493523
AU | F | G1 | 3 | 1 | 14 | 60.3 | 200.5 | 4.006 | ****** | ****** | 40920 | 3.325 | AU | F | G2 | 3 | 1 | 14 | 60.31 | 168.4 | 3.998 | ****** | ****** | 40920 | 2.792 | AU | F | G3 | 3 | 1 | 14 | 60.31 | 177.1 | 3.997 | ****** | ****** | 40920 | 2.937 | AU | 1 | 60.30667 | 3.018 |  |  |  |  | 0.005773503 | 0.2755776
AU | F | G1 | 3 | 1 | 15 | 82.66 | 221.3 | 4.006 | ****** | ****** | 56280 | 2.678 | AU | F | G2 | 3 | 1 | 15 | 82.66 | 186.3 | 4 | ****** | ****** | 56290 | 2.254 | AU | F | G3 | 3 | 1 | 15 | 82.66 | 196.2 | 3.998 | ****** | ****** | 56280 | 2.373 | AU | 1 | 82.66 | 2.435 |  |  |  |  | 0 | 0.2186938
AU | F | G1 | 3 | 1 | 16 | 113.3 | 246.3 | 4.006 | ****** | ****** | 77350 | 2.174 | AU | F | G2 | 3 | 1 | 16 | 113.3 | 208 | 3.999 | ****** | ****** | 77350 | 1.836 | AU | F | G3 | 3 | 1 | 16 | 113.3 | 219.5 | 3.998 | ****** | ****** | 77350 | 1.938 | AU | 1 | 113.3 | 1.982667 |  |  |  |  | 0 | 0.1733705
AU | F | G1 | 3 | 1 | 17 | 155.3 | 276.6 | 4.008 | ****** | ****** | 106200 | 1.781 | AU | F | G2 | 3 | 1 | 17 | 155.3 | 234.8 | 3.998 | ****** | ****** | 106200 | 1.512 | AU | F | G3 | 3 | 1 | 17 | 155.3 | 248.2 | 4 | ****** | ****** | 106200 | 1.598 | AU | 1 | 155.3 | 1.630333 |  |  |  |  | 0 | 0.1373839
AU | F | G1 | 3 | 1 | 18 | 212.9 | 312.9 | 4.01 | ****** | ****** | 145800 | 1.47 | AU | F | G2 | 3 | 1 | 18 | 212.9 | 267.3 | 4.002 | ****** | ****** | 145800 | 1.256 | AU | F | G3 | 3 | 1 | 18 | 212.9 | 282.9 | 4.001 | ****** | ****** | 145800 | 1.329 | AU | 1 | 212.9 | 1.351667 |  |  |  |  | 0 | 0.1087857
AU | F | G1 | 3 | 1 | 19 | 291.8 | 354.9 | 4.01 | ****** | ****** | 200000 | 1.216 | AU | F | G2 | 3 | 1 | 19 | 291.8 | 306.1 | 4.001 | ****** | ****** | 200100 | 1.049 | AU | F | G3 | 3 | 1 | 19 | 291.8 | 324.6 | 4.001 | ****** | ****** | 200000 | 1.112 | AU | 1 | 291.8 | 1.125667 |  |  |  |  | 0 | 0.08433465
AU | F | G1 | 3 | 1 | 20 | 400 | 402.1 | 4.01 | ****** | ****** | 274400 | 1.005 | AU | F | G2 | 3 | 1 | 20 | 400 | 350.6 | 4.001 | ****** | ****** | 274400 | 0.8765 | AU | F | G3 | 3 | 1 | 20 | 400 | 371.5 | 4.002 | ****** | ****** | 274400 | 0.9287 | AU | 1 | 400 | 0.9367333 |  |  |  |  | 0 | 0.06462556
AU | F | G1 | 1 | 2 | 1 | 0.03134 | 1.199 | 3.927 | 200.2 | 132.9 | 0.4988 | ****** | AU | F | G2 | 1 | 2 | 1 | 0.03135 | 0.7357 | 3.939 | 127.9 | 73.44 | 0.4989 | ****** | AU | F | G3 | 1 | 2 | 1 | 0.03135 | 0.9031 | 3.938 | 153.9 | 95.32 | 0.4989 | ****** | AU | 2 |  |  | 0.9459333 | 160.6667 | 100.5533 | 0.4988667 |  |  | 0.2346012 | 36.6219 | 30.07347 | 5.773503e-05
AU | F | G1 | 1 | 2 | 2 | 0.04237 | 3.12 | 3.928 | 181.8 | 425.4 | 0.6744 | ****** | AU | F | G2 | 1 | 2 | 2 | 0.04237 | 1.954 | 3.935 | 111.5 | 267.5 | 0.6743 | ****** | AU | F | G3 | 1 | 2 | 2 | 0.04237 | 2.384 | 3.946 | 137.4 | 325.8 | 0.6743 | ****** | AU | 2 |  |  | 2.486 | 143.5667 | 339.5667 | 0.6743333 |  |  | 0.5896541 | 35.55339 | 79.84512 | 5.773503e-05
AU | F | G1 | 1 | 2 | 3 | 0.05787 | 4.984 | 3.931 | 181.5 | 509.8 | 0.921 | ****** | AU | F | G2 | 1 | 2 | 3 | 0.05786 | 3.102 | 3.937 | 109.3 | 318.7 | 0.9208 | ****** | AU | F | G3 | 1 | 2 | 3 | 0.05785 | 3.796 | 3.948 | 135.8 | 389.2 | 0.9208 | ****** | AU | 2 |  |  | 3.960667 | 142.2 | 405.9 | 0.9208667 |  |  | 0.9517444 | 36.52301 | 96.63835 | 0.0001154701
AU | F | G1 | 1 | 2 | 4 | 0.07933 | 7.217 | 3.936 | 183 | 541.6 | 1.263 | ****** | AU | F | G2 | 1 | 2 | 4 | 0.07932 | 4.459 | 3.942 | 109 | 336 | 1.262 | ****** | AU | F | G3 | 1 | 2 | 4 | 0.07931 | 5.469 | 3.949 | 135.9 | 411.4 | 1.262 | ****** | AU | 2 |  |  | 5.715 | 142.6333 | 429.6667 | 1.262333 |  |  | 1.395359 | 37.45669 | 104.0101 | 0.0005773503
AU | F | G1 | 1 | 2 | 5 | 0.1087 | 10.12 | 3.938 | 184.3 | 555 | 1.731 | ****** | AU | F | G2 | 1 | 2 | 5 | 0.1087 | 6.236 | 3.944 | 109.2 | 343.4 | 1.731 | ****** | AU | F | G3 | 1 | 2 | 5 | 0.1087 | 7.642 | 3.953 | 136.2 | 420.1 | 1.73 | ****** | AU | 2 |  |  | 7.999333 | 143.2333 | 439.5 | 1.730667 |  |  | 1.966502 | 38.04081 | 107.1257 | 0.0005773503
AU | F | G1 | 1 | 2 | 6 | 0.1491 | 13.94 | 3.942 | 184.8 | 557.8 | 2.373 | ****** | AU | F | G2 | 1 | 2 | 6 | 0.149 | 8.615 | 3.947 | 109.7 | 346.2 | 2.372 | ****** | AU | F | G3 | 1 | 2 | 6 | 0.149 | 10.54 | 3.952 | 136.6 | 423 | 2.372 | ****** | AU | 2 |  |  | 11.03167 | 143.7 | 442.3333 | 2.372333 |  |  | 2.696332 | 38.0501 | 107.1166 | 0.0005773503
AU | F | G1 | 1 | 2 | 7 | 0.2043 | 18.98 | 3.946 | 185.2 | 553.5 | 3.252 | ****** | AU | F | G2 | 1 | 2 | 7 | 0.2043 | 11.79 | 3.951 | 110.2 | 345.3 | 3.252 | ****** | AU | F | G3 | 1 | 2 | 7 | 0.2043 | 14.44 | 3.954 | 137.6 | 422.2 | 3.252 | ****** | AU | 2 |  |  | 15.07 | 144.3333 | 440.3333 | 3.252 |  |  | 3.636166 | 37.95067 | 105.2778 | 5.43896e-16
AU | F | G1 | 1 | 2 | 8 | 0.2801 | 25.47 | 3.947 | 185 | 540.6 | 4.458 | ****** | AU | F | G2 | 1 | 2 | 8 | 0.2801 | 15.94 | 3.952 | 110.9 | 339.9 | 4.457 | ****** | AU | F | G3 | 1 | 2 | 8 | 0.2801 | 19.5 | 3.957 | 138.2 | 415 | 4.457 | ****** | AU | 2 |  |  | 20.30333 | 144.7 | 431.8333 | 4.457333 |  |  | 4.81552 | 37.47519 | 101.4034 | 0.0005773503
AU | F | G1 | 1 | 2 | 9 | 0.384 | 33.56 | 3.948 | 183.6 | 517.6 | 6.111 | ****** | AU | F | G2 | 1 | 2 | 9 | 0.3839 | 21.2 | 3.955 | 111.7 | 328.4 | 6.11 | ****** | AU | F | G3 | 1 | 2 | 9 | 0.3839 | 25.78 | 3.959 | 137.9 | 398.8 | 6.11 | ****** | AU | 2 |  |  | 26.84667 | 144.4 | 414.9333 | 6.110333 |  |  | 6.248659 | 36.38805 | 95.62622 | 0.0005773503
AU | F | G1 | 1 | 2 | 10 | 0.5263 | 43.18 | 3.95 | 180.3 | 482.9 | 8.377 | ****** | AU | F | G2 | 1 | 2 | 10 | 0.5263 | 27.54 | 3.957 | 112.6 | 309 | 8.376 | ****** | AU | F | G3 | 1 | 2 | 10 | 0.5262 | 33.32 | 3.961 | 136.8 | 373.5 | 8.376 | ****** | AU | 2 |  |  | 34.68 | 143.2333 | 388.4667 | 8.376333 |  |  | 7.908198 | 34.30544 | 87.91077 | 0.0005773503
AU | F | G1 | 1 | 2 | 11 | 0.7215 | 53.8 | 3.953 | 174.3 | 434.9 | 11.48 | ****** | AU | F | G2 | 1 | 2 | 11 | 0.7214 | 34.89 | 3.959 | 111.8 | 282.5 | 11.48 | ****** | AU | F | G3 | 1 | 2 | 11 | 0.7214 | 41.88 | 3.962 | 134 | 339.3 | 11.48 | ****** | AU | 2 |  |  | 43.52333 | 140.0333 | 352.2333 | 11.48 |  |  | 9.561508 | 31.6838 | 77.01879 | 2.175584e-15
AU | F | G1 | 1 | 2 | 12 | 0.9892 | 63.28 | 3.955 | 167.9 | 365.1 | 15.74 | ****** | AU | F | G2 | 1 | 2 | 12 | 0.9889 | 42.91 | 3.958 | 109.2 | 249.8 | 15.74 | ****** | AU | F | G3 | 1 | 2 | 12 | 0.9888 | 50.8 | 3.966 | 128.5 | 296.1 | 15.74 | ****** | AU | 2 |  |  | 52.33 | 135.2 | 303.6667 | 15.74 |  |  | 10.27083 | 29.91805 | 58.02123 | 0
AU | F | G1 | 1 | 2 | 13 | 1.356 | 67.94 | 3.961 | 168.6 | 265.7 | 21.59 | ****** | AU | F | G2 | 1 | 2 | 13 | 1.356 | 49.93 | 3.96 | 107.3 | 204.9 | 21.58 | ****** | AU | F | G3 | 1 | 2 | 13 | 1.356 | 57.89 | 3.967 | 124 | 237.8 | 21.58 | ****** | AU | 2 |  |  | 58.58667 | 133.3 | 236.1333 | 21.58333 |  |  | 9.025189 | 31.69053 | 30.43425 | 0.005773503
AU | F | G1 | 1 | 2 | 14 | 1.858 | 72.86 | 3.961 | 158.3 | 188.9 | 29.57 | ****** | AU | F | G2 | 1 | 2 | 14 | 1.859 | 53.51 | 3.962 | 108.9 | 144.4 | 29.59 | ****** | AU | F | G3 | 1 | 2 | 14 | 1.858 | 62.12 | 3.971 | 121.9 | 171 | 29.58 | ****** | AU | 2 |  |  | 62.83 | 129.7 | 168.1 | 29.58 |  |  | 9.694519 | 25.60703 | 22.39129 | 0.01
AU | F | G1 | 1 | 2 | 15 | 2.545 | 81.47 | 3.96 | 142.5 | 141.9 | 40.51 | ****** | AU | F | G2 | 1 | 2 | 15 | 2.546 | 60.11 | 3.963 | 101.7 | 108 | 40.52 | ****** | AU | F | G3 | 1 | 2 | 15 | 2.545 | 68.99 | 3.973 | 112.5 | 127.8 | 40.51 | ****** | AU | 2 |  |  | 70.19 | 118.9 | 125.9 | 40.51333 |  |  | 10.73044 | 21.13954 | 17.02968 | 0.005773503
AU | F | G1 | 1 | 2 | 16 | 3.487 | 93.35 | 3.961 | 125.5 | 112 | 55.5 | ****** | AU | F | G2 | 1 | 2 | 16 | 3.487 | 69.89 | 3.965 | 91.41 | 86.6 | 55.5 | ****** | AU | F | G3 | 1 | 2 | 16 | 3.487 | 78.63 | 3.973 | 99.96 | 100.4 | 55.5 | ****** | AU | 2 |  |  | 80.62333 | 105.6233 | 99.66667 | 55.5 |  |  | 11.85635 | 17.7366 | 12.71587 | 0
AU | F | G1 | 1 | 2 | 17 | 4.779 | 106.3 | 3.964 | 108.2 | 88.38 | 76.06 | ****** | AU | F | G2 | 1 | 2 | 17 | 4.779 | 80.33 | 3.966 | 79.77 | 69.22 | 76.06 | ****** | AU | F | G3 | 1 | 2 | 17 | 4.779 | 89.1 | 3.978 | 86.76 | 78.72 | 76.06 | ****** | AU | 2 |  |  | 91.91 | 91.57667 | 78.77333 | 76.06 |  |  | 13.21107 | 14.8144 | 9.580111 | 0
AU | F | G1 | 1 | 2 | 18 | 6.55 | 119.1 | 3.965 | 92.4 | 67.2 | 104.2 | ****** | AU | F | G2 | 1 | 2 | 18 | 6.551 | 90.64 | 3.966 | 68.91 | 53.02 | 104.3 | ****** | AU | F | G3 | 1 | 2 | 18 | 6.551 | 99.97 | 3.98 | 75.03 | 59.71 | 104.3 | ****** | AU | 2 |  |  | 103.2367 | 78.78 | 59.97667 | 104.2667 |  |  | 14.50849 | 12.18573 | 7.09376 | 0.05773503
AU | F | G1 | 1 | 2 | 19 | 8.979 | 132.7 | 3.967 | 78.77 | 49.22 | 142.9 | ****** | AU | F | G2 | 1 | 2 | 19 | 8.98 | 102.1 | 3.969 | 59.83 | 39.07 | 142.9 | ****** | AU | F | G3 | 1 | 2 | 19 | 8.98 | 112.2 | 3.978 | 65.13 | 43.84 | 142.9 | ****** | AU | 2 |  |  | 115.6667 | 67.91 | 44.04333 | 142.9 |  |  | 15.59177 | 9.771244 | 5.078054 | 0
AU | F | G1 | 1 | 2 | 20 | 12.31 | 147.8 | 3.97 | 66.88 | 34.99 | 195.9 | ****** | AU | F | G2 | 1 | 2 | 20 | 12.31 | 115.6 | 3.969 | 51.98 | 27.96 | 195.9 | ****** | AU | F | G3 | 1 | 2 | 20 | 12.31 | 126.3 | 3.981 | 56.33 | 31.3 | 195.9 | ****** | AU | 2 |  |  | 129.9 | 58.39667 | 31.41667 | 195.9 |  |  | 16.39909 | 7.661973 | 3.516452 | 0
AU | F | G1 | 2 | 2 | 1 | 0.03135 | 1.028 | 3.987 | 168.4 | 118.6 | 0.4989 | ****** | AU | F | G2 | 2 | 2 | 1 | 0.03135 | 0.6472 | 3.996 | 109.3 | 69.91 | 0.499 | ****** | AU | F | G3 | 2 | 2 | 1 | 0.03135 | 0.8191 | 3.988 | 134 | 94.81 | 0.4989 | ****** | AU | 2 |  |  | 0.8314333 | 137.2333 | 94.44 | 0.4989333 |  |  | 0.1906994 | 29.68237 | 24.34711 | 5.773503e-05
AU | F | G1 | 2 | 2 | 2 | 0.04238 | 2.64 | 3.99 | 152.6 | 360.5 | 0.6744 | ****** | AU | F | G2 | 2 | 2 | 2 | 0.04237 | 1.679 | 3.995 | 95.02 | 230.1 | 0.6744 | ****** | AU | F | G3 | 2 | 2 | 2 | 0.04237 | 2.103 | 3.989 | 119.8 | 287.8 | 0.6744 | ****** | AU | 2 |  |  | 2.140667 | 122.4733 | 292.8 | 0.6744 |  |  | 0.481606 | 28.88294 | 65.34363 | 0
AU | F | G1 | 2 | 2 | 3 | 0.05786 | 4.215 | 3.989 | 152.8 | 431.5 | 0.9209 | ****** | AU | F | G2 | 2 | 2 | 3 | 0.05786 | 2.647 | 3.995 | 92.95 | 272 | 0.9208 | ****** | AU | F | G3 | 2 | 2 | 3 | 0.05785 | 3.327 | 3.988 | 118.5 | 341.3 | 0.9208 | ****** | AU | 2 |  |  | 3.396333 | 121.4167 | 348.2667 | 0.9208333 |  |  | 0.786296 | 30.03141 | 79.97789 | 5.773503e-05
AU | F | G1 | 2 | 2 | 4 | 0.07932 | 6.132 | 3.991 | 154.8 | 460.4 | 1.262 | ****** | AU | F | G2 | 2 | 2 | 4 | 0.07931 | 3.803 | 3.994 | 92.76 | 286.6 | 1.262 | ****** | AU | F | G3 | 2 | 2 | 4 | 0.07931 | 4.792 | 3.991 | 118.7 | 360.6 | 1.262 | ****** | AU | 2 |  |  | 4.909 | 122.0867 | 369.2 | 1.262 |  |  | 1.1689 | 31.15835 | 87.21858 | 0
AU | F | G1 | 2 | 2 | 5 | 0.1087 | 8.666 | 3.99 | 157.1 | 475.4 | 1.731 | ****** | AU | F | G2 | 2 | 2 | 5 | 0.1087 | 5.32 | 3.994 | 93.06 | 293 | 1.73 | ****** | AU | F | G3 | 2 | 2 | 5 | 0.1087 | 6.713 | 3.988 | 119.3 | 369.1 | 1.73 | ****** | AU | 2 |  |  | 6.899667 | 123.1533 | 379.1667 | 1.730333 |  |  | 1.680792 | 32.19342 | 91.61574 | 0.0005773503
AU | F | G1 | 2 | 2 | 6 | 0.1491 | 12.02 | 3.99 | 158.7 | 481 | 2.372 | ****** | AU | F | G2 | 2 | 2 | 6 | 0.149 | 7.341 | 3.994 | 93.48 | 295 | 2.372 | ****** | AU | F | G3 | 2 | 2 | 6 | 0.149 | 9.264 | 3.991 | 119.8 | 371.7 | 2.372 | ****** | AU | 2 |  |  | 9.541667 | 123.9933 | 382.5667 | 2.372 |  |  | 2.351826 | 32.81159 | 93.47493 | 0
AU | F | G1 | 2 | 2 | 7 | 0.2043 | 16.36 | 3.992 | 159 | 477.1 | 3.252 | ****** | AU | F | G2 | 2 | 2 | 7 | 0.2043 | 10.04 | 3.994 | 94.04 | 294.1 | 3.252 | ****** | AU | F | G3 | 2 | 2 | 7 | 0.2043 | 12.63 | 3.991 | 120 | 369.3 | 3.251 | ****** | AU | 2 |  |  | 13.01 | 124.3467 | 380.1667 | 3.251667 |  |  | 3.17709 | 32.69741 | 91.98268 | 0.0005773503
AU | F | G1 | 2 | 2 | 8 | 0.2801 | 21.94 | 3.992 | 158.8 | 465.9 | 4.458 | ****** | AU | F | G2 | 2 | 2 | 8 | 0.2801 | 13.57 | 3.998 | 94.78 | 289.4 | 4.457 | ****** | AU | F | G3 | 2 | 2 | 8 | 0.28 | 16.99 | 3.992 | 120.2 | 361.8 | 4.457 | ****** | AU | 2 |  |  | 17.5 | 124.5933 | 372.3667 | 4.457333 |  |  | 4.208242 | 32.23532 | 88.72318 | 0.0005773503
AU | F | G1 | 2 | 2 | 9 | 0.3839 | 29.01 | 3.991 | 158.3 | 447.5 | 6.111 | ****** | AU | F | G2 | 2 | 2 | 9 | 0.3839 | 18.02 | 3.995 | 95.83 | 279 | 6.11 | ****** | AU | F | G3 | 2 | 2 | 9 | 0.3839 | 22.52 | 3.993 | 120.4 | 348.4 | 6.11 | ****** | AU | 2 |  |  | 23.18333 | 124.8433 | 358.3 | 6.110333 |  |  | 5.524946 | 31.47114 | 84.68512 | 0.0005773503
AU | F | G1 | 2 | 2 | 10 | 0.5263 | 37.39 | 3.996 | 155.9 | 418.3 | 8.376 | ****** | AU | F | G2 | 2 | 2 | 10 | 0.5263 | 23.4 | 3.994 | 96.63 | 262.1 | 8.376 | ****** | AU | F | G3 | 2 | 2 | 10 | 0.5262 | 29.22 | 3.993 | 119.9 | 327.7 | 8.375 | ****** | AU | 2 |  |  | 30.00333 | 124.1433 | 336.0333 | 8.375667 |  |  | 7.027819 | 29.86198 | 78.43273 | 0.0005773503
AU | F | G1 | 2 | 2 | 11 | 0.7214 | 46.76 | 3.996 | 151.6 | 378 | 11.48 | ****** | AU | F | G2 | 2 | 2 | 11 | 0.7214 | 29.71 | 3.997 | 96.2 | 240.3 | 11.48 | ****** | AU | F | G3 | 2 | 2 | 11 | 0.7213 | 36.83 | 3.992 | 117.7 | 298.5 | 11.48 | ****** | AU | 2 |  |  | 37.76667 | 121.8333 | 305.6 | 11.48 |  |  | 8.563506 | 27.93033 | 69.12402 | 2.175584e-15
AU | F | G1 | 2 | 2 | 12 | 0.9892 | 55.32 | 3.995 | 146.6 | 319.3 | 15.74 | ****** | AU | F | G2 | 2 | 2 | 12 | 0.9889 | 36.72 | 3.998 | 94.45 | 213.3 | 15.74 | ****** | AU | F | G3 | 2 | 2 | 12 | 0.9888 | 44.92 | 3.995 | 113.5 | 261.9 | 15.74 | ****** | AU | 2 |  |  | 45.65333 | 118.1833 | 264.8333 | 15.74 |  |  | 9.321659 | 26.38855 | 53.06085 | 0
AU | F | G1 | 2 | 2 | 13 | 1.356 | 59.97 | 3.996 | 148.6 | 234.7 | 21.59 | ****** | AU | F | G2 | 2 | 2 | 13 | 1.356 | 43 | 3.998 | 93.61 | 175.9 | 21.58 | ****** | AU | F | G3 | 2 | 2 | 13 | 1.356 | 51.35 | 3.995 | 110.5 | 210.7 | 21.58 | ****** | AU | 2 |  |  | 51.44 | 117.57 | 207.1 | 21.58333 |  |  | 8.485358 | 28.16849 | 29.56484 | 0.005773503
AU | F | G1 | 2 | 2 | 14 | 1.858 | 64.69 | 3.994 | 140.9 | 167.4 | 29.57 | ****** | AU | F | G2 | 2 | 2 | 14 | 1.859 | 46.81 | 3.997 | 95.31 | 126.3 | 29.59 | ****** | AU | F | G3 | 2 | 2 | 14 | 1.859 | 55.29 | 3.994 | 109.5 | 151.5 | 29.58 | ****** | AU | 2 |  |  | 55.59667 | 115.2367 | 148.4 | 29.58 |  |  | 8.943944 | 23.33011 | 20.72462 | 0.01
AU | F | G1 | 2 | 2 | 15 | 2.545 | 72.64 | 3.994 | 127.3 | 126.3 | 40.51 | ****** | AU | F | G2 | 2 | 2 | 15 | 2.546 | 53.11 | 3.997 | 89.77 | 95.51 | 40.52 | ****** | AU | F | G3 | 2 | 2 | 15 | 2.545 | 61.72 | 3.994 | 101.3 | 113.8 | 40.51 | ****** | AU | 2 |  |  | 62.49 | 106.1233 | 111.87 | 40.51333 |  |  | 9.787742 | 19.2243 | 15.48547 | 0.005773503
AU | F | G1 | 2 | 2 | 16 | 3.487 | 83.27 | 3.996 | 111.9 | 99.93 | 55.5 | ****** | AU | F | G2 | 2 | 2 | 16 | 3.488 | 62.07 | 3.997 | 81.18 | 76.9 | 55.51 | ****** | AU | F | G3 | 2 | 2 | 16 | 3.487 | 70.47 | 3.994 | 89.91 | 89.66 | 55.5 | ****** | AU | 2 |  |  | 71.93667 | 94.33 | 88.83 | 55.50333 |  |  | 10.67583 | 15.82978 | 11.53741 | 0.005773503
AU | F | G1 | 2 | 2 | 17 | 4.779 | 94.7 | 3.996 | 96.41 | 78.8 | 76.05 | ****** | AU | F | G2 | 2 | 2 | 17 | 4.779 | 71.62 | 3.998 | 71.3 | 61.5 | 76.06 | ****** | AU | F | G3 | 2 | 2 | 17 | 4.779 | 79.92 | 3.994 | 78.06 | 70.35 | 76.06 | ****** | AU | 2 |  |  | 82.08 | 81.92333 | 70.21667 | 76.05667 |  |  | 11.69063 | 12.99315 | 8.650771 | 0.005773503
AU | F | G1 | 2 | 2 | 18 | 6.551 | 106.4 | 3.998 | 82.61 | 59.85 | 104.3 | ****** | AU | F | G2 | 2 | 2 | 18 | 6.551 | 81.27 | 3.996 | 62.07 | 47.15 | 104.3 | ****** | AU | F | G3 | 2 | 2 | 18 | 6.551 | 89.93 | 3.995 | 67.76 | 53.37 | 104.3 | ****** | AU | 2 |  |  | 92.53333 | 70.81333 | 53.45667 | 104.3 |  |  | 12.76567 | 10.60495 | 6.350444 | 0
AU | F | G1 | 2 | 2 | 19 | 8.98 | 119.1 | 3.997 | 70.93 | 43.82 | 142.9 | ****** | AU | F | G2 | 2 | 2 | 19 | 8.981 | 92.25 | 3.998 | 54.32 | 34.85 | 142.9 | ****** | AU | F | G3 | 2 | 2 | 19 | 8.981 | 101.6 | 3.997 | 59.22 | 39.26 | 142.9 | ****** | AU | 2 |  |  | 104.3167 | 61.49 | 39.31 | 142.9 |  |  | 13.62959 | 8.534501 | 4.485209 | 0
AU | F | G1 | 2 | 2 | 20 | 12.31 | 133.6 | 3.997 | 60.65 | 31.13 | 195.9 | ****** | AU | F | G2 | 2 | 2 | 20 | 12.31 | 105.4 | 3.998 | 47.59 | 25.07 | 195.9 | ****** | AU | F | G3 | 2 | 2 | 20 | 12.31 | 115.2 | 4 | 51.64 | 28.12 | 195.9 | ****** | AU | 2 |  |  | 118.0667 | 53.29333 | 28.10667 | 195.9 |  |  | 14.31689 | 6.685135 | 3.030022 | 0
AU | F | G1 | 3 | 2 | 1 | 0.03135 | 0.9873 | 4.002 | 156.2 | 121.4 | 0.499 | ****** | AU | F | G2 | 3 | 2 | 1 | 0.03135 | 0.605 | 3.999 | 99.32 | 69.53 | 0.499 | ****** | AU | F | G3 | 3 | 2 | 1 | 0.03135 | 0.7686 | 3.997 | 123.6 | 91.98 | 0.4989 | ****** | AU | 2 |  |  | 0.7869667 | 126.3733 | 94.30333 | 0.4989667 |  |  | 0.1918106 | 28.54124 | 26.01293 | 5.773503e-05
AU | F | G1 | 3 | 2 | 2 | 0.04238 | 2.464 | 4.002 | 141.3 | 336.8 | 0.6745 | ****** | AU | F | G2 | 3 | 2 | 2 | 0.04238 | 1.534 | 3.997 | 86.08 | 210.5 | 0.6744 | ****** | AU | F | G3 | 3 | 2 | 2 | 0.04237 | 1.95 | 3.999 | 110.4 | 267.2 | 0.6744 | ****** | AU | 2 |  |  | 1.982667 | 112.5933 | 271.5 | 0.6744333 |  |  | 0.4658598 | 27.67526 | 63.2597 | 5.773503e-05
AU | F | G1 | 3 | 2 | 3 | 0.05787 | 3.892 | 4.001 | 140.4 | 398.7 | 0.921 | ****** | AU | F | G2 | 3 | 2 | 3 | 0.05786 | 2.407 | 3.998 | 84.21 | 247.4 | 0.9208 | ****** | AU | F | G3 | 3 | 2 | 3 | 0.05785 | 3.081 | 3.998 | 109.4 | 316.2 | 0.9208 | ****** | AU | 2 |  |  | 3.126667 | 111.3367 | 320.7667 | 0.9208667 |  |  | 0.7435525 | 28.14502 | 75.75331 | 0.0001154701
AU | F | G1 | 3 | 2 | 4 | 0.07932 | 5.624 | 4.002 | 141.3 | 422.4 | 1.262 | ****** | AU | F | G2 | 3 | 2 | 4 | 0.07931 | 3.456 | 4 | 84.15 | 260.5 | 1.262 | ****** | AU | F | G3 | 3 | 2 | 4 | 0.07931 | 4.447 | 3.999 | 109.9 | 334.7 | 1.262 | ****** | AU | 2 |  |  | 4.509 | 111.7833 | 339.2 | 1.262 |  |  | 1.085329 | 28.62151 | 81.04375 | 0
AU | F | G1 | 3 | 2 | 5 | 0.1087 | 7.899 | 4.002 | 142.7 | 433.5 | 1.731 | ****** | AU | F | G2 | 3 | 2 | 5 | 0.1087 | 4.834 | 3.999 | 84.5 | 266.3 | 1.73 | ****** | AU | F | G3 | 3 | 2 | 5 | 0.1087 | 6.24 | 3.999 | 110.7 | 343.2 | 1.73 | ****** | AU | 2 |  |  | 6.324333 | 112.6333 | 347.6667 | 1.730333 |  |  | 1.534239 | 29.14813 | 83.68945 | 0.0005773503
AU | F | G1 | 3 | 2 | 6 | 0.1491 | 10.93 | 4.004 | 143.8 | 437.6 | 2.372 | ****** | AU | F | G2 | 3 | 2 | 6 | 0.149 | 6.661 | 3.996 | 84.7 | 267.8 | 2.372 | ****** | AU | F | G3 | 3 | 2 | 6 | 0.149 | 8.611 | 3.997 | 111.1 | 345.6 | 2.372 | ****** | AU | 2 |  |  | 8.734 | 113.2 | 350.3333 | 2.372 |  |  | 2.137156 | 29.60591 | 84.9989 | 0
AU | F | G1 | 3 | 2 | 7 | 0.2043 | 14.87 | 4.003 | 144.1 | 433.9 | 3.252 | ****** | AU | F | G2 | 3 | 2 | 7 | 0.2043 | 9.086 | 3.999 | 85.01 | 266.2 | 3.251 | ****** | AU | F | G3 | 3 | 2 | 7 | 0.2043 | 11.71 | 3.998 | 111.2 | 342.7 | 3.251 | ****** | AU | 2 |  |  | 11.88867 | 113.4367 | 347.6 | 3.251333 |  |  | 2.896136 | 29.60843 | 83.95731 | 0.0005773503
AU | F | G1 | 3 | 2 | 8 | 0.2801 | 19.94 | 4.002 | 144 | 423.6 | 4.458 | ****** | AU | F | G2 | 3 | 2 | 8 | 0.2801 | 12.25 | 4 | 85.49 | 261.2 | 4.457 | ****** | AU | F | G3 | 3 | 2 | 8 | 0.28 | 15.74 | 3.998 | 111.3 | 335.2 | 4.457 | ****** | AU | 2 |  |  | 15.97667 | 113.5967 | 340 | 4.457333 |  |  | 3.850459 | 29.32253 | 81.30633 | 0.0005773503
AU | F | G1 | 3 | 2 | 9 | 0.3839 | 26.36 | 4.003 | 143.6 | 406.7 | 6.11 | ****** | AU | F | G2 | 3 | 2 | 9 | 0.3839 | 16.28 | 3.998 | 86.63 | 251.9 | 6.11 | ****** | AU | F | G3 | 3 | 2 | 9 | 0.3839 | 20.91 | 3.999 | 111.6 | 323.5 | 6.11 | ****** | AU | 2 |  |  | 21.18333 | 113.9433 | 327.3667 | 6.11 |  |  | 5.045556 | 28.5572 | 77.4724 | 0
AU | F | G1 | 3 | 2 | 10 | 0.5263 | 34.04 | 4.002 | 141.8 | 380.9 | 8.376 | ****** | AU | F | G2 | 3 | 2 | 10 | 0.5263 | 21.16 | 3.998 | 87.58 | 237 | 8.376 | ****** | AU | F | G3 | 3 | 2 | 10 | 0.5262 | 27.17 | 3.998 | 111.4 | 304.7 | 8.375 | ****** | AU | 2 |  |  | 27.45667 | 113.5933 | 307.5333 | 8.375667 |  |  | 6.444783 | 27.17646 | 71.99183 | 0.0005773503
AU | F | G1 | 3 | 2 | 11 | 0.7214 | 42.66 | 4.001 | 138.3 | 344.8 | 11.48 | ****** | AU | F | G2 | 3 | 2 | 11 | 0.7214 | 26.91 | 4.001 | 87.33 | 217.5 | 11.48 | ****** | AU | F | G3 | 3 | 2 | 11 | 0.7213 | 34.32 | 3.999 | 109.6 | 278.1 | 11.48 | ****** | AU | 2 |  |  | 34.63 | 111.7433 | 280.1333 | 11.48 |  |  | 7.879575 | 25.55251 | 63.67435 | 2.175584e-15
AU | F | G1 | 3 | 2 | 12 | 0.9891 | 50.68 | 4 | 134 | 292.7 | 15.74 | ****** | AU | F | G2 | 3 | 2 | 12 | 0.9889 | 33.36 | 4.001 | 86.16 | 193.7 | 15.74 | ****** | AU | F | G3 | 3 | 2 | 12 | 0.9888 | 41.96 | 3.999 | 106.1 | 244.6 | 15.74 | ****** | AU | 2 |  |  | 42 | 108.7533 | 243.6667 | 15.74 |  |  | 8.660069 | 24.03012 | 49.5066 | 0
AU | F | G1 | 3 | 2 | 13 | 1.356 | 55.35 | 4.002 | 136.4 | 217.1 | 21.59 | ****** | AU | F | G2 | 3 | 2 | 13 | 1.356 | 39.24 | 3.999 | 85.9 | 160.2 | 21.58 | ****** | AU | F | G3 | 3 | 2 | 13 | 1.356 | 48.09 | 3.999 | 103.7 | 197.2 | 21.58 | ****** | AU | 2 |  |  | 47.56 | 108.6667 | 191.5 | 21.58333 |  |  | 8.068067 | 25.61373 | 28.87508 | 0.005773503
AU | F | G1 | 3 | 2 | 14 | 1.858 | 60 | 4 | 130.3 | 155.5 | 29.57 | ****** | AU | F | G2 | 3 | 2 | 14 | 1.859 | 43.08 | 3.998 | 87.76 | 116.2 | 29.59 | ****** | AU | F | G3 | 3 | 2 | 14 | 1.859 | 51.99 | 3.997 | 103.2 | 142.3 | 29.58 | ****** | AU | 2 |  |  | 51.69 | 107.0867 | 138 | 29.58 |  |  | 8.463988 | 21.53468 | 19.99975 | 0.01
AU | F | G1 | 3 | 2 | 15 | 2.545 | 67.52 | 4 | 118 | 117.8 | 40.51 | ****** | AU | F | G2 | 3 | 2 | 15 | 2.546 | 49.22 | 4 | 82.99 | 88.69 | 40.52 | ****** | AU | F | G3 | 3 | 2 | 15 | 2.545 | 58.24 | 3.999 | 95.68 | 107.3 | 40.51 | ****** | AU | 2 |  |  | 58.32667 | 98.89 | 104.5967 | 40.51333 |  |  | 9.150308 | 17.72436 | 14.74208 | 0.005773503
AU | F | G1 | 3 | 2 | 16 | 3.487 | 77.37 | 4.001 | 103.7 | 93.17 | 55.5 | ****** | AU | F | G2 | 3 | 2 | 16 | 3.488 | 57.71 | 4 | 75.35 | 71.63 | 55.51 | ****** | AU | F | G3 | 3 | 2 | 16 | 3.487 | 66.52 | 3.998 | 85.01 | 84.51 | 55.5 | ****** | AU | 2 |  |  | 67.2 | 88.02 | 83.10333 | 55.50333 |  |  | 9.847624 | 14.41269 | 10.83868 | 0.005773503
AU | F | G1 | 3 | 2 | 17 | 4.779 | 87.93 | 3.999 | 89.41 | 73.3 | 76.06 | ****** | AU | F | G2 | 3 | 2 | 17 | 4.779 | 66.82 | 3.998 | 66.51 | 57.39 | 76.07 | ****** | AU | F | G3 | 3 | 2 | 17 | 4.779 | 75.55 | 3.998 | 73.97 | 66.3 | 76.06 | ****** | AU | 2 |  |  | 76.76667 | 76.63 | 65.66333 | 76.06333 |  |  | 10.60746 | 11.67943 | 7.974085 | 0.005773503
AU | F | G1 | 3 | 2 | 18 | 6.551 | 98.91 | 4 | 76.89 | 55.56 | 104.3 | ****** | AU | F | G2 | 3 | 2 | 18 | 6.551 | 76.13 | 3.999 | 58.21 | 44.08 | 104.3 | ****** | AU | F | G3 | 3 | 2 | 18 | 6.551 | 85.19 | 4 | 64.39 | 50.29 | 104.3 | ****** | AU | 2 |  |  | 86.74333 | 66.49667 | 49.97667 | 104.3 |  |  | 11.46916 | 9.516519 | 5.74641 | 0
AU | F | G1 | 3 | 2 | 19 | 8.98 | 111.3 | 4 | 66.36 | 40.72 | 142.9 | ****** | AU | F | G2 | 3 | 2 | 19 | 8.981 | 86.81 | 4 | 51.21 | 32.64 | 142.9 | ****** | AU | F | G3 | 3 | 2 | 19 | 8.981 | 96.54 | 3.999 | 56.49 | 37.02 | 142.9 | ****** | AU | 2 |  |  | 98.21667 | 58.02 | 36.79333 | 142.9 |  |  | 12.33079 | 7.690013 | 4.044766 | 0
AU | F | G1 | 3 | 2 | 20 | 12.31 | 125.3 | 4.001 | 57.04 | 28.98 | 195.9 | ****** | AU | F | G2 | 3 | 2 | 20 | 12.31 | 99.66 | 3.998 | 45.09 | 23.52 | 195.9 | ****** | AU | F | G3 | 3 | 2 | 20 | 12.31 | 109.9 | 4 | 49.44 | 26.54 | 195.9 | ****** | AU | 2 |  |  | 111.62 | 50.52333 | 26.34667 | 195.9 |  |  | 12.90625 | 6.048209 | 2.735129 | 0
CT | F | G1 | 1 | 1 | 1 | 1 | 6.924 | 3.958 | ****** | ****** | 150.1 | 6.922 | CT | F | G2 | 1 | 1 | 1 | 1 | 19.24 | 3.996 | ****** | ****** | 150.9 | 19.23 | CT | F | G3 | 1 | 1 | 1 | 0.9999 | 12.94 | 3.926 | ****** | ****** | 150.4 | 12.94 | CT | 1 | 0.9999667 | 13.03067 |  |  |  |  | 5.773503e-05 | 6.154501
CT | F | G1 | 1 | 1 | 2 | 1.37 | 7.932 | 3.959 | ****** | ****** | 404.9 | 5.788 | CT | F | G2 | 1 | 1 | 2 | 1.37 | 22.35 | 3.992 | ****** | ****** | 405.5 | 16.31 | CT | F | G3 | 1 | 1 | 2 | 1.37 | 15.04 | 3.926 | ****** | ****** | 405.1 | 10.97 | CT | 1 | 1.37 | 11.02267 |  |  |  |  | 0 | 5.261198
CT | F | G1 | 1 | 1 | 3 | 1.878 | 9.313 | 3.961 | ****** | ****** | 754 | 4.958 | CT | F | G2 | 1 | 1 | 3 | 1.878 | 26.58 | 3.99 | ****** | ****** | 754.4 | 14.15 | CT | F | G3 | 1 | 1 | 3 | 1.878 | 17.45 | 3.927 | ****** | ****** | 754.1 | 9.291 | CT | 1 | 1.878 | 9.466333 |  |  |  |  | 0 | 4.598508
CT | F | G1 | 1 | 1 | 4 | 2.575 | 11.2 | 3.961 | ****** | ****** | 1233 | 4.352 | CT | F | G2 | 1 | 1 | 4 | 2.574 | 31.96 | 3.991 | ****** | ****** | 1233 | 12.41 | CT | F | G3 | 1 | 1 | 4 | 2.575 | 20.19 | 3.928 | ****** | ****** | 1233 | 7.842 | CT | 1 | 2.574667 | 8.201333 |  |  |  |  | 0.0005773503 | 4.041
CT | F | G1 | 1 | 1 | 5 | 3.529 | 13.82 | 3.962 | ****** | ****** | 1888 | 3.915 | CT | F | G2 | 1 | 1 | 5 | 3.53 | 38.51 | 3.991 | ****** | ****** | 1888 | 10.91 | CT | F | G3 | 1 | 1 | 5 | 3.53 | 23.61 | 3.93 | ****** | ****** | 1889 | 6.689 | CT | 1 | 3.529667 | 7.171333 |  |  |  |  | 0.0005773503 | 3.522356
CT | F | G1 | 1 | 1 | 6 | 4.838 | 17.54 | 3.962 | ****** | ****** | 2787 | 3.626 | CT | F | G2 | 1 | 1 | 6 | 4.839 | 47.19 | 3.992 | ****** | ****** | 2786 | 9.752 | CT | F | G3 | 1 | 1 | 6 | 4.838 | 27.61 | 3.929 | ****** | ****** | 2788 | 5.707 | CT | 1 | 4.838333 | 6.361667 |  |  |  |  | 0.0005773503 | 3.11503
CT | F | G1 | 1 | 1 | 7 | 6.632 | 22.62 | 3.963 | ****** | ****** | 4019 | 3.411 | CT | F | G2 | 1 | 1 | 7 | 6.633 | 58.38 | 3.991 | ****** | ****** | 4018 | 8.801 | CT | F | G3 | 1 | 1 | 7 | 6.632 | 32.6 | 3.926 | ****** | ****** | 4020 | 4.916 | CT | 1 | 6.632333 | 5.709333 |  |  |  |  | 0.0005773503 | 2.781197
CT | F | G1 | 1 | 1 | 8 | 9.093 | 29.2 | 3.963 | ****** | ****** | 5707 | 3.211 | CT | F | G2 | 1 | 1 | 8 | 9.094 | 73.02 | 3.989 | ****** | ****** | 5705 | 8.029 | CT | F | G3 | 1 | 1 | 8 | 9.092 | 38.77 | 3.929 | ****** | ****** | 5709 | 4.265 | CT | 1 | 9.093 | 5.168333 |  |  |  |  | 0.001 | 2.532842
CT | F | G1 | 1 | 1 | 9 | 12.47 | 37.31 | 3.964 | ****** | ****** | 8022 | 2.993 | CT | F | G2 | 1 | 1 | 9 | 12.47 | 92.45 | 3.99 | ****** | ****** | 8018 | 7.416 | CT | F | G3 | 1 | 1 | 9 | 12.46 | 46.3 | 3.931 | ****** | ****** | 8024 | 3.715 | CT | 1 | 12.46667 | 4.708 |  |  |  |  | 0.005773503 | 2.372819
CT | F | G1 | 1 | 1 | 10 | 17.09 | 47.36 | 3.965 | ****** | ****** | 11190 | 2.771 | CT | F | G2 | 1 | 1 | 10 | 17.08 | 116.3 | 3.988 | ****** | ****** | 11190 | 6.808 | CT | F | G3 | 1 | 1 | 10 | 17.08 | 55.57 | 3.932 | ****** | ****** | 11200 | 3.252 | CT | 1 | 17.08333 | 4.277 |  |  |  |  | 0.005773503 | 2.205065
CT | F | G1 | 1 | 1 | 11 | 23.43 | 59.81 | 3.966 | ****** | ****** | 15540 | 2.553 | CT | F | G2 | 1 | 1 | 11 | 23.42 | 112.9 | 3.991 | ****** | ****** | 15550 | 4.821 | CT | F | G3 | 1 | 1 | 11 | 23.42 | 67.19 | 3.933 | ****** | ****** | 15550 | 2.869 | CT | 1 | 23.42333 | 3.414333 |  |  |  |  | 0.005773503 | 1.228413
CT | F | G1 | 1 | 1 | 12 | 32.11 | 75.34 | 3.966 | ****** | ****** | 21510 | 2.346 | CT | F | G2 | 1 | 1 | 12 | 31.99 | 113.4 | 3.989 | ****** | ****** | 21520 | 3.544 | CT | F | G3 | 1 | 1 | 12 | 32.1 | 81.93 | 3.933 | ****** | ****** | 21510 | 2.552 | CT | 1 | 32.06667 | 2.814 |  |  |  |  | 0.06658328 | 0.6405342
CT | F | G1 | 1 | 1 | 13 | 44.02 | 93.38 | 3.967 | ****** | ****** | 29680 | 2.121 | CT | F | G2 | 1 | 1 | 13 | 44.03 | 116 | 3.989 | ****** | ****** | 29700 | 2.635 | CT | F | G3 | 1 | 1 | 13 | 44.01 | 101 | 3.937 | ****** | ****** | 29690 | 2.296 | CT | 1 | 44.02 | 2.350667 |  |  |  |  | 0.01 | 0.2613242
CT | F | G1 | 1 | 1 | 14 | 60.35 | 112.1 | 3.967 | ****** | ****** | 40890 | 1.857 | CT | F | G2 | 1 | 1 | 14 | 60.23 | 120.6 | 3.989 | ****** | ****** | 40920 | 2.002 | CT | F | G3 | 1 | 1 | 14 | 60.33 | 125.7 | 3.937 | ****** | ****** | 40890 | 2.084 | CT | 1 | 60.30333 | 1.981 |  |  |  |  | 0.06429101 | 0.1149478
CT | F | G1 | 1 | 1 | 15 | 82.72 | 132 | 3.965 | ****** | ****** | 56250 | 1.596 | CT | F | G2 | 1 | 1 | 15 | 82.77 | 117.9 | 3.989 | ****** | ****** | 56290 | 1.425 | CT | F | G3 | 1 | 1 | 15 | 82.71 | 156.4 | 3.939 | ****** | ****** | 56250 | 1.891 | CT | 1 | 82.73333 | 1.637333 |  |  |  |  | 0.0321455 | 0.2357336
CT | F | G1 | 1 | 1 | 16 | 113.4 | 152.5 | 3.964 | ****** | ****** | 77310 | 1.345 | CT | F | G2 | 1 | 1 | 16 | 113.3 | 121.8 | 3.99 | ****** | ****** | 77370 | 1.075 | CT | F | G3 | 1 | 1 | 16 | 113.4 | 190.3 | 3.94 | ****** | ****** | 77300 | 1.678 | CT | 1 | 113.3667 | 1.366 |  |  |  |  | 0.05773503 | 0.302048
CT | F | G1 | 1 | 1 | 17 | 155.4 | 170.2 | 3.967 | ****** | ****** | 106200 | 1.095 | CT | F | G2 | 1 | 1 | 17 | 155.2 | 123.4 | 3.992 | ****** | ****** | 106300 | 0.7951 | CT | F | G3 | 1 | 1 | 17 | 155.4 | 223.1 | 3.94 | ****** | ****** | 106200 | 1.436 | CT | 1 | 155.3333 | 1.1087 |  |  |  |  | 0.1154701 | 0.3206696
CT | F | G1 | 1 | 1 | 18 | 213.1 | 183 | 3.965 | ****** | ****** | 145800 | 0.8591 | CT | F | G2 | 1 | 1 | 18 | 212.8 | 124.7 | 3.992 | ****** | ****** | 145900 | 0.5862 | CT | F | G3 | 1 | 1 | 18 | 213.1 | 250.7 | 3.945 | ****** | ****** | 145700 | 1.177 | CT | 1 | 213 | 0.8741 |  |  |  |  | 0.1732051 | 0.2956855
CT | F | G1 | 1 | 1 | 19 | 292 | 190.8 | 3.968 | ****** | ****** | 200100 | 0.6534 | CT | F | G2 | 1 | 1 | 19 | 291.6 | 126 | 3.992 | ****** | ****** | 200100 | 0.4322 | CT | F | G3 | 1 | 1 | 19 | 292.1 | 272.8 | 3.945 | ****** | ****** | 200000 | 0.934 | CT | 1 | 291.9 | 0.6732 |  |  |  |  | 0.2645751 | 0.2514853
CT | F | G1 | 1 | 1 | 20 | 400.2 | 195.8 | 3.967 | ****** | ****** | 274500 | 0.4891 | CT | F | G2 | 1 | 1 | 20 | 399.8 | 133.9 | 3.993 | ****** | ****** | 274500 | 0.335 | CT | F | G3 | 1 | 1 | 20 | 400.3 | 290 | 3.945 | ****** | ****** | 274400 | 0.7246 | CT | 1 | 400.1 | 0.5162333 |  |  |  |  | 0.2645751 | 0.1962121
CT | F | G1 | 2 | 1 | 1 | 0.9971 | 0.6408 | 3.994 | ****** | ****** | 148.6 | 0.6426 | CT | F | G2 | 2 | 1 | 1 | 0.9911 | 8.668 | 3.984 | ****** | ****** | 148 | 8.747 | CT | F | G3 | 2 | 1 | 1 | 0.9955 | 3.16 | 3.989 | ****** | ****** | 148.4 | 3.174 | CT | 1 | 0.9945667 | 4.187867 |  |  |  |  | 0.003106981 | 4.146236
CT | F | G1 | 2 | 1 | 2 | 1.37 | 1.168 | 3.996 | ****** | ****** | 403.2 | 0.853 | CT | F | G2 | 2 | 1 | 2 | 1.368 | 15.14 | 3.987 | ****** | ****** | 401.5 | 11.06 | CT | F | G3 | 2 | 1 | 2 | 1.369 | 5.034 | 3.989 | ****** | ****** | 402.6 | 3.676 | CT | 1 | 1.369 | 5.196333 |  |  |  |  | 0.001 | 5.270605
CT | F | G1 | 2 | 1 | 3 | 1.878 | 1.551 | 3.998 | ****** | ****** | 752.5 | 0.8261 | CT | F | G2 | 2 | 1 | 3 | 1.878 | 18.02 | 3.984 | ****** | ****** | 750.4 | 9.594 | CT | F | G3 | 2 | 1 | 3 | 1.879 | 5.963 | 3.989 | ****** | ****** | 751.8 | 3.174 | CT | 1 | 1.878333 | 4.531367 |  |  |  |  | 0.0005773503 | 4.538816
CT | F | G1 | 2 | 1 | 4 | 2.575 | 1.961 | 3.995 | ****** | ****** | 1231 | 0.7617 | CT | F | G2 | 2 | 1 | 4 | 2.574 | 21.39 | 3.985 | ****** | ****** | 1229 | 8.311 | CT | F | G3 | 2 | 1 | 4 | 2.575 | 7.06 | 3.989 | ****** | ****** | 1231 | 2.742 | CT | 1 | 2.574667 | 3.938233 |  |  |  |  | 0.0005773503 | 3.914232
CT | F | G1 | 2 | 1 | 5 | 3.529 | 2.418 | 3.996 | ****** | ****** | 1888 | 0.6851 | CT | F | G2 | 2 | 1 | 5 | 3.528 | 26.18 | 3.986 | ****** | ****** | 1884 | 7.421 | CT | F | G3 | 2 | 1 | 5 | 3.529 | 8.441 | 3.99 | ****** | ****** | 1887 | 2.392 | CT | 1 | 3.528667 | 3.499367 |  |  |  |  | 0.0005773503 | 3.501826
CT | F | G1 | 2 | 1 | 6 | 4.838 | 2.956 | 3.996 | ****** | ****** | 2787 | 0.611 | CT | F | G2 | 2 | 1 | 6 | 4.837 | 32.74 | 3.985 | ****** | ****** | 2783 | 6.769 | CT | F | G3 | 2 | 1 | 6 | 4.838 | 10.12 | 3.991 | ****** | ****** | 2786 | 2.092 | CT | 1 | 4.837667 | 3.157333 |  |  |  |  | 0.0005773503 | 3.214256
CT | F | G1 | 2 | 1 | 7 | 6.632 | 3.621 | 3.995 | ****** | ****** | 4021 | 0.5459 | CT | F | G2 | 2 | 1 | 7 | 6.631 | 41.07 | 3.986 | ****** | ****** | 4014 | 6.194 | CT | F | G3 | 2 | 1 | 7 | 6.632 | 12.09 | 3.991 | ****** | ****** | 4019 | 1.823 | CT | 1 | 6.631667 | 2.8543 |  |  |  |  | 0.0005773503 | 2.961915
CT | F | G1 | 2 | 1 | 8 | 9.09 | 4.468 | 3.996 | ****** | ****** | 5711 | 0.4915 | CT | F | G2 | 2 | 1 | 8 | 9.09 | 51.67 | 3.987 | ****** | ****** | 5702 | 5.685 | CT | F | G3 | 2 | 1 | 8 | 9.091 | 14.48 | 3.99 | ****** | ****** | 5709 | 1.592 | CT | 1 | 9.090333 | 2.5895 |  |  |  |  | 0.0005773503 | 2.73667
CT | F | G1 | 2 | 1 | 9 | 12.46 | 5.637 | 3.995 | ****** | ****** | 8028 | 0.4524 | CT | F | G2 | 2 | 1 | 9 | 12.46 | 65.68 | 3.987 | ****** | ****** | 8016 | 5.27 | CT | F | G3 | 2 | 1 | 9 | 12.46 | 17.46 | 3.99 | ****** | ****** | 8025 | 1.402 | CT | 1 | 12.46 | 2.3748 |  |  |  |  | 0 | 2.551876
CT | F | G1 | 2 | 1 | 10 | 17.08 | 7.342 | 3.994 | ****** | ****** | 11200 | 0.4298 | CT | F | G2 | 2 | 1 | 10 | 17.08 | 85.31 | 3.991 | ****** | ****** | 11190 | 4.994 | CT | F | G3 | 2 | 1 | 10 | 17.08 | 21.23 | 3.99 | ****** | ****** | 11200 | 1.243 | CT | 1 | 17.08 | 2.222267 |  |  |  |  | 0 | 2.434585
CT | F | G1 | 2 | 1 | 11 | 23.41 | 9.853 | 3.998 | ****** | ****** | 15560 | 0.4208 | CT | F | G2 | 2 | 1 | 11 | 23.42 | 109.6 | 3.987 | ****** | ****** | 15530 | 4.679 | CT | F | G3 | 2 | 1 | 11 | 23.41 | 25.99 | 3.991 | ****** | ****** | 15550 | 1.11 | CT | 1 | 23.41333 | 2.069933 |  |  |  |  | 0.005773503 | 2.285645
CT | F | G1 | 2 | 1 | 12 | 32.09 | 13.46 | 3.997 | ****** | ****** | 21520 | 0.4195 | CT | F | G2 | 2 | 1 | 12 | 32.06 | 126 | 3.983 | ****** | ****** | 21500 | 3.932 | CT | F | G3 | 2 | 1 | 12 | 32.1 | 31.99 | 3.992 | ****** | ****** | 21520 | 0.9965 | CT | 1 | 32.08333 | 1.782667 |  |  |  |  | 0.02081666 | 1.883602
CT | F | G1 | 2 | 1 | 13 | 43.99 | 18.49 | 3.996 | ****** | ****** | 29700 | 0.4203 | CT | F | G2 | 2 | 1 | 13 | 43.91 | 120.3 | 3.987 | ****** | ****** | 29680 | 2.74 | CT | F | G3 | 2 | 1 | 13 | 43.99 | 39.53 | 3.991 | ****** | ****** | 29700 | 0.8986 | CT | 1 | 43.96333 | 1.352967 |  |  |  |  | 0.04618802 | 1.224781
CT | F | G1 | 2 | 1 | 14 | 60.3 | 25.5 | 3.996 | ****** | ****** | 40910 | 0.4228 | CT | F | G2 | 2 | 1 | 14 | 60.28 | 128.2 | 3.987 | ****** | ****** | 40900 | 2.127 | CT | F | G3 | 2 | 1 | 14 | 60.31 | 49.34 | 3.992 | ****** | ****** | 40910 | 0.8182 | CT | 1 | 60.29667 | 1.122667 |  |  |  |  | 0.01527525 | 0.8919638
CT | F | G1 | 2 | 1 | 15 | 82.66 | 35.26 | 3.998 | ****** | ****** | 56280 | 0.4266 | CT | F | G2 | 2 | 1 | 15 | 82.8 | 119.3 | 3.985 | ****** | ****** | 56280 | 1.441 | CT | F | G3 | 2 | 1 | 15 | 82.66 | 62.29 | 3.993 | ****** | ****** | 56270 | 0.7535 | CT | 1 | 82.70667 | 0.8737 |  |  |  |  | 0.08082904 | 0.517772
CT | F | G1 | 2 | 1 | 16 | 113.3 | 49.06 | 3.998 | ****** | ****** | 77340 | 0.433 | CT | F | G2 | 2 | 1 | 16 | 113.3 | 125 | 3.989 | ****** | ****** | 77350 | 1.103 | CT | F | G3 | 2 | 1 | 16 | 113.3 | 80.02 | 3.992 | ****** | ****** | 77330 | 0.7062 | CT | 1 | 113.3 | 0.7474 |  |  |  |  | 0 | 0.3368948
CT | F | G1 | 2 | 1 | 17 | 155.3 | 68.89 | 3.995 | ****** | ****** | 106200 | 0.4435 | CT | F | G2 | 2 | 1 | 17 | 155.1 | 127.6 | 3.987 | ****** | ****** | 106200 | 0.8227 | CT | F | G3 | 2 | 1 | 17 | 155.3 | 105.6 | 3.993 | ****** | ****** | 106200 | 0.6801 | CT | 1 | 155.2333 | 0.6487667 |  |  |  |  | 0.1154701 | 0.191532
CT | F | G1 | 2 | 1 | 18 | 212.9 | 95.83 | 3.998 | ****** | ****** | 145800 | 0.4501 | CT | F | G2 | 2 | 1 | 18 | 212.9 | 126.2 | 3.986 | ****** | ****** | 145800 | 0.5927 | CT | F | G3 | 2 | 1 | 18 | 212.9 | 143.1 | 3.994 | ****** | ****** | 145800 | 0.672 | CT | 1 | 212.9 | 0.5716 |  |  |  |  | 0 | 0.1124447
CT | F | G1 | 2 | 1 | 19 | 291.9 | 127.5 | 3.998 | ****** | ****** | 200000 | 0.437 | CT | F | G2 | 2 | 1 | 19 | 291.8 | 127.5 | 3.987 | ****** | ****** | 200100 | 0.4369 | CT | F | G3 | 2 | 1 | 19 | 291.9 | 195.6 | 3.994 | ****** | ****** | 200000 | 0.6701 | CT | 1 | 291.8667 | 0.5146667 |  |  |  |  | 0.05773503 | 0.1346092
CT | F | G1 | 2 | 1 | 20 | 400.1 | 158.2 | 3.998 | ****** | ****** | 274400 | 0.3955 | CT | F | G2 | 2 | 1 | 20 | 400 | 134.3 | 3.987 | ****** | ****** | 274500 | 0.3357 | CT | F | G3 | 2 | 1 | 20 | 400.1 | 252.9 | 3.993 | ****** | ****** | 274300 | 0.6321 | CT | 1 | 400.0667 | 0.4544333 |  |  |  |  | 0.05773503 | 0.1567421
CT | F | G1 | 3 | 1 | 1 | 0.9976 | 0.5179 | 4.002 | ****** | ****** | 148.7 | 0.5192 | CT | F | G2 | 3 | 1 | 1 | 0.9919 | 7.644 | 3.991 | ****** | ****** | 148 | 7.707 | CT | F | G3 | 3 | 1 | 1 | 0.996 | 2.67 | 4 | ****** | ****** | 148.5 | 2.68 | CT | 1 | 0.9951667 | 3.6354 |  |  |  |  | 0.002939955 | 3.687914
CT | F | G1 | 3 | 1 | 2 | 1.37 | 0.9052 | 3.999 | ****** | ****** | 403.3 | 0.6608 | CT | F | G2 | 3 | 1 | 2 | 1.369 | 13.16 | 3.99 | ****** | ****** | 401.6 | 9.614 | CT | F | G3 | 3 | 1 | 2 | 1.369 | 4.227 | 4 | ****** | ****** | 402.8 | 3.087 | CT | 1 | 1.369333 | 4.453933 |  |  |  |  | 0.0005773503 | 4.630478
CT | F | G1 | 3 | 1 | 3 | 1.878 | 1.208 | 3.998 | ****** | ****** | 752.7 | 0.6431 | CT | F | G2 | 3 | 1 | 3 | 1.878 | 15.59 | 3.99 | ****** | ****** | 750.7 | 8.3 | CT | F | G3 | 3 | 1 | 3 | 1.879 | 5.034 | 3.999 | ****** | ****** | 752 | 2.68 | CT | 1 | 1.878333 | 3.874367 |  |  |  |  | 0.0005773503 | 3.965717
CT | F | G1 | 3 | 1 | 4 | 2.575 | 1.543 | 4 | ****** | ****** | 1232 | 0.5991 | CT | F | G2 | 3 | 1 | 4 | 2.574 | 18.45 | 3.991 | ****** | ****** | 1229 | 7.169 | CT | F | G3 | 3 | 1 | 4 | 2.575 | 5.952 | 3.998 | ****** | ****** | 1231 | 2.312 | CT | 1 | 2.574667 | 3.360033 |  |  |  |  | 0.0005773503 | 3.408031
CT | F | G1 | 3 | 1 | 5 | 3.529 | 1.94 | 3.999 | ****** | ****** | 1888 | 0.5496 | CT | F | G2 | 3 | 1 | 5 | 3.528 | 22.68 | 3.992 | ****** | ****** | 1885 | 6.428 | CT | F | G3 | 3 | 1 | 5 | 3.529 | 7.163 | 4 | ****** | ****** | 1887 | 2.03 | CT | 1 | 3.528667 | 3.002533 |  |  |  |  | 0.0005773503 | 3.057493
CT | F | G1 | 3 | 1 | 6 | 4.838 | 2.402 | 3.999 | ****** | ****** | 2788 | 0.4965 | CT | F | G2 | 3 | 1 | 6 | 4.836 | 28.33 | 3.99 | ****** | ****** | 2783 | 5.859 | CT | F | G3 | 3 | 1 | 6 | 4.838 | 8.588 | 4.001 | ****** | ****** | 2786 | 1.775 | CT | 1 | 4.837333 | 2.710167 |  |  |  |  | 0.001154701 | 2.800893
CT | F | G1 | 3 | 1 | 7 | 6.632 | 2.951 | 4 | ****** | ****** | 4021 | 0.445 | CT | F | G2 | 3 | 1 | 7 | 6.63 | 35.62 | 3.991 | ****** | ****** | 4015 | 5.372 | CT | F | G3 | 3 | 1 | 7 | 6.632 | 10.32 | 3.998 | ****** | ****** | 4019 | 1.556 | CT | 1 | 6.631333 | 2.457667 |  |  |  |  | 0.001154701 | 2.584296
CT | F | G1 | 3 | 1 | 8 | 9.091 | 3.649 | 3.998 | ****** | ****** | 5712 | 0.4014 | CT | F | G2 | 3 | 1 | 8 | 9.09 | 44.92 | 3.988 | ****** | ****** | 5703 | 4.942 | CT | F | G3 | 3 | 1 | 8 | 9.09 | 12.43 | 4 | ****** | ****** | 5709 | 1.368 | CT | 1 | 9.090333 | 2.237133 |  |  |  |  | 0.0005773503 | 2.391821
CT | F | G1 | 3 | 1 | 9 | 12.46 | 4.549 | 4 | ****** | ****** | 8029 | 0.3651 | CT | F | G2 | 3 | 1 | 9 | 12.46 | 56.74 | 3.988 | ****** | ****** | 8017 | 4.554 | CT | F | G3 | 3 | 1 | 9 | 12.46 | 15.07 | 3.998 | ****** | ****** | 8026 | 1.21 | CT | 1 | 12.46 | 2.043033 |  |  |  |  | 0 | 2.215215
CT | F | G1 | 3 | 1 | 10 | 17.08 | 5.827 | 4 | ****** | ****** | 11210 | 0.3411 | CT | F | G2 | 3 | 1 | 10 | 17.08 | 72.77 | 3.99 | ****** | ****** | 11190 | 4.26 | CT | F | G3 | 3 | 1 | 10 | 17.08 | 18.41 | 3.999 | ****** | ****** | 11200 | 1.078 | CT | 1 | 17.08 | 1.893033 |  |  |  |  | 0 | 2.082703
CT | F | G1 | 3 | 1 | 11 | 23.41 | 7.706 | 4 | ****** | ****** | 15560 | 0.3291 | CT | F | G2 | 3 | 1 | 11 | 23.42 | 96.15 | 3.991 | ****** | ****** | 15530 | 4.106 | CT | F | G3 | 3 | 1 | 11 | 23.41 | 22.66 | 4 | ****** | ****** | 15550 | 0.9677 | CT | 1 | 23.41333 | 1.800933 |  |  |  |  | 0.005773503 | 2.021621
CT | F | G1 | 3 | 1 | 12 | 32.09 | 10.45 | 3.999 | ****** | ****** | 21530 | 0.3256 | CT | F | G2 | 3 | 1 | 12 | 32.07 | 113.5 | 3.993 | ****** | ****** | 21500 | 3.539 | CT | F | G3 | 3 | 1 | 12 | 32.1 | 28.03 | 3.998 | ****** | ****** | 21520 | 0.8732 | CT | 1 | 32.08667 | 1.579267 |  |  |  |  | 0.01527525 | 1.719123
CT | F | G1 | 3 | 1 | 13 | 43.99 | 14.35 | 4 | ****** | ****** | 29700 | 0.3262 | CT | F | G2 | 3 | 1 | 13 | 43.92 | 134.5 | 3.991 | ****** | ****** | 29670 | 3.064 | CT | F | G3 | 3 | 1 | 13 | 44 | 34.73 | 3.999 | ****** | ****** | 29700 | 0.7895 | CT | 1 | 43.97 | 1.393233 |  |  |  |  | 0.04358899 | 1.465352
CT | F | G1 | 3 | 1 | 14 | 60.3 | 19.77 | 3.999 | ****** | ****** | 40920 | 0.3278 | CT | F | G2 | 3 | 1 | 14 | 60.16 | 132.6 | 3.99 | ****** | ****** | 40890 | 2.204 | CT | F | G3 | 3 | 1 | 14 | 60.31 | 43.38 | 3.999 | ****** | ****** | 40910 | 0.7193 | CT | 1 | 60.25667 | 1.0837 |  |  |  |  | 0.08386497 | 0.9897586
CT | F | G1 | 3 | 1 | 15 | 82.66 | 27.29 | 4 | ****** | ****** | 56280 | 0.3302 | CT | F | G2 | 3 | 1 | 15 | 82.58 | 131 | 3.988 | ****** | ****** | 56270 | 1.586 | CT | F | G3 | 3 | 1 | 15 | 82.66 | 54.66 | 4.001 | ****** | ****** | 56270 | 0.6612 | CT | 1 | 82.63333 | 0.8591333 |  |  |  |  | 0.04618802 | 0.6508776
CT | F | G1 | 3 | 1 | 16 | 113.3 | 37.91 | 3.998 | ****** | ****** | 77350 | 0.3346 | CT | F | G2 | 3 | 1 | 16 | 113.4 | 124 | 3.989 | ****** | ****** | 77350 | 1.094 | CT | F | G3 | 3 | 1 | 16 | 113.3 | 69.77 | 4.002 | ****** | ****** | 77330 | 0.6158 | CT | 1 | 113.3333 | 0.6814667 |  |  |  |  | 0.05773503 | 0.3839351
CT | F | G1 | 3 | 1 | 17 | 155.3 | 53.21 | 4.001 | ****** | ****** | 106200 | 0.3426 | CT | F | G2 | 3 | 1 | 17 | 155.3 | 125.7 | 3.989 | ****** | ****** | 106200 | 0.8093 | CT | F | G3 | 3 | 1 | 17 | 155.3 | 91.44 | 4 | ****** | ****** | 106200 | 0.5887 | CT | 1 | 155.3 | 0.5802 |  |  |  |  | 0 | 0.2334661
CT | F | G1 | 3 | 1 | 18 | 212.9 | 75.34 | 3.999 | ****** | ****** | 145800 | 0.3539 | CT | F | G2 | 3 | 1 | 18 | 212.9 | 128.1 | 3.993 | ****** | ****** | 145800 | 0.6016 | CT | F | G3 | 3 | 1 | 18 | 212.9 | 123.9 | 4 | ****** | ****** | 145800 | 0.5819 | CT | 1 | 212.9 | 0.5124667 |  |  |  |  | 0 | 0.1376756
CT | F | G1 | 3 | 1 | 19 | 291.9 | 105 | 4.001 | ****** | ****** | 200000 | 0.3598 | CT | F | G2 | 3 | 1 | 19 | 291.8 | 131.7 | 3.991 | ****** | ****** | 200100 | 0.4513 | CT | F | G3 | 3 | 1 | 19 | 291.8 | 172.3 | 3.999 | ****** | ****** | 200000 | 0.5903 | CT | 1 | 291.8333 | 0.4671333 |  |  |  |  | 0.05773503 | 0.1160628
CT | F | G1 | 3 | 1 | 20 | 400.1 | 138.9 | 4 | ****** | ****** | 274400 | 0.3471 | CT | F | G2 | 3 | 1 | 20 | 400 | 134.8 | 3.988 | ****** | ****** | 274500 | 0.337 | CT | F | G3 | 3 | 1 | 20 | 400.1 | 233.1 | 4 | ****** | ****** | 274300 | 0.5826 | CT | 1 | 400.0667 | 0.4222333 |  |  |  |  | 0.05773503 | 0.1389734
CT | F | G1 | 1 | 2 | 1 | 0.03143 | 0.01066 | 3.97 | 1.745 | 1.222 | 0.5001 | ****** | CT | F | G2 | 1 | 2 | 1 | 0.03139 | 0.07686 | 3.99 | 14.95 | 3.641 | 0.4996 | ****** | CT | F | G3 | 1 | 2 | 1 | 0.03142 | 0.02928 | 3.948 | 4.531 | 3.71 | 0.5 | ****** | CT | 2 |  |  | 0.03893333 | 7.075333 | 2.857667 | 0.4999 |  |  | 0.03413942 | 6.960476 | 1.416949 | 0.0002645751
CT | F | G1 | 1 | 2 | 2 | 0.04248 | 0.01502 | 3.971 | 1.614 | 1.526 | 0.6762 | ****** | CT | F | G2 | 1 | 2 | 2 | 0.04246 | 0.1615 | 3.987 | 10.61 | 21.42 | 0.6758 | ****** | CT | F | G3 | 1 | 2 | 2 | 0.04248 | 0.05068 | 3.953 | 4.063 | 6.3 | 0.676 | ****** | CT | 2 |  |  | 0.07573333 | 5.429 | 9.748667 | 0.676 |  |  | 0.07638619 | 4.650965 | 10.3857 | 0.0002
CT | F | G1 | 1 | 2 | 3 | 0.05788 | 0.01819 | 3.972 | 1.444 | 1.346 | 0.9212 | ****** | CT | F | G2 | 1 | 2 | 3 | 0.0579 | 0.2216 | 3.984 | 9.254 | 22.19 | 0.9215 | ****** | CT | F | G3 | 1 | 2 | 3 | 0.05788 | 0.06956 | 3.955 | 3.823 | 6.512 | 0.9211 | ****** | CT | 2 |  |  | 0.1031167 | 4.840333 | 10.016 | 0.9212667 |  |  | 0.1057754 | 4.003155 | 10.8548 | 0.0002081666
CT | F | G1 | 1 | 2 | 4 | 0.07929 | 0.02244 | 3.973 | 1.338 | 1.172 | 1.262 | ****** | CT | F | G2 | 1 | 2 | 4 | 0.07933 | 0.2907 | 3.987 | 8.55 | 21.38 | 1.263 | ****** | CT | F | G3 | 1 | 2 | 4 | 0.07928 | 0.09409 | 3.957 | 3.696 | 6.476 | 1.262 | ****** | CT | 2 |  |  | 0.1357433 | 4.528 | 9.676 | 1.262333 |  |  | 0.138896 | 3.677282 | 10.47716 | 0.0005773503
CT | F | G1 | 1 | 2 | 5 | 0.1087 | 0.02816 | 3.975 | 1.258 | 1.034 | 1.73 | ****** | CT | F | G2 | 1 | 2 | 5 | 0.1087 | 0.3837 | 3.979 | 8.1 | 20.64 | 1.73 | ****** | CT | F | G3 | 1 | 2 | 5 | 0.1087 | 0.1276 | 3.96 | 3.622 | 6.427 | 1.73 | ****** | CT | 2 |  |  | 0.17982 | 4.326667 | 9.367 | 1.73 |  |  | 0.1834322 | 3.475005 | 10.12825 | 2.71948e-16
CT | F | G1 | 1 | 2 | 6 | 0.149 | 0.03555 | 3.975 | 1.188 | 0.9145 | 2.371 | ****** | CT | F | G2 | 1 | 2 | 6 | 0.149 | 0.5107 | 3.986 | 7.817 | 20.07 | 2.371 | ****** | CT | F | G3 | 1 | 2 | 6 | 0.149 | 0.173 | 3.962 | 3.574 | 6.365 | 2.371 | ****** | CT | 2 |  |  | 0.23975 | 4.193 | 9.1165 | 2.371 |  |  | 0.2445068 | 3.357571 | 9.869719 | 0
CT | F | G1 | 1 | 2 | 7 | 0.2042 | 0.04501 | 3.978 | 1.125 | 0.8083 | 3.25 | ****** | CT | F | G2 | 1 | 2 | 7 | 0.2042 | 0.6814 | 3.984 | 7.655 | 19.52 | 3.251 | ****** | CT | F | G3 | 1 | 2 | 7 | 0.2042 | 0.2341 | 3.963 | 3.538 | 6.273 | 3.25 | ****** | CT | 2 |  |  | 0.32017 | 4.106 | 8.8671 | 3.250333 |  |  | 0.326809 | 3.301847 | 9.621795 | 0.0005773503
CT | F | G1 | 1 | 2 | 8 | 0.2799 | 0.05685 | 3.98 | 1.063 | 0.706 | 4.455 | ****** | CT | F | G2 | 1 | 2 | 8 | 0.28 | 0.9041 | 3.984 | 7.539 | 18.84 | 4.456 | ****** | CT | F | G3 | 1 | 2 | 8 | 0.2799 | 0.3147 | 3.966 | 3.51 | 6.131 | 4.455 | ****** | CT | 2 |  |  | 0.4252167 | 4.037333 | 8.559 | 4.455333 |  |  | 0.4343024 | 3.270047 | 9.307625 | 0.0005773503
CT | F | G1 | 1 | 2 | 9 | 0.3837 | 0.07167 | 3.984 | 1.001 | 0.6125 | 6.108 | ****** | CT | F | G2 | 1 | 2 | 9 | 0.3838 | 1.186 | 3.985 | 7.418 | 17.95 | 6.108 | ****** | CT | F | G3 | 1 | 2 | 9 | 0.3837 | 0.4198 | 3.969 | 3.483 | 5.926 | 6.107 | ****** | CT | 2 |  |  | 0.5591567 | 3.967333 | 8.162833 | 6.107667 |  |  | 0.570086 | 3.235801 | 8.882556 | 0.0005773503
CT | F | G1 | 1 | 2 | 10 | 0.5261 | 0.09071 | 3.985 | 0.9428 | 0.5337 | 8.372 | ****** | CT | F | G2 | 1 | 2 | 10 | 0.5261 | 1.544 | 3.984 | 7.332 | 16.93 | 8.373 | ****** | CT | F | G3 | 1 | 2 | 10 | 0.526 | 0.5543 | 3.97 | 3.453 | 5.65 | 8.371 | ****** | CT | 2 |  |  | 0.72967 | 3.909267 | 7.704567 | 8.372 |  |  | 0.7423469 | 3.218944 | 8.389016 | 0.001
CT | F | G1 | 1 | 2 | 11 | 0.7211 | 0.1151 | 3.985 | 0.889 | 0.4645 | 11.48 | ****** | CT | F | G2 | 1 | 2 | 11 | 0.7211 | 1.993 | 3.987 | 7.244 | 15.78 | 11.48 | ****** | CT | F | G3 | 1 | 2 | 11 | 0.721 | 0.7248 | 3.971 | 3.425 | 5.307 | 11.48 | ****** | CT | 2 |  |  | 0.9443 | 3.852667 | 7.183833 | 11.48 |  |  | 0.9579991 | 3.199012 | 7.828347 | 2.175584e-15
CT | F | G1 | 1 | 2 | 12 | 0.9886 | 0.1471 | 3.985 | 0.8413 | 0.4079 | 15.73 | ****** | CT | F | G2 | 1 | 2 | 12 | 0.9885 | 2.556 | 3.987 | 7.159 | 14.58 | 15.73 | ****** | CT | F | G3 | 1 | 2 | 12 | 0.9884 | 0.9401 | 3.975 | 3.39 | 4.921 | 15.73 | ****** | CT | 2 |  |  | 1.2144 | 3.796767 | 6.6363 | 15.73 |  |  | 1.227652 | 3.178432 | 7.240083 | 2.175584e-15
CT | F | G1 | 1 | 2 | 13 | 1.355 | 0.1902 | 3.986 | 0.8019 | 0.3665 | 21.57 | ****** | CT | F | G2 | 1 | 2 | 13 | 1.355 | 3.268 | 3.985 | 7.081 | 13.4 | 21.57 | ****** | CT | F | G3 | 1 | 2 | 13 | 1.355 | 1.215 | 3.977 | 3.358 | 4.524 | 21.56 | ****** | CT | 2 |  |  | 1.557733 | 3.746967 | 6.096833 | 21.56667 |  |  | 1.567263 | 3.15757 | 6.657581 | 0.005773503
CT | F | G1 | 1 | 2 | 14 | 1.858 | 0.2507 | 3.985 | 0.776 | 0.3416 | 29.57 | ****** | CT | F | G2 | 1 | 2 | 14 | 1.857 | 4.187 | 3.986 | 7.033 | 12.3 | 29.56 | ****** | CT | F | G3 | 1 | 2 | 14 | 1.857 | 1.574 | 3.976 | 3.337 | 4.149 | 29.56 | ****** | CT | 2 |  |  | 2.0039 | 3.715333 | 5.596867 | 29.56333 |  |  | 2.003054 | 3.14561 | 6.109261 | 0.005773503
CT | F | G1 | 1 | 2 | 15 | 2.546 | 0.3415 | 3.986 | 0.7735 | 0.3341 | 40.53 | ****** | CT | F | G2 | 1 | 2 | 15 | 2.546 | 5.404 | 3.986 | 7.049 | 11.32 | 40.52 | ****** | CT | F | G3 | 1 | 2 | 15 | 2.546 | 2.059 | 3.979 | 3.345 | 3.825 | 40.52 | ****** | CT | 2 |  |  | 2.6015 | 3.7225 | 5.1597 | 40.52333 |  |  | 2.574482 | 3.154735 | 5.613249 | 0.005773503
CT | F | G1 | 1 | 2 | 16 | 3.491 | 0.4914 | 3.989 | 0.8093 | 0.3567 | 55.56 | ****** | CT | F | G2 | 1 | 2 | 16 | 3.49 | 7.066 | 3.989 | 7.169 | 10.51 | 55.54 | ****** | CT | F | G3 | 1 | 2 | 16 | 3.49 | 2.74 | 3.981 | 3.408 | 3.568 | 55.54 | ****** | CT | 2 |  |  | 3.432467 | 3.795433 | 4.811567 | 55.54667 |  |  | 3.341553 | 3.197503 | 5.189626 | 0.01154701
CT | F | G1 | 1 | 2 | 17 | 4.785 | 0.7551 | 3.988 | 0.904 | 0.4072 | 76.16 | ****** | CT | F | G2 | 1 | 2 | 17 | 4.784 | 9.406 | 3.988 | 7.449 | 9.855 | 76.14 | ****** | CT | F | G3 | 1 | 2 | 17 | 4.783 | 3.728 | 3.982 | 3.55 | 3.373 | 76.13 | ****** | CT | 2 |  |  | 4.6297 | 3.967667 | 4.545067 | 76.14333 |  |  | 4.395374 | 3.292429 | 4.831722 | 0.01527525
CT | F | G1 | 1 | 2 | 18 | 6.56 | 1.225 | 3.989 | 1.071 | 0.4792 | 104.4 | ****** | CT | F | G2 | 1 | 2 | 18 | 6.558 | 12.75 | 3.986 | 7.922 | 9.301 | 104.4 | ****** | CT | F | G3 | 1 | 2 | 18 | 6.557 | 5.184 | 3.983 | 3.783 | 3.219 | 104.4 | ****** | CT | 2 |  |  | 6.386333 | 4.258667 | 4.333067 | 104.4 |  |  | 5.855819 | 3.45018 | 4.515185 | 1.740467e-14
CT | F | G1 | 1 | 2 | 19 | 8.993 | 1.989 | 3.99 | 1.283 | 0.5355 | 143.1 | ****** | CT | F | G2 | 1 | 2 | 19 | 8.99 | 17.47 | 3.989 | 8.551 | 8.72 | 143.1 | ****** | CT | F | G3 | 1 | 2 | 19 | 8.989 | 7.304 | 3.984 | 4.089 | 3.056 | 143.1 | ****** | CT | 2 |  |  | 8.921 | 4.641 | 4.103833 | 143.1 |  |  | 7.866153 | 3.665308 | 4.191656 | 0
CT | F | G1 | 1 | 2 | 20 | 12.33 | 3.08 | 3.991 | 1.473 | 0.542 | 196.2 | ****** | CT | F | G2 | 1 | 2 | 20 | 12.32 | 23.97 | 3.988 | 9.193 | 8.055 | 196.1 | ****** | CT | F | G3 | 1 | 2 | 20 | 12.32 | 10.26 | 3.985 | 4.404 | 2.819 | 196.1 | ****** | CT | 2 |  |  | 12.43667 | 5.023333 | 3.805333 | 196.1333 |  |  | 10.61374 | 3.897086 | 3.852393 | 0.05773503
CT | F | G1 | 2 | 2 | 1 | 0.03143 | 0.007454 | 3.999 | 1.281 | 0.7608 | 0.5002 | ****** | CT | F | G2 | 2 | 2 | 1 | 0.0314 | 0.06291 | 3.99 | 12.13 | 3.363 | 0.4997 | ****** | CT | F | G3 | 2 | 2 | 1 | 0.03142 | 0.02662 | 3.993 | 4.089 | 3.41 | 0.5001 | ****** | CT | 2 |  |  | 0.032328 | 5.833333 | 2.511267 | 0.5 |  |  | 0.02816519 | 5.630917 | 1.516131 | 0.0002645751
CT | F | G1 | 2 | 2 | 2 | 0.04248 | 0.01039 | 3.998 | 1.227 | 0.9248 | 0.6762 | ****** | CT | F | G2 | 2 | 2 | 2 | 0.04247 | 0.133 | 3.992 | 8.755 | 17.63 | 0.6759 | ****** | CT | F | G3 | 2 | 2 | 2 | 0.04247 | 0.04444 | 3.997 | 3.628 | 5.482 | 0.676 | ****** | CT | 2 |  |  | 0.06261 | 4.536667 | 8.012267 | 0.6760333 |  |  | 0.0632923 | 3.845381 | 8.635254 | 0.0001527525
CT | F | G1 | 2 | 2 | 3 | 0.05788 | 0.01254 | 3.997 | 1.096 | 0.8064 | 0.9212 | ****** | CT | F | G2 | 2 | 2 | 3 | 0.0579 | 0.1828 | 3.993 | 7.739 | 18.27 | 0.9215 | ****** | CT | F | G3 | 2 | 2 | 3 | 0.05788 | 0.06083 | 3.997 | 3.478 | 5.613 | 0.9211 | ****** | CT | 2 |  |  | 0.08539 | 4.104333 | 8.2298 | 0.9212667 |  |  | 0.08774686 | 3.365499 | 9.02109 | 0.0002081666
CT | F | G1 | 2 | 2 | 4 | 0.07928 | 0.01558 | 4 | 1.01 | 0.7094 | 1.262 | ****** | CT | F | G2 | 2 | 2 | 4 | 0.07932 | 0.2422 | 3.99 | 7.276 | 17.75 | 1.262 | ****** | CT | F | G3 | 2 | 2 | 4 | 0.07928 | 0.08176 | 3.996 | 3.338 | 5.554 | 1.262 | ****** | CT | 2 |  |  | 0.11318 | 3.874667 | 8.004467 | 1.262 |  |  | 0.1165314 | 3.167285 | 8.780609 | 0
CT | F | G1 | 2 | 2 | 5 | 0.1087 | 0.01971 | 3.998 | 0.9475 | 0.6335 | 1.73 | ****** | CT | F | G2 | 2 | 2 | 5 | 0.1087 | 0.3236 | 3.991 | 7.015 | 17.34 | 1.73 | ****** | CT | F | G3 | 2 | 2 | 5 | 0.1087 | 0.111 | 3.996 | 3.27 | 5.521 | 1.729 | ****** | CT | 2 |  |  | 0.1514367 | 3.744167 | 7.8315 | 1.729667 |  |  | 0.1559283 | 3.061415 | 8.589563 | 0.0005773503
CT | F | G1 | 2 | 2 | 6 | 0.149 | 0.02506 | 3.997 | 0.8972 | 0.5586 | 2.371 | ****** | CT | F | G2 | 2 | 2 | 6 | 0.149 | 0.4341 | 3.994 | 6.847 | 16.98 | 2.371 | ****** | CT | F | G3 | 2 | 2 | 6 | 0.1489 | 0.1502 | 3.997 | 3.213 | 5.463 | 2.371 | ****** | CT | 2 |  |  | 0.20312 | 3.6524 | 7.6672 | 2.371 |  |  | 0.209592 | 2.999139 | 8.429678 | 0
CT | F | G1 | 2 | 2 | 7 | 0.2042 | 0.03202 | 3.997 | 0.8501 | 0.4981 | 3.25 | ****** | CT | F | G2 | 2 | 2 | 7 | 0.2042 | 0.5791 | 3.991 | 6.689 | 16.51 | 3.25 | ****** | CT | F | G3 | 2 | 2 | 7 | 0.2042 | 0.2035 | 3.996 | 3.188 | 5.39 | 3.25 | ****** | CT | 2 |  |  | 0.27154 | 3.5757 | 7.466033 | 3.25 |  |  | 0.2798146 | 2.938694 | 8.205344 | 0
CT | F | G1 | 2 | 2 | 8 | 0.2799 | 0.04093 | 3.998 | 0.8063 | 0.4401 | 4.455 | ****** | CT | F | G2 | 2 | 2 | 8 | 0.28 | 0.7682 | 3.993 | 6.573 | 15.94 | 4.456 | ****** | CT | F | G3 | 2 | 2 | 8 | 0.2799 | 0.274 | 3.997 | 3.172 | 5.27 | 4.455 | ****** | CT | 2 |  |  | 0.3610433 | 3.5171 | 7.2167 | 4.455333 |  |  | 0.3713662 | 2.898798 | 7.931201 | 0.0005773503
CT | F | G1 | 2 | 2 | 9 | 0.3837 | 0.05232 | 3.997 | 0.7654 | 0.3847 | 6.107 | ****** | CT | F | G2 | 2 | 2 | 9 | 0.3838 | 1.012 | 3.994 | 6.498 | 15.24 | 6.108 | ****** | CT | F | G3 | 2 | 2 | 9 | 0.3837 | 0.3662 | 3.996 | 3.148 | 5.104 | 6.107 | ****** | CT | 2 |  |  | 0.47684 | 3.470467 | 6.909567 | 6.107333 |  |  | 0.4893131 | 2.879872 | 7.590457 | 0.0005773503
CT | F | G1 | 2 | 2 | 10 | 0.5261 | 0.0671 | 3.998 | 0.7272 | 0.3369 | 8.372 | ****** | CT | F | G2 | 2 | 2 | 10 | 0.5261 | 1.32 | 3.991 | 6.425 | 14.4 | 8.373 | ****** | CT | F | G3 | 2 | 2 | 10 | 0.526 | 0.4845 | 3.996 | 3.112 | 4.879 | 8.371 | ****** | CT | 2 |  |  | 0.6238667 | 3.4214 | 6.538633 | 8.372 |  |  | 0.6379709 | 2.861473 | 7.176941 | 0.001
CT | F | G1 | 2 | 2 | 11 | 0.7211 | 0.08656 | 3.998 | 0.6919 | 0.3 | 11.48 | ****** | CT | F | G2 | 2 | 2 | 11 | 0.7211 | 1.707 | 3.993 | 6.356 | 13.45 | 11.48 | ****** | CT | F | G3 | 2 | 2 | 11 | 0.721 | 0.6348 | 3.997 | 3.087 | 4.591 | 11.48 | ****** | CT | 2 |  |  | 0.8094533 | 3.3783 | 6.113667 | 11.48 |  |  | 0.8242174 | 2.843264 | 6.705931 | 2.175584e-15
CT | F | G1 | 2 | 2 | 12 | 0.9886 | 0.1123 | 3.999 | 0.6615 | 0.2688 | 15.73 | ****** | CT | F | G2 | 2 | 2 | 12 | 0.9885 | 2.192 | 3.993 | 6.285 | 12.43 | 15.73 | ****** | CT | F | G3 | 2 | 2 | 12 | 0.9884 | 0.8242 | 3.997 | 3.054 | 4.257 | 15.73 | ****** | CT | 2 |  |  | 1.042833 | 3.3335 | 5.651933 | 15.73 |  |  | 1.056948 | 2.82215 | 6.199442 | 2.175584e-15
CT | F | G1 | 2 | 2 | 13 | 1.355 | 0.1473 | 3.998 | 0.6369 | 0.2461 | 21.57 | ****** | CT | F | G2 | 2 | 2 | 13 | 1.355 | 2.807 | 3.994 | 6.225 | 11.43 | 21.57 | ****** | CT | F | G3 | 2 | 2 | 13 | 1.355 | 1.065 | 3.998 | 3.021 | 3.908 | 21.56 | ****** | CT | 2 |  |  | 1.339767 | 3.2943 | 5.1947 | 21.56667 |  |  | 1.350971 | 2.804057 | 5.701895 | 0.005773503
CT | F | G1 | 2 | 2 | 14 | 1.858 | 0.1963 | 3.998 | 0.6213 | 0.2341 | 29.57 | ****** | CT | F | G2 | 2 | 2 | 14 | 1.857 | 3.602 | 3.994 | 6.188 | 10.5 | 29.56 | ****** | CT | F | G3 | 2 | 2 | 14 | 1.857 | 1.379 | 3.999 | 2.998 | 3.576 | 29.56 | ****** | CT | 2 |  |  | 1.725767 | 3.2691 | 4.770033 | 29.56333 |  |  | 1.729128 | 2.793234 | 5.236073 | 0.005773503
CT | F | G1 | 2 | 2 | 15 | 2.547 | 0.2692 | 4 | 0.6212 | 0.2347 | 40.53 | ****** | CT | F | G2 | 2 | 2 | 15 | 2.546 | 4.657 | 3.993 | 6.207 | 9.674 | 40.52 | ****** | CT | F | G3 | 2 | 2 | 15 | 2.546 | 1.803 | 3.997 | 2.999 | 3.286 | 40.52 | ****** | CT | 2 |  |  | 2.243067 | 3.275733 | 4.398233 | 40.52333 |  |  | 2.226756 | 2.803164 | 4.816938 | 0.005773503
CT | F | G1 | 2 | 2 | 16 | 3.491 | 0.3863 | 3.999 | 0.648 | 0.2522 | 55.56 | ****** | CT | F | G2 | 2 | 2 | 16 | 3.49 | 6.107 | 3.996 | 6.325 | 8.993 | 55.54 | ****** | CT | F | G3 | 2 | 2 | 16 | 3.49 | 2.395 | 3.999 | 3.045 | 3.053 | 55.54 | ****** | CT | 2 |  |  | 2.962767 | 3.339333 | 4.0994 | 55.54667 |  |  | 2.902304 | 2.849922 | 4.463363 | 0.01154701
CT | F | G1 | 2 | 2 | 17 | 4.785 | 0.5933 | 4 | 0.7216 | 0.2937 | 76.16 | ****** | CT | F | G2 | 2 | 2 | 17 | 4.784 | 8.158 | 3.996 | 6.583 | 8.454 | 76.14 | ****** | CT | F | G3 | 2 | 2 | 17 | 4.783 | 3.251 | 3.998 | 3.159 | 2.874 | 76.13 | ****** | CT | 2 |  |  | 4.000767 | 3.487867 | 3.8739 | 76.14333 |  |  | 3.83768 | 2.944506 | 4.171028 | 0.01527525
CT | F | G1 | 2 | 2 | 18 | 6.56 | 0.9721 | 3.998 | 0.8597 | 0.3574 | 104.4 | ****** | CT | F | G2 | 2 | 2 | 18 | 6.558 | 11.12 | 3.996 | 7.021 | 8.013 | 104.4 | ****** | CT | F | G3 | 2 | 2 | 18 | 6.557 | 4.51 | 4 | 3.349 | 2.732 | 104.4 | ****** | CT | 2 |  |  | 5.534033 | 3.743233 | 3.7008 | 104.4 |  |  | 5.150869 | 3.099511 | 3.918671 | 1.740467e-14
CT | F | G1 | 2 | 2 | 19 | 8.993 | 1.611 | 3.998 | 1.046 | 0.4171 | 143.1 | ****** | CT | F | G2 | 2 | 2 | 19 | 8.99 | 15.34 | 3.995 | 7.608 | 7.557 | 143.1 | ****** | CT | F | G3 | 2 | 2 | 19 | 8.989 | 6.35 | 3.999 | 3.606 | 2.588 | 143.1 | ****** | CT | 2 |  |  | 7.767 | 4.086667 | 3.5207 | 143.1 |  |  | 6.973326 | 3.307301 | 3.66019 | 0
CT | F | G1 | 2 | 2 | 20 | 12.33 | 2.546 | 3.998 | 1.222 | 0.4355 | 196.2 | ****** | CT | F | G2 | 2 | 2 | 20 | 12.32 | 21.16 | 3.995 | 8.214 | 6.997 | 196.1 | ****** | CT | F | G3 | 2 | 2 | 20 | 12.32 | 8.926 | 4 | 3.875 | 2.388 | 196.1 | ****** | CT | 2 |  |  | 10.87733 | 4.437 | 3.2735 | 196.1333 |  |  | 9.459177 | 3.529717 | 3.369184 | 0.05773503
CT | F | G1 | 3 | 2 | 1 | 0.03143 | 0.006793 | 3.997 | 0.9927 | 0.927 | 0.5002 | ****** | CT | F | G2 | 3 | 2 | 1 | 0.0314 | 0.05767 | 3.99 | 10.92 | 3.725 | 0.4998 | ****** | CT | F | G3 | 3 | 2 | 1 | 0.03142 | 0.02405 | 4.001 | 3.776 | 2.979 | 0.5001 | ****** | CT | 2 |  |  | 0.02950433 | 5.229567 | 2.543667 | 0.5000333 |  |  | 0.02587334 | 5.120787 | 1.448909 | 0.0002081666
CT | F | G1 | 3 | 2 | 2 | 0.04248 | 0.009432 | 3.999 | 0.9949 | 0.9778 | 0.6762 | ****** | CT | F | G2 | 3 | 2 | 2 | 0.04247 | 0.1187 | 3.993 | 8.006 | 15.63 | 0.6759 | ****** | CT | F | G3 | 3 | 2 | 2 | 0.04248 | 0.0411 | 4 | 3.447 | 5.008 | 0.676 | ****** | CT | 2 |  |  | 0.05641067 | 4.1493 | 7.205267 | 0.6760333 |  |  | 0.05621998 | 3.557921 | 7.569196 | 0.0001527525
CT | F | G1 | 3 | 2 | 3 | 0.05788 | 0.01115 | 3.999 | 0.9012 | 0.8074 | 0.9212 | ****** | CT | F | G2 | 3 | 2 | 3 | 0.0579 | 0.1618 | 3.992 | 7.075 | 16.07 | 0.9214 | ****** | CT | F | G3 | 3 | 2 | 3 | 0.05787 | 0.05588 | 4 | 3.259 | 5.117 | 0.9211 | ****** | CT | 2 |  |  | 0.07627667 | 3.745067 | 7.331467 | 0.9212333 |  |  | 0.07736843 | 3.115469 | 7.868585 | 0.0001527525
CT | F | G1 | 3 | 2 | 4 | 0.07928 | 0.0134 | 3.999 | 0.8499 | 0.6372 | 1.262 | ****** | CT | F | G2 | 3 | 2 | 4 | 0.07932 | 0.2135 | 3.993 | 6.611 | 15.56 | 1.262 | ****** | CT | F | G3 | 3 | 2 | 4 | 0.07928 | 0.07553 | 4 | 3.159 | 5.085 | 1.262 | ****** | CT | 2 |  |  | 0.10081 | 3.539967 | 7.094067 | 1.262 |  |  | 0.1024173 | 2.899383 | 7.661576 | 0
CT | F | G1 | 3 | 2 | 5 | 0.1087 | 0.0164 | 4.001 | 0.8172 | 0.4806 | 1.73 | ****** | CT | F | G2 | 3 | 2 | 5 | 0.1087 | 0.2839 | 3.991 | 6.32 | 15.14 | 1.73 | ****** | CT | F | G3 | 3 | 2 | 5 | 0.1087 | 0.1025 | 4.002 | 3.099 | 5.053 | 1.729 | ****** | CT | 2 |  |  | 0.1342667 | 3.412067 | 6.8912 | 1.729667 |  |  | 0.13655 | 2.764726 | 7.500582 | 0.0005773503
CT | F | G1 | 3 | 2 | 6 | 0.149 | 0.02074 | 3.998 | 0.7869 | 0.3822 | 2.371 | ****** | CT | F | G2 | 3 | 2 | 6 | 0.149 | 0.3794 | 3.991 | 6.12 | 14.78 | 2.371 | ****** | CT | F | G3 | 3 | 2 | 6 | 0.149 | 0.1392 | 3.999 | 3.061 | 5.012 | 2.371 | ****** | CT | 2 |  |  | 0.17978 | 3.322633 | 6.724733 | 2.371 |  |  | 0.1827411 | 2.676159 | 7.350119 | 0
CT | F | G1 | 3 | 2 | 7 | 0.2042 | 0.0269 | 3.999 | 0.7486 | 0.3528 | 3.25 | ****** | CT | F | G2 | 3 | 2 | 7 | 0.2042 | 0.5077 | 3.993 | 5.999 | 14.42 | 3.25 | ****** | CT | F | G3 | 3 | 2 | 7 | 0.2042 | 0.1888 | 3.999 | 3.042 | 4.948 | 3.25 | ****** | CT | 2 |  |  | 0.2411333 | 3.2632 | 6.5736 | 3.25 |  |  | 0.2446349 | 2.63218 | 7.173107 | 0
CT | F | G1 | 3 | 2 | 8 | 0.2799 | 0.03506 | 4 | 0.7134 | 0.3322 | 4.455 | ****** | CT | F | G2 | 3 | 2 | 8 | 0.2799 | 0.6757 | 3.996 | 5.913 | 13.96 | 4.456 | ****** | CT | F | G3 | 3 | 2 | 8 | 0.2799 | 0.2542 | 4.001 | 2.999 | 4.856 | 4.455 | ****** | CT | 2 |  |  | 0.3216533 | 3.208467 | 6.382733 | 4.455333 |  |  | 0.3256031 | 2.606121 | 6.940996 | 0.0005773503
CT | F | G1 | 3 | 2 | 9 | 0.3837 | 0.04522 | 4.002 | 0.6873 | 0.2754 | 6.108 | ****** | CT | F | G2 | 3 | 2 | 9 | 0.3838 | 0.8909 | 3.995 | 5.836 | 13.37 | 6.108 | ****** | CT | F | G3 | 3 | 2 | 9 | 0.3837 | 0.3402 | 4.001 | 2.976 | 4.71 | 6.106 | ****** | CT | 2 |  |  | 0.42544 | 3.166433 | 6.118467 | 6.107333 |  |  | 0.4292354 | 2.579627 | 6.659953 | 0.001154701
CT | F | G1 | 3 | 2 | 10 | 0.526 | 0.05909 | 4.002 | 0.6591 | 0.2524 | 8.372 | ****** | CT | F | G2 | 3 | 2 | 10 | 0.5261 | 1.164 | 3.995 | 5.778 | 12.65 | 8.372 | ****** | CT | F | G3 | 3 | 2 | 10 | 0.526 | 0.4509 | 4 | 2.951 | 4.506 | 8.371 | ****** | CT | 2 |  |  | 0.5579967 | 3.129367 | 5.8028 | 8.371667 |  |  | 0.5601864 | 2.564107 | 6.299713 | 0.0005773503
CT | F | G1 | 3 | 2 | 11 | 0.7211 | 0.0773 | 4 | 0.6341 | 0.2271 | 11.48 | ****** | CT | F | G2 | 3 | 2 | 11 | 0.7211 | 1.507 | 3.997 | 5.72 | 11.82 | 11.48 | ****** | CT | F | G3 | 3 | 2 | 11 | 0.721 | 0.5911 | 4 | 2.926 | 4.239 | 11.48 | ****** | CT | 2 |  |  | 0.7251333 | 3.093367 | 5.4287 | 11.48 |  |  | 0.7242128 | 2.547077 | 5.887306 | 2.175584e-15
CT | F | G1 | 3 | 2 | 12 | 0.9886 | 0.1016 | 4 | 0.6115 | 0.2084 | 15.73 | ****** | CT | F | G2 | 3 | 2 | 12 | 0.9885 | 1.939 | 3.996 | 5.666 | 10.94 | 15.73 | ****** | CT | F | G3 | 3 | 2 | 12 | 0.9884 | 0.7683 | 4.001 | 2.895 | 3.934 | 15.73 | ****** | CT | 2 |  |  | 0.9363 | 3.0575 | 5.027467 | 15.73 |  |  | 0.9301493 | 2.531165 | 5.448721 | 2.175584e-15
CT | F | G1 | 3 | 2 | 13 | 1.355 | 0.1344 | 4 | 0.5931 | 0.1915 | 21.57 | ****** | CT | F | G2 | 3 | 2 | 13 | 1.355 | 2.486 | 3.993 | 5.616 | 10.06 | 21.57 | ****** | CT | F | G3 | 3 | 2 | 13 | 1.355 | 0.9936 | 4.003 | 2.862 | 3.611 | 21.56 | ****** | CT | 2 |  |  | 1.204667 | 3.0237 | 4.620833 | 21.56667 |  |  | 1.189923 | 2.515351 | 5.011152 | 0.005773503
CT | F | G1 | 3 | 2 | 14 | 1.858 | 0.1801 | 4 | 0.5812 | 0.1828 | 29.57 | ****** | CT | F | G2 | 3 | 2 | 14 | 1.857 | 3.192 | 3.997 | 5.59 | 9.24 | 29.56 | ****** | CT | F | G3 | 3 | 2 | 14 | 1.857 | 1.287 | 4 | 2.838 | 3.301 | 29.56 | ****** | CT | 2 |  |  | 1.553033 | 3.003067 | 4.241267 | 29.56333 |  |  | 1.523472 | 2.508477 | 4.601227 | 0.005773503
CT | F | G1 | 3 | 2 | 15 | 2.547 | 0.2472 | 4.002 | 0.5809 | 0.1857 | 40.53 | ****** | CT | F | G2 | 3 | 2 | 15 | 2.546 | 4.133 | 3.996 | 5.613 | 8.516 | 40.52 | ****** | CT | F | G3 | 3 | 2 | 15 | 2.546 | 1.681 | 4 | 2.835 | 3.029 | 40.52 | ****** | CT | 2 |  |  | 2.0204 | 3.009633 | 3.910233 | 40.52333 |  |  | 1.965008 | 2.520591 | 4.23449 | 0.005773503
CT | F | G1 | 3 | 2 | 16 | 3.491 | 0.3527 | 4.002 | 0.6023 | 0.2003 | 55.56 | ****** | CT | F | G2 | 3 | 2 | 16 | 3.49 | 5.426 | 3.998 | 5.724 | 7.917 | 55.54 | ****** | CT | F | G3 | 3 | 2 | 16 | 3.49 | 2.232 | 4.002 | 2.873 | 2.809 | 55.54 | ****** | CT | 2 |  |  | 2.670233 | 3.066433 | 3.6421 | 55.54667 |  |  | 2.564884 | 2.566323 | 3.925227 | 0.01154701
CT | F | G1 | 3 | 2 | 17 | 4.786 | 0.5369 | 4.001 | 0.664 | 0.2368 | 76.16 | ****** | CT | F | G2 | 3 | 2 | 17 | 4.784 | 7.269 | 3.994 | 5.968 | 7.452 | 76.14 | ****** | CT | F | G3 | 3 | 2 | 17 | 4.783 | 3.025 | 4 | 2.973 | 2.637 | 76.13 | ****** | CT | 2 |  |  | 3.6103 | 3.201667 | 3.441933 | 76.14333 |  |  | 3.404001 | 2.659383 | 3.674332 | 0.01527525
CT | F | G1 | 3 | 2 | 18 | 6.56 | 0.8737 | 3.999 | 0.784 | 0.2925 | 104.4 | ****** | CT | F | G2 | 3 | 2 | 18 | 6.558 | 9.947 | 3.994 | 6.377 | 7.083 | 104.4 | ****** | CT | F | G3 | 3 | 2 | 18 | 6.557 | 4.191 | 4 | 3.143 | 2.5 | 104.4 | ****** | CT | 2 |  |  | 5.0039 | 3.434667 | 3.291833 | 104.4 |  |  | 4.590947 | 2.807884 | 3.463809 | 1.740467e-14
CT | F | G1 | 3 | 2 | 19 | 8.993 | 1.451 | 3.997 | 0.9519 | 0.3482 | 143.1 | ****** | CT | F | G2 | 3 | 2 | 19 | 8.99 | 13.8 | 3.996 | 6.929 | 6.712 | 143.1 | ****** | CT | F | G3 | 3 | 2 | 19 | 8.989 | 5.89 | 4 | 3.372 | 2.361 | 143.1 | ****** | CT | 2 |  |  | 7.047 | 3.750967 | 3.1404 | 143.1 |  |  | 6.255273 | 3.006517 | 3.252704 | 0
CT | F | G1 | 3 | 2 | 20 | 12.33 | 2.311 | 4.001 | 1.117 | 0.3725 | 196.2 | ****** | CT | F | G2 | 3 | 2 | 20 | 12.32 | 19.13 | 3.997 | 7.506 | 6.233 | 196.1 | ****** | CT | F | G3 | 3 | 2 | 20 | 12.32 | 8.27 | 4.001 | 3.613 | 2.175 | 196.1 | ****** | CT | 2 |  |  | 9.903667 | 4.078667 | 2.926833 | 196.1333 |  |  | 8.527681 | 3.219855 | 3.001717 | 0.05773503
CU | F | G1 | 1 | 1 | 1 | 0.9995 | 21.78 | 3.978 | ****** | ****** | 150.6 | 21.79 | CU | F | G2 | 1 | 1 | 1 | 1 | 8.313 | 3.951 | ****** | ****** | 150.1 | 8.313 | CU | F | G3 | 1 | 1 | 1 | 0.9997 | 4.785 | 3.93 | ****** | ****** | 150 | 4.786 | CU | 1 | 0.9997333 | 11.62967 |  |  |  |  | 0.0002516611 | 8.974086
CU | F | G1 | 1 | 1 | 2 | 1.37 | 23.95 | 3.976 | ****** | ****** | 405.4 | 17.48 | CU | F | G2 | 1 | 1 | 2 | 1.37 | 9.619 | 3.951 | ****** | ****** | 404.8 | 7.02 | CU | F | G3 | 1 | 1 | 2 | 1.37 | 5.548 | 3.932 | ****** | ****** | 404.7 | 4.049 | CU | 1 | 1.37 | 9.516333 |  |  |  |  | 0 | 7.054906
CU | F | G1 | 1 | 1 | 3 | 1.879 | 25.98 | 3.974 | ****** | ****** | 754.7 | 13.83 | CU | F | G2 | 1 | 1 | 3 | 1.879 | 11.03 | 3.953 | ****** | ****** | 754 | 5.873 | CU | F | G3 | 1 | 1 | 3 | 1.878 | 6.425 | 3.933 | ****** | ****** | 754 | 3.42 | CU | 1 | 1.878667 | 7.707667 |  |  |  |  | 0.0005773503 | 5.442107
CU | F | G1 | 1 | 1 | 4 | 2.575 | 28.32 | 3.972 | ****** | ****** | 1233 | 11 | CU | F | G2 | 1 | 1 | 4 | 2.575 | 12.66 | 3.952 | ****** | ****** | 1233 | 4.916 | CU | F | G3 | 1 | 1 | 4 | 2.575 | 7.41 | 3.934 | ****** | ****** | 1233 | 2.878 | CU | 1 | 2.575 | 6.264667 |  |  |  |  | 0 | 4.225624
CU | F | G1 | 1 | 1 | 5 | 3.53 | 30.56 | 3.969 | ****** | ****** | 1890 | 8.658 | CU | F | G2 | 1 | 1 | 5 | 3.53 | 14.39 | 3.95 | ****** | ****** | 1889 | 4.075 | CU | F | G3 | 1 | 1 | 5 | 3.53 | 8.467 | 3.937 | ****** | ****** | 1889 | 2.399 | CU | 1 | 3.53 | 5.044 |  |  |  |  | 0 | 3.24006
CU | F | G1 | 1 | 1 | 6 | 4.839 | 33.38 | 3.971 | ****** | ****** | 2789 | 6.898 | CU | F | G2 | 1 | 1 | 6 | 4.839 | 16.33 | 3.946 | ****** | ****** | 2788 | 3.375 | CU | F | G3 | 1 | 1 | 6 | 4.839 | 9.692 | 3.939 | ****** | ****** | 2789 | 2.003 | CU | 1 | 4.839 | 4.092 |  |  |  |  | 0 | 2.525039
CU | F | G1 | 1 | 1 | 7 | 6.632 | 36.57 | 3.974 | ****** | ****** | 4022 | 5.514 | CU | F | G2 | 1 | 1 | 7 | 6.633 | 18.5 | 3.945 | ****** | ****** | 4021 | 2.789 | CU | F | G3 | 1 | 1 | 7 | 6.633 | 11.14 | 3.94 | ****** | ****** | 4022 | 1.679 | CU | 1 | 6.632667 | 3.327333 |  |  |  |  | 0.0005773503 | 1.973362
CU | F | G1 | 1 | 1 | 8 | 9.091 | 40.52 | 3.972 | ****** | ****** | 5713 | 4.457 | CU | F | G2 | 1 | 1 | 8 | 9.092 | 20.92 | 3.948 | ****** | ****** | 5712 | 2.3 | CU | F | G3 | 1 | 1 | 8 | 9.091 | 12.79 | 3.942 | ****** | ****** | 5712 | 1.406 | CU | 1 | 9.091333 | 2.721 |  |  |  |  | 0.0005773503 | 1.568465
CU | F | G1 | 1 | 1 | 9 | 12.46 | 44.64 | 3.974 | ****** | ****** | 8029 | 3.582 | CU | F | G2 | 1 | 1 | 9 | 12.46 | 23.73 | 3.95 | ****** | ****** | 8028 | 1.904 | CU | F | G3 | 1 | 1 | 9 | 12.46 | 14.72 | 3.943 | ****** | ****** | 8029 | 1.181 | CU | 1 | 12.46 | 2.222333 |  |  |  |  | 0 | 1.231748
CU | F | G1 | 1 | 1 | 10 | 17.08 | 50.08 | 3.974 | ****** | ****** | 11200 | 2.932 | CU | F | G2 | 1 | 1 | 10 | 17.08 | 27.1 | 3.946 | ****** | ****** | 11200 | 1.587 | CU | F | G3 | 1 | 1 | 10 | 17.08 | 17.05 | 3.944 | ****** | ****** | 11210 | 0.9982 | CU | 1 | 17.08 | 1.839067 |  |  |  |  | 0 | 0.991236
CU | F | G1 | 1 | 1 | 11 | 23.41 | 56.51 | 3.974 | ****** | ****** | 15560 | 2.414 | CU | F | G2 | 1 | 1 | 11 | 23.42 | 31.23 | 3.948 | ****** | ****** | 15560 | 1.334 | CU | F | G3 | 1 | 1 | 11 | 23.41 | 19.79 | 3.945 | ****** | ****** | 15560 | 0.8452 | CU | 1 | 23.41333 | 1.531067 |  |  |  |  | 0.005773503 | 0.8027514
CU | F | G1 | 1 | 1 | 12 | 32.09 | 63.55 | 3.975 | ****** | ****** | 21520 | 1.98 | CU | F | G2 | 1 | 1 | 12 | 32.1 | 36.27 | 3.951 | ****** | ****** | 21520 | 1.13 | CU | F | G3 | 1 | 1 | 12 | 32.1 | 23.15 | 3.946 | ****** | ****** | 21530 | 0.7213 | CU | 1 | 32.09667 | 1.2771 |  |  |  |  | 0.005773503 | 0.6421139
CU | F | G1 | 1 | 1 | 13 | 44 | 72.17 | 3.977 | ****** | ****** | 29700 | 1.64 | CU | F | G2 | 1 | 1 | 13 | 43.99 | 42.98 | 3.95 | ****** | ****** | 29700 | 0.9771 | CU | F | G3 | 1 | 1 | 13 | 43.99 | 27.37 | 3.947 | ****** | ****** | 29710 | 0.6221 | CU | 1 | 43.99333 | 1.079733 |  |  |  |  | 0.005773503 | 0.516653
CU | F | G1 | 1 | 1 | 14 | 60.31 | 82.79 | 3.978 | ****** | ****** | 40910 | 1.373 | CU | F | G2 | 1 | 1 | 14 | 60.3 | 51.2 | 3.952 | ****** | ****** | 40910 | 0.8491 | CU | F | G3 | 1 | 1 | 14 | 60.3 | 32.78 | 3.949 | ****** | ****** | 40920 | 0.5436 | CU | 1 | 60.30333 | 0.9219 |  |  |  |  | 0.005773503 | 0.4194651
CU | F | G1 | 1 | 1 | 15 | 82.67 | 94.31 | 3.979 | ****** | ****** | 56280 | 1.141 | CU | F | G2 | 1 | 1 | 15 | 82.66 | 60.83 | 3.952 | ****** | ****** | 56280 | 0.7359 | CU | F | G3 | 1 | 1 | 15 | 82.65 | 40.14 | 3.953 | ****** | ****** | 56290 | 0.4856 | CU | 1 | 82.66 | 0.7875 |  |  |  |  | 0.01 | 0.3307328
CU | F | G1 | 1 | 1 | 16 | 113.3 | 106.1 | 3.981 | ****** | ****** | 77350 | 0.9361 | CU | F | G2 | 1 | 1 | 16 | 113.3 | 71.19 | 3.953 | ****** | ****** | 77350 | 0.6282 | CU | F | G3 | 1 | 1 | 16 | 113.3 | 49.76 | 3.952 | ****** | ****** | 77350 | 0.4392 | CU | 1 | 113.3 | 0.6678333 |  |  |  |  | 0 | 0.2508097
CU | F | G1 | 1 | 1 | 17 | 155.4 | 117.7 | 3.986 | ****** | ****** | 106200 | 0.7579 | CU | F | G2 | 1 | 1 | 17 | 155.3 | 81.23 | 3.957 | ****** | ****** | 106200 | 0.5229 | CU | F | G3 | 1 | 1 | 17 | 155.3 | 61.36 | 3.952 | ****** | ****** | 106200 | 0.3951 | CU | 1 | 155.3333 | 0.5586333 |  |  |  |  | 0.05773503 | 0.1840207
CU | F | G1 | 1 | 1 | 18 | 213 | 129.3 | 3.99 | ****** | ****** | 145800 | 0.6072 | CU | F | G2 | 1 | 1 | 18 | 212.9 | 90.57 | 3.956 | ****** | ****** | 145800 | 0.4254 | CU | F | G3 | 1 | 1 | 18 | 212.9 | 74.24 | 3.955 | ****** | ****** | 145800 | 0.3487 | CU | 1 | 212.9333 | 0.4604333 |  |  |  |  | 0.05773503 | 0.1327632
CU | F | G1 | 1 | 1 | 19 | 291.9 | 139.6 | 3.994 | ****** | ****** | 200100 | 0.4782 | CU | F | G2 | 1 | 1 | 19 | 291.9 | 99.66 | 3.956 | ****** | ****** | 200100 | 0.3414 | CU | F | G3 | 1 | 1 | 19 | 291.8 | 87.77 | 3.956 | ****** | ****** | 200100 | 0.3008 | CU | 1 | 291.8667 | 0.3734667 |  |  |  |  | 0.05773503 | 0.09294565
CU | F | G1 | 1 | 1 | 20 | 400.1 | 150.4 | 3.994 | ****** | ****** | 274500 | 0.376 | CU | F | G2 | 1 | 1 | 20 | 400.1 | 108.9 | 3.962 | ****** | ****** | 274500 | 0.2722 | CU | F | G3 | 1 | 1 | 20 | 400.1 | 101.6 | 3.958 | ****** | ****** | 274500 | 0.2539 | CU | 1 | 400.1 | 0.3007 |  |  |  |  | 6.961869e-14 | 0.06585051
CU | F | G1 | 2 | 1 | 1 | 0.9943 | 9.211 | 4.003 | ****** | ****** | 148.3 | 9.264 | CU | F | G2 | 2 | 1 | 1 | 0.9982 | 1.515 | 4.005 | ****** | ****** | 148.7 | 1.518 | CU | F | G3 | 2 | 1 | 1 | 0.9971 | 1.929 | 3.989 | ****** | ****** | 148.6 | 1.935 | CU | 1 | 0.9965333 | 4.239 |  |  |  |  | 0.002010804 | 4.35677
CU | F | G1 | 2 | 1 | 2 | 1.368 | 13.87 | 4.002 | ****** | ****** | 402.2 | 10.13 | CU | F | G2 | 2 | 1 | 2 | 1.37 | 2.086 | 4.005 | ****** | ****** | 403.4 | 1.523 | CU | F | G3 | 2 | 1 | 2 | 1.369 | 2.915 | 3.989 | ****** | ****** | 403.1 | 2.129 | CU | 1 | 1.369 | 4.594 |  |  |  |  | 0.001 | 4.803882
CU | F | G1 | 2 | 1 | 3 | 1.878 | 15.87 | 4.002 | ****** | ****** | 751.4 | 8.45 | CU | F | G2 | 2 | 1 | 3 | 1.878 | 2.582 | 4.006 | ****** | ****** | 752.6 | 1.375 | CU | F | G3 | 2 | 1 | 3 | 1.878 | 3.611 | 3.987 | ****** | ****** | 752.3 | 1.923 | CU | 1 | 1.878 | 3.916 |  |  |  |  | 0 | 3.936108
CU | F | G1 | 2 | 1 | 4 | 2.575 | 17.49 | 4.001 | ****** | ****** | 1230 | 6.79 | CU | F | G2 | 2 | 1 | 4 | 2.575 | 3.155 | 4.004 | ****** | ****** | 1231 | 1.225 | CU | F | G3 | 2 | 1 | 4 | 2.574 | 4.373 | 3.989 | ****** | ****** | 1231 | 1.699 | CU | 1 | 2.574667 | 3.238 |  |  |  |  | 0.0005773503 | 3.085239
CU | F | G1 | 2 | 1 | 5 | 3.53 | 19.25 | 4.002 | ****** | ****** | 1886 | 5.453 | CU | F | G2 | 2 | 1 | 5 | 3.529 | 3.866 | 4.003 | ****** | ****** | 1888 | 1.095 | CU | F | G3 | 2 | 1 | 5 | 3.529 | 5.379 | 3.989 | ****** | ****** | 1887 | 1.524 | CU | 1 | 3.529333 | 2.690667 |  |  |  |  | 0.0005773503 | 2.401848
CU | F | G1 | 2 | 1 | 6 | 4.839 | 21.05 | 4.002 | ****** | ****** | 2786 | 4.349 | CU | F | G2 | 2 | 1 | 6 | 4.837 | 4.831 | 4.001 | ****** | ****** | 2787 | 0.9987 | CU | F | G3 | 2 | 1 | 6 | 4.837 | 6.647 | 3.989 | ****** | ****** | 2787 | 1.374 | CU | 1 | 4.837667 | 2.240567 |  |  |  |  | 0.001154701 | 1.835574
CU | F | G1 | 2 | 1 | 7 | 6.633 | 23.01 | 4.005 | ****** | ****** | 4019 | 3.47 | CU | F | G2 | 2 | 1 | 7 | 6.631 | 6.118 | 4.005 | ****** | ****** | 4020 | 0.9227 | CU | F | G3 | 2 | 1 | 7 | 6.63 | 8.224 | 3.991 | ****** | ****** | 4019 | 1.24 | CU | 1 | 6.631333 | 1.877567 |  |  |  |  | 0.001527525 | 1.388183
CU | F | G1 | 2 | 1 | 8 | 9.091 | 25.26 | 4.005 | ****** | ****** | 5710 | 2.779 | CU | F | G2 | 2 | 1 | 8 | 9.089 | 7.796 | 4.004 | ****** | ****** | 5710 | 0.8578 | CU | F | G3 | 2 | 1 | 8 | 9.089 | 10.11 | 3.99 | ****** | ****** | 5709 | 1.113 | CU | 1 | 9.089667 | 1.583267 |  |  |  |  | 0.001154701 | 1.043367
CU | F | G1 | 2 | 1 | 9 | 12.46 | 27.84 | 4.008 | ****** | ****** | 8027 | 2.234 | CU | F | G2 | 2 | 1 | 9 | 12.46 | 9.905 | 4.003 | ****** | ****** | 8027 | 0.795 | CU | F | G3 | 2 | 1 | 9 | 12.46 | 12.25 | 3.989 | ****** | ****** | 8026 | 0.9833 | CU | 1 | 12.46 | 1.337433 |  |  |  |  | 0 | 0.7821369
CU | F | G1 | 2 | 1 | 10 | 17.08 | 30.86 | 4.009 | ****** | ****** | 11200 | 1.806 | CU | F | G2 | 2 | 1 | 10 | 17.08 | 12.41 | 4.004 | ****** | ****** | 11200 | 0.7265 | CU | F | G3 | 2 | 1 | 10 | 17.08 | 14.7 | 3.993 | ****** | ****** | 11200 | 0.8604 | CU | 1 | 17.08 | 1.130967 |  |  |  |  | 0 | 0.5884172
CU | F | G1 | 2 | 1 | 11 | 23.41 | 34.33 | 4.01 | ****** | ****** | 15560 | 1.466 | CU | F | G2 | 2 | 1 | 11 | 23.41 | 15.29 | 4.005 | ****** | ****** | 15560 | 0.653 | CU | F | G3 | 2 | 1 | 11 | 23.41 | 17.48 | 3.99 | ****** | ****** | 15560 | 0.7467 | CU | 1 | 23.41 | 0.9552333 |  |  |  |  | 0 | 0.444811
CU | F | G1 | 2 | 1 | 12 | 32.09 | 38.48 | 4.011 | ****** | ****** | 21520 | 1.199 | CU | F | G2 | 2 | 1 | 12 | 32.09 | 18.56 | 4.004 | ****** | ****** | 21520 | 0.5781 | CU | F | G3 | 2 | 1 | 12 | 32.09 | 20.61 | 3.989 | ****** | ****** | 21520 | 0.6423 | CU | 1 | 32.09 | 0.8064667 |  |  |  |  | 0 | 0.341456
CU | F | G1 | 2 | 1 | 13 | 43.99 | 43.57 | 4.011 | ****** | ****** | 29700 | 0.9903 | CU | F | G2 | 2 | 1 | 13 | 43.99 | 22.29 | 4.004 | ****** | ****** | 29700 | 0.5066 | CU | F | G3 | 2 | 1 | 13 | 43.99 | 24.22 | 3.991 | ****** | ****** | 29700 | 0.5506 | CU | 1 | 43.99 | 0.6825 |  |  |  |  | 0 | 0.2674689
CU | F | G1 | 2 | 1 | 14 | 60.3 | 49.64 | 4.009 | ****** | ****** | 40920 | 0.8232 | CU | F | G2 | 2 | 1 | 14 | 60.31 | 26.79 | 4.003 | ****** | ****** | 40920 | 0.4442 | CU | F | G3 | 2 | 1 | 14 | 60.31 | 28.46 | 3.993 | ****** | ****** | 40920 | 0.4719 | CU | 1 | 60.30667 | 0.5797667 |  |  |  |  | 0.005773503 | 0.2112739
CU | F | G1 | 2 | 1 | 15 | 82.66 | 57.14 | 4.011 | ****** | ****** | 56290 | 0.6913 | CU | F | G2 | 2 | 1 | 15 | 82.66 | 32.41 | 4.005 | ****** | ****** | 56290 | 0.3921 | CU | F | G3 | 2 | 1 | 15 | 82.67 | 33.63 | 3.992 | ****** | ****** | 56290 | 0.4069 | CU | 1 | 82.66333 | 0.4967667 |  |  |  |  | 0.005773503 | 0.1686333
CU | F | G1 | 2 | 1 | 16 | 113.3 | 66.5 | 4.012 | ****** | ****** | 77360 | 0.5869 | CU | F | G2 | 2 | 1 | 16 | 113.3 | 39.46 | 4.003 | ****** | ****** | 77350 | 0.3483 | CU | F | G3 | 2 | 1 | 16 | 113.3 | 40.09 | 3.995 | ****** | ****** | 77360 | 0.3538 | CU | 1 | 113.3 | 0.4296667 |  |  |  |  | 0 | 0.1361958
CU | F | G1 | 2 | 1 | 17 | 155.3 | 78.11 | 4.012 | ****** | ****** | 106200 | 0.5029 | CU | F | G2 | 2 | 1 | 17 | 155.3 | 48.31 | 4.002 | ****** | ****** | 106200 | 0.3111 | CU | F | G3 | 2 | 1 | 17 | 155.3 | 48.35 | 3.993 | ****** | ****** | 106200 | 0.3113 | CU | 1 | 155.3 | 0.3751 |  |  |  |  | 0 | 0.1106781
CU | F | G1 | 2 | 1 | 18 | 212.9 | 92.64 | 4.012 | ****** | ****** | 145800 | 0.4351 | CU | F | G2 | 2 | 1 | 18 | 212.9 | 59.33 | 4.006 | ****** | ****** | 145800 | 0.2787 | CU | F | G3 | 2 | 1 | 18 | 212.9 | 58.93 | 3.993 | ****** | ****** | 145800 | 0.2768 | CU | 1 | 212.9 | 0.3302 |  |  |  |  | 0 | 0.09085103
CU | F | G1 | 2 | 1 | 19 | 291.8 | 109.9 | 4.013 | ****** | ****** | 200100 | 0.3765 | CU | F | G2 | 2 | 1 | 19 | 291.8 | 73.49 | 4.004 | ****** | ****** | 200100 | 0.2519 | CU | F | G3 | 2 | 1 | 19 | 291.8 | 72.88 | 3.993 | ****** | ****** | 200100 | 0.2497 | CU | 1 | 291.8 | 0.2927 |  |  |  |  | 0 | 0.07258126
CU | F | G1 | 2 | 1 | 20 | 400.1 | 129 | 4.012 | ****** | ****** | 274500 | 0.3225 | CU | F | G2 | 2 | 1 | 20 | 400 | 90.24 | 4.008 | ****** | ****** | 274500 | 0.2256 | CU | F | G3 | 2 | 1 | 20 | 400 | 89.99 | 3.991 | ****** | ****** | 274500 | 0.225 | CU | 1 | 400.0333 | 0.2577 |  |  |  |  | 0.05773503 | 0.05611925
CU | F | G1 | 2 | 1 | 1 | 0.9943 | 7.767 | 4.01 | ****** | ****** | 148.2 | 7.811 | CU | F | G2 | 2 | 1 | 1 | 0.9986 | 1.146 | 4 | ****** | ****** | 148.7 | 1.147 | CU | F | G3 | 2 | 1 | 1 | 0.9974 | 1.685 | 3.997 | ****** | ****** | 148.7 | 1.69 | CU | 1 | 0.9967667 | 3.549333 |  |  |  |  | 0.002218859 | 3.700684
CU | F | G1 | 3 | 1 | 2 | 1.369 | 11.81 | 4.01 | ****** | ****** | 402.2 | 8.626 | CU | F | G2 | 3 | 1 | 2 | 1.37 | 1.562 | 4 | ****** | ****** | 403.5 | 1.14 | CU | F | G3 | 3 | 1 | 2 | 1.37 | 2.491 | 3.998 | ****** | ****** | 403.2 | 1.818 | CU | 1 | 1.369667 | 3.861333 |  |  |  |  | 0.0005773503 | 4.140224
CU | F | G1 | 3 | 1 | 3 | 1.879 | 13.63 | 4.01 | ****** | ****** | 751.3 | 7.255 | CU | F | G2 | 3 | 1 | 3 | 1.878 | 1.905 | 4.003 | ****** | ****** | 752.8 | 1.014 | CU | F | G3 | 3 | 1 | 3 | 1.878 | 2.993 | 3.997 | ****** | ****** | 752.5 | 1.594 | CU | 1 | 1.878333 | 3.287667 |  |  |  |  | 0.0005773503 | 3.448028
CU | F | G1 | 3 | 1 | 4 | 2.575 | 15.13 | 4.012 | ****** | ****** | 1230 | 5.877 | CU | F | G2 | 3 | 1 | 4 | 2.575 | 2.299 | 4.001 | ****** | ****** | 1232 | 0.8929 | CU | F | G3 | 3 | 1 | 4 | 2.575 | 3.574 | 3.997 | ****** | ****** | 1231 | 1.388 | CU | 1 | 2.575 | 2.7193 |  |  |  |  | 0 | 2.74583
CU | F | G1 | 3 | 1 | 5 | 3.53 | 16.78 | 4.012 | ****** | ****** | 1886 | 4.755 | CU | F | G2 | 3 | 1 | 5 | 3.529 | 2.812 | 4 | ****** | ****** | 1888 | 0.7967 | CU | F | G3 | 3 | 1 | 5 | 3.529 | 4.304 | 4 | ****** | ****** | 1888 | 1.22 | CU | 1 | 3.529333 | 2.257233 |  |  |  |  | 0.0005773503 | 2.173459
CU | F | G1 | 3 | 1 | 6 | 4.838 | 18.42 | 4.011 | ****** | ****** | 2786 | 3.807 | CU | F | G2 | 3 | 1 | 6 | 4.838 | 3.457 | 4.002 | ****** | ****** | 2788 | 0.7147 | CU | F | G3 | 3 | 1 | 6 | 4.838 | 5.25 | 3.999 | ****** | ****** | 2787 | 1.085 | CU | 1 | 4.838 | 1.8689 |  |  |  |  | 0 | 1.688625
CU | F | G1 | 3 | 1 | 7 | 6.632 | 20.23 | 4.01 | ****** | ****** | 4019 | 3.05 | CU | F | G2 | 3 | 1 | 7 | 6.631 | 4.307 | 3.999 | ****** | ****** | 4021 | 0.6495 | CU | F | G3 | 3 | 1 | 7 | 6.631 | 6.394 | 3.996 | ****** | ****** | 4020 | 0.9643 | CU | 1 | 6.631333 | 1.5546 |  |  |  |  | 0.0005773503 | 1.304584
CU | F | G1 | 3 | 1 | 8 | 9.091 | 22.3 | 4.01 | ****** | ****** | 5710 | 2.453 | CU | F | G2 | 3 | 1 | 8 | 9.089 | 5.418 | 4 | ****** | ****** | 5711 | 0.5961 | CU | F | G3 | 3 | 1 | 8 | 9.09 | 7.797 | 3.997 | ****** | ****** | 5710 | 0.8577 | CU | 1 | 9.09 | 1.302267 |  |  |  |  | 0.001 | 1.005111
CU | F | G1 | 3 | 1 | 9 | 12.46 | 24.62 | 4.012 | ****** | ****** | 8027 | 1.976 | CU | F | G2 | 3 | 1 | 9 | 12.46 | 6.835 | 4.001 | ****** | ****** | 8028 | 0.5486 | CU | F | G3 | 3 | 1 | 9 | 12.46 | 9.482 | 4 | ****** | ****** | 8027 | 0.761 | CU | 1 | 12.46 | 1.0952 |  |  |  |  | 0 | 0.7701525
CU | F | G1 | 3 | 1 | 10 | 17.08 | 27.35 | 4.01 | ****** | ****** | 11200 | 1.601 | CU | F | G2 | 3 | 1 | 10 | 17.08 | 8.632 | 4.002 | ****** | ****** | 11200 | 0.5054 | CU | F | G3 | 3 | 1 | 10 | 17.08 | 11.5 | 3.998 | ****** | ****** | 11200 | 0.6735 | CU | 1 | 17.08 | 0.9266333 |  |  |  |  | 0 | 0.5900358
CU | F | G1 | 3 | 1 | 11 | 23.41 | 30.56 | 4.011 | ****** | ****** | 15560 | 1.305 | CU | F | G2 | 3 | 1 | 11 | 23.41 | 10.88 | 4.001 | ****** | ****** | 15560 | 0.4646 | CU | F | G3 | 3 | 1 | 11 | 23.41 | 13.91 | 3.998 | ****** | ****** | 15560 | 0.5942 | CU | 1 | 23.41 | 0.7879333 |  |  |  |  | 0 | 0.4524572
CU | F | G1 | 3 | 1 | 12 | 32.09 | 34.28 | 4.01 | ****** | ****** | 21520 | 1.068 | CU | F | G2 | 3 | 1 | 12 | 32.09 | 13.63 | 4 | ****** | ****** | 21530 | 0.4248 | CU | F | G3 | 3 | 1 | 12 | 32.09 | 16.78 | 4 | ****** | ****** | 21520 | 0.5229 | CU | 1 | 32.09 | 0.6719 |  |  |  |  | 0 | 0.3465217
CU | F | G1 | 3 | 1 | 13 | 43.99 | 38.85 | 4.009 | ****** | ****** | 29710 | 0.8832 | CU | F | G2 | 3 | 1 | 13 | 43.99 | 16.89 | 4.002 | ****** | ****** | 29710 | 0.384 | CU | F | G3 | 3 | 1 | 13 | 43.99 | 20.17 | 3.997 | ****** | ****** | 29700 | 0.4584 | CU | 1 | 43.99 | 0.5752 |  |  |  |  | 0 | 0.2693174
CU | F | G1 | 3 | 1 | 14 | 60.3 | 44.26 | 4.01 | ****** | ****** | 40920 | 0.7339 | CU | F | G2 | 3 | 1 | 14 | 60.3 | 20.98 | 4.001 | ****** | ****** | 40920 | 0.3478 | CU | F | G3 | 3 | 1 | 14 | 60.3 | 24.3 | 3.997 | ****** | ****** | 40920 | 0.4029 | CU | 1 | 60.3 | 0.4948667 |  |  |  |  | 8.702336e-15 | 0.2088342
CU | F | G1 | 3 | 1 | 15 | 82.66 | 50.91 | 4.012 | ****** | ****** | 56290 | 0.6158 | CU | F | G2 | 3 | 1 | 15 | 82.66 | 26.04 | 4.002 | ****** | ****** | 56290 | 0.315 | CU | F | G3 | 3 | 1 | 15 | 82.66 | 29.37 | 4.001 | ****** | ****** | 56290 | 0.3553 | CU | 1 | 82.66 | 0.4287 |  |  |  |  | 0 | 0.1632814
CU | F | G1 | 3 | 1 | 16 | 113.3 | 59.27 | 4.012 | ****** | ****** | 77360 | 0.5231 | CU | F | G2 | 3 | 1 | 16 | 113.3 | 32.37 | 4.003 | ****** | ****** | 77360 | 0.2857 | CU | F | G3 | 3 | 1 | 16 | 113.3 | 35.63 | 4 | ****** | ****** | 77360 | 0.3145 | CU | 1 | 113.3 | 0.3744333 |  |  |  |  | 0 | 0.1295519
CU | F | G1 | 3 | 1 | 17 | 155.3 | 69.62 | 4.01 | ****** | ****** | 106200 | 0.4482 | CU | F | G2 | 3 | 1 | 17 | 155.3 | 40.54 | 4.001 | ****** | ****** | 106200 | 0.2611 | CU | F | G3 | 3 | 1 | 17 | 155.3 | 43.73 | 3.997 | ****** | ****** | 106200 | 0.2816 | CU | 1 | 155.3 | 0.3303 |  |  |  |  | 0 | 0.1026176
CU | F | G1 | 3 | 1 | 18 | 212.9 | 82.65 | 4.012 | ****** | ****** | 145800 | 0.3883 | CU | F | G2 | 3 | 1 | 18 | 212.9 | 50.9 | 4.001 | ****** | ****** | 145800 | 0.2391 | CU | F | G3 | 3 | 1 | 18 | 212.9 | 54.1 | 3.999 | ****** | ****** | 145800 | 0.2541 | CU | 1 | 212.9 | 0.2938333 |  |  |  |  | 0 | 0.0821536
CU | F | G1 | 3 | 1 | 19 | 291.8 | 99.09 | 4.015 | ****** | ****** | 200100 | 0.3395 | CU | F | G2 | 3 | 1 | 19 | 291.8 | 64.36 | 4.003 | ****** | ****** | 200100 | 0.2206 | CU | F | G3 | 3 | 1 | 19 | 291.8 | 67.77 | 3.999 | ****** | ****** | 200100 | 0.2322 | CU | 1 | 291.8 | 0.2641 |  |  |  |  | 0 | 0.0655554
CU | F | G1 | 3 | 1 | 20 | 400.1 | 118.6 | 4.016 | ****** | ****** | 274500 | 0.2965 | CU | F | G2 | 3 | 1 | 20 | 400 | 81.41 | 4.002 | ****** | ****** | 274500 | 0.2035 | CU | F | G3 | 3 | 1 | 20 | 400 | 85.27 | 3.999 | ****** | ****** | 274500 | 0.2132 | CU | 1 | 400.0333 | 0.2377333 |  |  |  |  | 0.05773503 | 0.051124
CU | F | G1 | 1 | 2 | 1 | 0.0314 | 0.1173 | 3.989 | 18.36 | 14.64 | 0.4998 | ****** | CU | F | G2 | 1 | 2 | 1 | 0.03142 | 0.02077 | 3.955 | 3.72 | 1.847 | 0.5001 | ****** | CU | F | G3 | 1 | 2 | 1 | 0.03142 | 0.02334 | 3.959 | 4.428 | 1.473 | 0.5 | ****** | CU | 2 |  |  | 0.05380333 | 8.836 | 5.986667 | 0.4999667 |  |  | 0.05500474 | 8.255619 | 7.496339 | 0.0001527525
CU | F | G1 | 1 | 2 | 2 | 0.04244 | 0.2408 | 3.991 | 15.15 | 32.27 | 0.6755 | ****** | CU | F | G2 | 1 | 2 | 2 | 0.04248 | 0.03491 | 3.952 | 3.5 | 3.796 | 0.6761 | ****** | CU | F | G3 | 1 | 2 | 2 | 0.04248 | 0.04293 | 3.961 | 3.923 | 4.994 | 0.676 | ****** | CU | 2 |  |  | 0.1062133 | 7.524333 | 13.68667 | 0.6758667 |  |  | 0.1166244 | 6.607407 | 16.10478 | 0.000321455
CU | F | G1 | 1 | 2 | 3 | 0.05787 | 0.3465 | 3.99 | 14.02 | 34.91 | 0.9211 | ****** | CU | F | G2 | 1 | 2 | 3 | 0.05788 | 0.04764 | 3.952 | 3.367 | 3.924 | 0.9213 | ****** | CU | F | G3 | 1 | 2 | 3 | 0.05788 | 0.05939 | 3.959 | 3.716 | 5.268 | 0.9212 | ****** | CU | 2 |  |  | 0.1511767 | 7.034333 | 14.70067 | 0.9212 |  |  | 0.169257 | 6.052281 | 17.51469 | 0.0001
CU | F | G1 | 1 | 2 | 4 | 0.07931 | 0.4686 | 3.993 | 13.41 | 34.61 | 1.262 | ****** | CU | F | G2 | 1 | 2 | 4 | 0.07929 | 0.06416 | 3.956 | 3.291 | 3.875 | 1.262 | ****** | CU | F | G3 | 1 | 2 | 4 | 0.07929 | 0.07952 | 3.961 | 3.611 | 5.164 | 1.262 | ****** | CU | 2 |  |  | 0.2040933 | 6.770667 | 14.54967 | 1.262 |  |  | 0.2291982 | 5.752057 | 17.38471 | 0
CU | F | G1 | 1 | 2 | 5 | 0.1087 | 0.6217 | 3.992 | 12.96 | 33.51 | 1.73 | ****** | CU | F | G2 | 1 | 2 | 5 | 0.1087 | 0.08656 | 3.957 | 3.235 | 3.819 | 1.73 | ****** | CU | F | G3 | 1 | 2 | 5 | 0.1087 | 0.1068 | 3.963 | 3.546 | 5.053 | 1.73 | ****** | CU | 2 |  |  | 0.2716867 | 6.580333 | 14.12733 | 1.73 |  |  | 0.3032893 | 5.527141 | 16.79722 | 2.71948e-16
CU | F | G1 | 1 | 2 | 6 | 0.149 | 0.8132 | 3.993 | 12.52 | 31.92 | 2.372 | ****** | CU | F | G2 | 1 | 2 | 6 | 0.149 | 0.1168 | 3.961 | 3.183 | 3.761 | 2.371 | ****** | CU | F | G3 | 1 | 2 | 6 | 0.149 | 0.1438 | 3.965 | 3.502 | 4.95 | 2.371 | ****** | CU | 2 |  |  | 0.3579333 | 6.401667 | 13.54367 | 2.371333 |  |  | 0.3945036 | 5.301032 | 15.92547 | 0.0005773503
CU | F | G1 | 1 | 2 | 7 | 0.2043 | 1.05 | 3.995 | 12.07 | 29.95 | 3.251 | ****** | CU | F | G2 | 1 | 2 | 7 | 0.2042 | 0.1572 | 3.963 | 3.132 | 3.686 | 3.25 | ****** | CU | F | G3 | 1 | 2 | 7 | 0.2042 | 0.1933 | 3.967 | 3.466 | 4.832 | 3.25 | ****** | CU | 2 |  |  | 0.4668333 | 6.222667 | 12.82267 | 3.250333 |  |  | 0.5053596 | 5.066692 | 14.84377 | 0.0005773503
CU | F | G1 | 1 | 2 | 8 | 0.28 | 1.339 | 3.995 | 11.6 | 27.71 | 4.457 | ****** | CU | F | G2 | 1 | 2 | 8 | 0.2799 | 0.2105 | 3.966 | 3.085 | 3.58 | 4.455 | ****** | CU | F | G3 | 1 | 2 | 8 | 0.2799 | 0.2585 | 3.971 | 3.431 | 4.68 | 4.455 | ****** | CU | 2 |  |  | 0.6026667 | 6.038667 | 11.99 | 4.455667 |  |  | 0.6381348 | 4.819362 | 13.62502 | 0.001154701
CU | F | G1 | 1 | 2 | 9 | 0.3838 | 1.687 | 3.996 | 11.14 | 25.27 | 6.109 | ****** | CU | F | G2 | 1 | 2 | 9 | 0.3837 | 0.2797 | 3.967 | 3.037 | 3.427 | 6.107 | ****** | CU | F | G3 | 1 | 2 | 9 | 0.3837 | 0.3432 | 3.971 | 3.391 | 4.481 | 6.107 | ****** | CU | 2 |  |  | 0.7699667 | 5.856 | 11.05933 | 6.107667 |  |  | 0.7948086 | 4.5795 | 12.31808 | 0.001154701
CU | F | G1 | 1 | 2 | 10 | 0.5262 | 2.097 | 3.997 | 10.62 | 22.68 | 8.374 | ****** | CU | F | G2 | 1 | 2 | 10 | 0.526 | 0.3678 | 3.967 | 2.983 | 3.225 | 8.372 | ****** | CU | F | G3 | 1 | 2 | 10 | 0.526 | 0.4512 | 3.974 | 3.342 | 4.229 | 8.371 | ****** | CU | 2 |  |  | 0.972 | 5.648333 | 10.04467 | 8.372333 |  |  | 0.9751706 | 4.30933 | 10.95403 | 0.001527525
CU | F | G1 | 1 | 2 | 11 | 0.7212 | 2.576 | 3.998 | 10.06 | 20.06 | 11.48 | ****** | CU | F | G2 | 1 | 2 | 11 | 0.7211 | 0.4789 | 3.968 | 2.912 | 2.989 | 11.48 | ****** | CU | F | G3 | 1 | 2 | 11 | 0.721 | 0.587 | 3.976 | 3.283 | 3.923 | 11.48 | ****** | CU | 2 |  |  | 1.213967 | 5.418333 | 8.990667 | 11.48 |  |  | 1.180793 | 4.024079 | 9.597692 | 2.175584e-15
CU | F | G1 | 1 | 2 | 12 | 0.9886 | 3.141 | 4 | 9.516 | 17.55 | 15.73 | ****** | CU | F | G2 | 1 | 2 | 12 | 0.9885 | 0.6181 | 3.97 | 2.831 | 2.724 | 15.73 | ****** | CU | F | G3 | 1 | 2 | 12 | 0.9884 | 0.7559 | 3.978 | 3.205 | 3.581 | 15.73 | ****** | CU | 2 |  |  | 1.505 | 5.184 | 7.951667 | 15.73 |  |  | 1.418492 | 3.75628 | 8.323438 | 2.175584e-15
CU | F | G1 | 1 | 2 | 13 | 1.355 | 3.829 | 3.999 | 9.045 | 15.28 | 21.57 | ****** | CU | F | G2 | 1 | 2 | 13 | 1.355 | 0.793 | 3.975 | 2.738 | 2.455 | 21.56 | ****** | CU | F | G3 | 1 | 2 | 13 | 1.355 | 0.9672 | 3.982 | 3.114 | 3.228 | 21.56 | ****** | CU | 2 |  |  | 1.863067 | 4.965667 | 6.987667 | 21.56333 |  |  | 1.704775 | 3.537805 | 7.191764 | 0.005773503
CU | F | G1 | 1 | 2 | 14 | 1.858 | 4.713 | 4 | 8.727 | 13.34 | 29.56 | ****** | CU | F | G2 | 1 | 2 | 14 | 1.857 | 1.015 | 3.976 | 2.642 | 2.196 | 29.56 | ****** | CU | F | G3 | 1 | 2 | 14 | 1.857 | 1.234 | 3.983 | 3.017 | 2.888 | 29.56 | ****** | CU | 2 |  |  | 2.320667 | 4.795333 | 6.141333 | 29.56 |  |  | 2.074713 | 3.410082 | 6.243822 | 0
CU | F | G1 | 1 | 2 | 15 | 2.546 | 5.904 | 4 | 8.63 | 11.74 | 40.53 | ****** | CU | F | G2 | 1 | 2 | 15 | 2.546 | 1.304 | 3.977 | 2.552 | 1.961 | 40.52 | ****** | CU | F | G3 | 1 | 2 | 15 | 2.546 | 1.579 | 3.983 | 2.923 | 2.578 | 40.51 | ****** | CU | 2 |  |  | 2.929 | 4.701667 | 5.426333 | 40.52 |  |  | 2.580092 | 3.40709 | 5.476492 | 0.01
CU | F | G1 | 1 | 2 | 16 | 3.49 | 7.564 | 4 | 8.797 | 10.39 | 55.55 | ****** | CU | F | G2 | 1 | 2 | 16 | 3.49 | 1.686 | 3.978 | 2.479 | 1.752 | 55.54 | ****** | CU | F | G3 | 1 | 2 | 16 | 3.489 | 2.034 | 3.983 | 2.846 | 2.306 | 55.53 | ****** | CU | 2 |  |  | 3.761333 | 4.707333 | 4.816 | 55.54 |  |  | 3.297799 | 3.546506 | 4.835167 | 0.01
CU | F | G1 | 1 | 2 | 17 | 4.785 | 9.868 | 3.999 | 9.181 | 9.145 | 76.16 | ****** | CU | F | G2 | 1 | 2 | 17 | 4.784 | 2.202 | 3.982 | 2.43 | 1.57 | 76.13 | ****** | CU | F | G3 | 1 | 2 | 17 | 4.783 | 2.65 | 3.984 | 2.797 | 2.072 | 76.12 | ****** | CU | 2 |  |  | 4.906667 | 4.802667 | 4.262333 | 76.13667 |  |  | 4.302476 | 3.796185 | 4.235956 | 0.02081666
CU | F | G1 | 1 | 2 | 18 | 6.559 | 12.97 | 4.001 | 9.63 | 7.848 | 104.4 | ****** | CU | F | G2 | 1 | 2 | 18 | 6.557 | 2.901 | 3.979 | 2.4 | 1.403 | 104.4 | ****** | CU | F | G3 | 1 | 2 | 18 | 6.556 | 3.494 | 3.985 | 2.781 | 1.866 | 104.3 | ****** | CU | 2 |  |  | 6.455 | 4.937 | 3.705667 | 104.3667 |  |  | 5.649941 | 4.068719 | 3.594828 | 0.05773503
CU | F | G1 | 1 | 2 | 19 | 8.991 | 16.95 | 4 | 9.916 | 6.475 | 143.1 | ****** | CU | F | G2 | 1 | 2 | 19 | 8.988 | 3.836 | 3.984 | 2.376 | 1.244 | 143.1 | ****** | CU | F | G3 | 1 | 2 | 19 | 8.987 | 4.646 | 3.987 | 2.786 | 1.671 | 143 | ****** | CU | 2 |  |  | 8.477333 | 5.026 | 3.13 | 143.0667 |  |  | 7.348713 | 4.239823 | 2.904712 | 0.05773503
CU | F | G1 | 1 | 2 | 20 | 12.32 | 21.71 | 4.001 | 9.828 | 5.095 | 196.1 | ****** | CU | F | G2 | 1 | 2 | 20 | 12.32 | 5.067 | 3.987 | 2.344 | 1.087 | 196.1 | ****** | CU | F | G3 | 1 | 2 | 20 | 12.32 | 6.198 | 3.987 | 2.792 | 1.482 | 196.1 | ****** | CU | 2 |  |  | 10.99167 | 4.988 | 2.554667 | 196.1 |  |  | 9.299559 | 4.197544 | 2.20884 | 0
CU | F | G1 | 2 | 2 | 1 | 0.03141 | 0.09083 | 4.008 | 14.3 | 11.21 | 0.4998 | ****** | CU | F | G2 | 2 | 2 | 1 | 0.03142 | 0.01802 | 4.002 | 3.149 | 1.75 | 0.5001 | ****** | CU | F | G3 | 2 | 2 | 1 | 0.03142 | 0.02197 | 3.993 | 4.01 | 1.795 | 0.5 | ****** | CU | 2 |  |  | 0.04360667 | 7.153 | 4.918333 | 0.4999667 |  |  | 0.04094427 | 6.204437 | 5.44879 | 0.0001527525
CU | F | G1 | 2 | 2 | 2 | 0.04245 | 0.1813 | 4.011 | 11.61 | 24.2 | 0.6757 | ****** | CU | F | G2 | 2 | 2 | 2 | 0.04249 | 0.02908 | 4.003 | 3.047 | 3.034 | 0.6762 | ****** | CU | F | G3 | 2 | 2 | 2 | 0.04248 | 0.03895 | 3.993 | 3.711 | 4.407 | 0.676 | ****** | CU | 2 |  |  | 0.08311 | 6.122667 | 10.547 | 0.6759667 |  |  | 0.08517812 | 4.763753 | 11.84376 | 0.0002516611
CU | F | G1 | 2 | 2 | 3 | 0.05788 | 0.2557 | 4.011 | 10.58 | 25.67 | 0.9211 | ****** | CU | F | G2 | 2 | 2 | 3 | 0.05788 | 0.03945 | 4.003 | 2.942 | 3.112 | 0.9212 | ****** | CU | F | G3 | 2 | 2 | 3 | 0.05788 | 0.05347 | 3.994 | 3.543 | 4.598 | 0.9212 | ****** | CU | 2 |  |  | 0.1162067 | 5.688333 | 11.12667 | 0.9211667 |  |  | 0.121008 | 4.246952 | 12.61679 | 5.773503e-05
CU | F | G1 | 2 | 2 | 4 | 0.07931 | 0.3411 | 4.007 | 10.03 | 25.09 | 1.262 | ****** | CU | F | G2 | 2 | 2 | 4 | 0.07929 | 0.05314 | 4.002 | 2.87 | 3.081 | 1.262 | ****** | CU | F | G3 | 2 | 2 | 4 | 0.07929 | 0.07181 | 3.995 | 3.451 | 4.524 | 1.262 | ****** | CU | 2 |  |  | 0.15535 | 5.450333 | 10.89833 | 1.262 |  |  | 0.1611348 | 3.976732 | 12.3115 | 0
CU | F | G1 | 2 | 2 | 5 | 0.1087 | 0.4484 | 4.006 | 9.655 | 24.05 | 1.73 | ****** | CU | F | G2 | 2 | 2 | 5 | 0.1087 | 0.07178 | 4 | 2.811 | 3.052 | 1.73 | ****** | CU | F | G3 | 2 | 2 | 5 | 0.1087 | 0.09669 | 3.996 | 3.39 | 4.445 | 1.73 | ****** | CU | 2 |  |  | 0.2056233 | 5.285333 | 10.51567 | 1.73 |  |  | 0.2106193 | 3.7953 | 11.74175 | 2.71948e-16
CU | F | G1 | 2 | 2 | 6 | 0.149 | 0.5819 | 4.005 | 9.295 | 22.71 | 2.372 | ****** | CU | F | G2 | 2 | 2 | 6 | 0.149 | 0.09689 | 4.002 | 2.76 | 3.014 | 2.371 | ****** | CU | F | G3 | 2 | 2 | 6 | 0.149 | 0.1304 | 3.995 | 3.345 | 4.365 | 2.371 | ****** | CU | 2 |  |  | 0.26973 | 5.133333 | 10.02967 | 2.371333 |  |  | 0.2708659 | 3.615959 | 11.00225 | 0.0005773503
CU | F | G1 | 2 | 2 | 7 | 0.2043 | 0.7437 | 4.007 | 8.882 | 21.08 | 3.251 | ****** | CU | F | G2 | 2 | 2 | 7 | 0.2042 | 0.1305 | 4.002 | 2.716 | 2.956 | 3.25 | ****** | CU | F | G3 | 2 | 2 | 7 | 0.2042 | 0.1756 | 3.997 | 3.308 | 4.272 | 3.25 | ****** | CU | 2 |  |  | 0.3499333 | 4.968667 | 9.436 | 3.250333 |  |  | 0.3417567 | 3.401948 | 10.10544 | 0.0005773503
CU | F | G1 | 2 | 2 | 8 | 0.28 | 0.9394 | 4.009 | 8.47 | 19.3 | 4.457 | ****** | CU | F | G2 | 2 | 2 | 8 | 0.2799 | 0.1746 | 4.002 | 2.671 | 2.868 | 4.455 | ****** | CU | F | G3 | 2 | 2 | 8 | 0.2799 | 0.2352 | 3.995 | 3.272 | 4.145 | 4.455 | ****** | CU | 2 |  |  | 0.4497333 | 4.804333 | 8.771 | 4.455667 |  |  | 0.4251449 | 3.188751 | 9.140709 | 0.001154701
CU | F | G1 | 2 | 2 | 9 | 0.3838 | 1.176 | 4.008 | 8.088 | 17.47 | 6.109 | ****** | CU | F | G2 | 2 | 2 | 9 | 0.3837 | 0.232 | 4.002 | 2.622 | 2.749 | 6.107 | ****** | CU | F | G3 | 2 | 2 | 9 | 0.3837 | 0.3129 | 3.996 | 3.236 | 3.972 | 6.107 | ****** | CU | 2 |  |  | 0.5736333 | 4.648667 | 8.063667 | 6.107667 |  |  | 0.5232307 | 2.99433 | 8.169043 | 0.001154701
CU | F | G1 | 2 | 2 | 10 | 0.5262 | 1.453 | 4.009 | 7.66 | 15.57 | 8.374 | ****** | CU | F | G2 | 2 | 2 | 10 | 0.526 | 0.3053 | 4.002 | 2.568 | 2.589 | 8.372 | ****** | CU | F | G3 | 2 | 2 | 10 | 0.526 | 0.412 | 3.996 | 3.191 | 3.747 | 8.371 | ****** | CU | 2 |  |  | 0.7234333 | 4.473 | 7.302 | 8.372333 |  |  | 0.6340717 | 2.777545 | 7.18367 | 0.001527525
CU | F | G1 | 2 | 2 | 11 | 0.7212 | 1.78 | 4.013 | 7.218 | 13.72 | 11.48 | ****** | CU | F | G2 | 2 | 2 | 11 | 0.7211 | 0.3978 | 4.002 | 2.504 | 2.398 | 11.48 | ****** | CU | F | G3 | 2 | 2 | 11 | 0.721 | 0.537 | 3.995 | 3.133 | 3.476 | 11.48 | ****** | CU | 2 |  |  | 0.9049333 | 4.285 | 6.531333 | 11.48 |  |  | 0.7610193 | 2.559449 | 6.248857 | 2.175584e-15
CU | F | G1 | 2 | 2 | 12 | 0.9886 | 2.175 | 4.016 | 6.809 | 12.03 | 15.73 | ****** | CU | F | G2 | 2 | 2 | 12 | 0.9885 | 0.514 | 4.001 | 2.43 | 2.184 | 15.73 | ****** | CU | F | G3 | 2 | 2 | 12 | 0.9884 | 0.6933 | 3.995 | 3.06 | 3.172 | 15.73 | ****** | CU | 2 |  |  | 1.127433 | 4.099667 | 5.795333 | 15.73 |  |  | 0.9116381 | 2.367402 | 5.421931 | 2.175584e-15
CU | F | G1 | 2 | 2 | 13 | 1.355 | 2.676 | 4.016 | 6.489 | 10.58 | 21.57 | ****** | CU | F | G2 | 2 | 2 | 13 | 1.355 | 0.66 | 4 | 2.346 | 1.965 | 21.57 | ****** | CU | F | G3 | 2 | 2 | 13 | 1.355 | 0.8889 | 3.998 | 2.972 | 2.856 | 21.56 | ****** | CU | 2 |  |  | 1.4083 | 3.935667 | 5.133667 | 21.56667 |  |  | 1.10381 | 2.233294 | 4.737656 | 0.005773503
CU | F | G1 | 2 | 2 | 14 | 1.857 | 3.354 | 4.017 | 6.323 | 9.419 | 29.56 | ****** | CU | F | G2 | 2 | 2 | 14 | 1.857 | 0.8462 | 4.001 | 2.26 | 1.756 | 29.56 | ****** | CU | F | G3 | 2 | 2 | 14 | 1.857 | 1.137 | 3.997 | 2.878 | 2.555 | 29.56 | ****** | CU | 2 |  |  | 1.779067 | 3.820333 | 4.576667 | 29.56 |  |  | 1.37166 | 2.189289 | 4.21257 | 0
CU | F | G1 | 2 | 2 | 15 | 2.546 | 4.33 | 4.016 | 6.395 | 8.559 | 40.52 | ****** | CU | F | G2 | 2 | 2 | 15 | 2.546 | 1.088 | 4.001 | 2.181 | 1.566 | 40.52 | ****** | CU | F | G3 | 2 | 2 | 15 | 2.546 | 1.459 | 3.996 | 2.787 | 2.279 | 40.52 | ****** | CU | 2 |  |  | 2.292333 | 3.787667 | 4.134667 | 40.52 |  |  | 1.774394 | 2.278256 | 3.848134 | 0
CU | F | G1 | 2 | 2 | 16 | 3.491 | 5.77 | 4.014 | 6.746 | 7.898 | 55.55 | ****** | CU | F | G2 | 2 | 2 | 16 | 3.49 | 1.41 | 4.002 | 2.117 | 1.401 | 55.54 | ****** | CU | F | G3 | 2 | 2 | 16 | 3.489 | 1.886 | 3.997 | 2.715 | 2.04 | 55.54 | ****** | CU | 2 |  |  | 3.022 | 3.859333 | 3.779667 | 55.54333 |  |  | 2.391709 | 2.517744 | 3.580863 | 0.005773503
CU | F | G1 | 2 | 2 | 17 | 4.785 | 7.848 | 4.014 | 7.325 | 7.248 | 76.16 | ****** | CU | F | G2 | 2 | 2 | 17 | 4.784 | 1.846 | 4.002 | 2.075 | 1.255 | 76.14 | ****** | CU | F | G3 | 2 | 2 | 17 | 4.783 | 2.463 | 3.999 | 2.667 | 1.831 | 76.13 | ****** | CU | 2 |  |  | 4.052333 | 4.022333 | 3.444667 | 76.14333 |  |  | 3.301588 | 2.875469 | 3.30635 | 0.01527525
CU | F | G1 | 2 | 2 | 18 | 6.56 | 10.69 | 4.013 | 7.966 | 6.439 | 104.4 | ****** | CU | F | G2 | 2 | 2 | 18 | 6.558 | 2.44 | 4.001 | 2.052 | 1.121 | 104.4 | ****** | CU | F | G3 | 2 | 2 | 18 | 6.557 | 3.254 | 3.999 | 2.649 | 1.646 | 104.4 | ****** | CU | 2 |  |  | 5.461333 | 4.222333 | 3.068667 | 104.4 |  |  | 4.546412 | 3.255823 | 2.930574 | 1.740467e-14
CU | F | G1 | 2 | 2 | 19 | 8.992 | 14.35 | 4.014 | 8.426 | 5.439 | 143.1 | ****** | CU | F | G2 | 2 | 2 | 19 | 8.989 | 3.239 | 4.002 | 2.037 | 0.9892 | 143.1 | ****** | CU | F | G3 | 2 | 2 | 19 | 8.988 | 4.333 | 3.996 | 2.65 | 1.468 | 143 | ****** | CU | 2 |  |  | 7.307333 | 4.371 | 2.632067 | 143.0667 |  |  | 6.123608 | 3.525083 | 2.442636 | 0.05773503
CU | F | G1 | 2 | 2 | 20 | 12.32 | 18.72 | 4.012 | 8.499 | 4.339 | 196.1 | ****** | CU | F | G2 | 2 | 2 | 20 | 12.32 | 4.291 | 4.002 | 2.013 | 0.8562 | 196.1 | ****** | CU | F | G3 | 2 | 2 | 20 | 12.32 | 5.782 | 3.999 | 2.651 | 1.292 | 196.1 | ****** | CU | 2 |  |  | 9.597667 | 4.387667 | 2.1624 | 196.1 |  |  | 7.935269 | 3.574781 | 1.897543 | 0
CU | F | G1 | 2 | 2 | 1 | 0.03141 | 0.08095 | 4.012 | 12.71 | 10.03 | 0.4999 | ****** | CU | F | G2 | 2 | 2 | 1 | 0.03142 | 0.0166 | 4.001 | 2.824 | 1.745 | 0.5001 | ****** | CU | F | G3 | 2 | 2 | 1 | 0.03142 | 0.02189 | 3.999 | 3.948 | 1.894 | 0.5 | ****** | CU | 2 |  |  | 0.03981333 | 6.494 | 4.556333 | 0.5 |  |  | 0.03572345 | 5.41247 | 4.74092 | 0.0001
CU | F | G1 | 3 | 2 | 2 | 0.04246 | 0.1553 | 4.013 | 10.27 | 20.57 | 0.6757 | ****** | CU | F | G2 | 3 | 2 | 2 | 0.04249 | 0.0263 | 4.002 | 2.781 | 2.719 | 0.6762 | ****** | CU | F | G3 | 3 | 2 | 2 | 0.04248 | 0.03772 | 3.998 | 3.648 | 4.222 | 0.6761 | ****** | CU | 2 |  |  | 0.07310667 | 5.566333 | 9.170333 | 0.676 |  |  | 0.07141017 | 4.096496 | 9.900962 | 0.0002645751
CU | F | G1 | 3 | 2 | 3 | 0.05788 | 0.2151 | 4.012 | 9.266 | 21.43 | 0.9212 | ****** | CU | F | G2 | 3 | 2 | 3 | 0.05788 | 0.0356 | 4 | 2.701 | 2.764 | 0.9212 | ****** | CU | F | G3 | 3 | 2 | 3 | 0.05788 | 0.05086 | 3.998 | 3.451 | 4.31 | 0.9211 | ****** | CU | 2 |  |  | 0.10052 | 5.139333 | 9.501333 | 0.9211667 |  |  | 0.0995221 | 3.593419 | 10.35941 | 5.773503e-05
CU | F | G1 | 3 | 2 | 4 | 0.07931 | 0.283 | 4.012 | 8.688 | 20.67 | 1.262 | ****** | CU | F | G2 | 3 | 2 | 4 | 0.07929 | 0.04797 | 4.002 | 2.643 | 2.731 | 1.262 | ****** | CU | F | G3 | 3 | 2 | 4 | 0.07929 | 0.06826 | 3.998 | 3.353 | 4.245 | 1.262 | ****** | CU | 2 |  |  | 0.1330767 | 4.894667 | 9.215333 | 1.262 |  |  | 0.1302332 | 3.304249 | 9.948874 | 0
CU | F | G1 | 3 | 2 | 5 | 0.1087 | 0.3675 | 4.01 | 8.265 | 19.57 | 1.73 | ****** | CU | F | G2 | 3 | 2 | 5 | 0.1087 | 0.06461 | 3.997 | 2.596 | 2.686 | 1.73 | ****** | CU | F | G3 | 3 | 2 | 5 | 0.1087 | 0.09183 | 3.998 | 3.286 | 4.17 | 1.73 | ****** | CU | 2 |  |  | 0.1746467 | 4.715667 | 8.808667 | 1.73 |  |  | 0.1675695 | 3.093113 | 9.349079 | 2.71948e-16
CU | F | G1 | 3 | 2 | 6 | 0.149 | 0.4726 | 4.011 | 7.896 | 18.3 | 2.372 | ****** | CU | F | G2 | 3 | 2 | 6 | 0.149 | 0.08711 | 3.999 | 2.547 | 2.648 | 2.371 | ****** | CU | F | G3 | 3 | 2 | 6 | 0.149 | 0.1241 | 3.998 | 3.261 | 4.096 | 2.371 | ****** | CU | 2 |  |  | 0.2279367 | 4.568 | 8.348 | 2.371333 |  |  | 0.2126903 | 2.904159 | 8.649041 | 0.0005773503
CU | F | G1 | 3 | 2 | 7 | 0.2043 | 0.6012 | 4.01 | 7.538 | 16.89 | 3.251 | ****** | CU | F | G2 | 3 | 2 | 7 | 0.2042 | 0.1171 | 3.997 | 2.503 | 2.594 | 3.25 | ****** | CU | F | G3 | 3 | 2 | 7 | 0.2042 | 0.1672 | 3.997 | 3.223 | 4.009 | 3.25 | ****** | CU | 2 |  |  | 0.2951667 | 4.421333 | 7.831 | 3.250333 |  |  | 0.2662138 | 2.723015 | 7.877161 | 0.0005773503
CU | F | G1 | 3 | 2 | 8 | 0.28 | 0.7564 | 4.01 | 7.181 | 15.38 | 4.457 | ****** | CU | F | G2 | 3 | 2 | 8 | 0.2799 | 0.1568 | 4.001 | 2.46 | 2.518 | 4.455 | ****** | CU | F | G3 | 3 | 2 | 8 | 0.2799 | 0.2241 | 3.999 | 3.187 | 3.893 | 4.455 | ****** | CU | 2 |  |  | 0.3791 | 4.276 | 7.263667 | 4.455667 |  |  | 0.3284795 | 2.541929 | 7.062493 | 0.001154701
CU | F | G1 | 3 | 2 | 9 | 0.3838 | 0.9414 | 4.008 | 6.821 | 13.82 | 6.109 | ****** | CU | F | G2 | 3 | 2 | 9 | 0.3837 | 0.2086 | 4.002 | 2.416 | 2.415 | 6.107 | ****** | CU | F | G3 | 3 | 2 | 9 | 0.3837 | 0.2982 | 4 | 3.15 | 3.732 | 6.107 | ****** | CU | 2 |  |  | 0.4827333 | 4.129 | 6.655667 | 6.107667 |  |  | 0.3997354 | 2.36005 | 6.239341 | 0.001154701
CU | F | G1 | 3 | 2 | 10 | 0.5261 | 1.16 | 4.007 | 6.442 | 12.26 | 8.374 | ****** | CU | F | G2 | 3 | 2 | 10 | 0.526 | 0.2751 | 4 | 2.366 | 2.28 | 8.372 | ****** | CU | F | G3 | 3 | 2 | 10 | 0.526 | 0.3931 | 4 | 3.108 | 3.52 | 8.371 | ****** | CU | 2 |  |  | 0.6094 | 3.972 | 6.02 | 8.372333 |  |  | 0.4804698 | 2.171017 | 5.439449 | 0.001527525
CU | F | G1 | 3 | 2 | 11 | 0.7212 | 1.418 | 4.008 | 6.053 | 10.77 | 11.48 | ****** | CU | F | G2 | 3 | 2 | 11 | 0.7211 | 0.3591 | 4 | 2.308 | 2.113 | 11.48 | ****** | CU | F | G3 | 3 | 2 | 11 | 0.721 | 0.5129 | 3.998 | 3.05 | 3.267 | 11.48 | ****** | CU | 2 |  |  | 0.7633333 | 3.803667 | 5.383333 | 11.48 |  |  | 0.5721494 | 1.982994 | 4.700539 | 2.175584e-15
CU | F | G1 | 3 | 2 | 12 | 0.9886 | 1.735 | 4.007 | 5.701 | 9.435 | 15.73 | ****** | CU | F | G2 | 3 | 2 | 12 | 0.9885 | 0.4646 | 3.999 | 2.24 | 1.925 | 15.73 | ****** | CU | F | G3 | 3 | 2 | 12 | 0.9884 | 0.6632 | 4 | 2.979 | 2.983 | 15.73 | ****** | CU | 2 |  |  | 0.9542667 | 3.64 | 4.781 | 15.73 |  |  | 0.6833878 | 1.822724 | 4.06505 | 2.175584e-15
CU | F | G1 | 3 | 2 | 13 | 1.355 | 2.145 | 4.007 | 5.431 | 8.331 | 21.57 | ****** | CU | F | G2 | 3 | 2 | 13 | 1.355 | 0.5972 | 4.001 | 2.163 | 1.729 | 21.57 | ****** | CU | F | G3 | 3 | 2 | 13 | 1.355 | 0.8519 | 4 | 2.895 | 2.688 | 21.56 | ****** | CU | 2 |  |  | 1.198033 | 3.496333 | 4.249333 | 21.56667 |  |  | 0.8299262 | 1.71498 | 3.567201 | 0.005773503
CU | F | G1 | 3 | 2 | 14 | 1.857 | 2.716 | 4.007 | 5.31 | 7.498 | 29.56 | ****** | CU | F | G2 | 3 | 2 | 14 | 1.857 | 0.7664 | 4.001 | 2.084 | 1.543 | 29.56 | ****** | CU | F | G3 | 3 | 2 | 14 | 1.857 | 1.091 | 4 | 2.8 | 2.404 | 29.56 | ****** | CU | 2 |  |  | 1.524467 | 3.398 | 3.815 | 29.56 |  |  | 1.044584 | 1.694099 | 3.218493 | 0
CU | F | G1 | 3 | 2 | 15 | 2.546 | 3.568 | 4.005 | 5.416 | 6.941 | 40.52 | ****** | CU | F | G2 | 3 | 2 | 15 | 2.546 | 0.9861 | 4 | 2.009 | 1.373 | 40.52 | ****** | CU | F | G3 | 3 | 2 | 15 | 2.546 | 1.401 | 3.999 | 2.711 | 2.146 | 40.51 | ****** | CU | 2 |  |  | 1.985033 | 3.378667 | 3.486667 | 40.51667 |  |  | 1.386497 | 1.798957 | 3.016405 | 0.005773503
CU | F | G1 | 3 | 2 | 16 | 3.49 | 4.872 | 4.004 | 5.8 | 6.578 | 55.55 | ****** | CU | F | G2 | 3 | 2 | 16 | 3.49 | 1.279 | 4.001 | 1.949 | 1.225 | 55.55 | ****** | CU | F | G3 | 3 | 2 | 16 | 3.489 | 1.812 | 4.001 | 2.638 | 1.92 | 55.54 | ****** | CU | 2 |  |  | 2.654333 | 3.462333 | 3.241 | 55.54667 |  |  | 1.938958 | 2.053581 | 2.910744 | 0.005773503
CU | F | G1 | 3 | 2 | 17 | 4.785 | 6.813 | 4.005 | 6.428 | 6.221 | 76.16 | ****** | CU | F | G2 | 3 | 2 | 17 | 4.784 | 1.675 | 4.001 | 1.909 | 1.094 | 76.14 | ****** | CU | F | G3 | 3 | 2 | 17 | 4.783 | 2.369 | 3.999 | 2.592 | 1.723 | 76.13 | ****** | CU | 2 |  |  | 3.619 | 3.643 | 3.012667 | 76.14333 |  |  | 2.787765 | 2.435937 | 2.796241 | 0.01527525
CU | F | G1 | 3 | 2 | 18 | 6.56 | 9.514 | 4.004 | 7.134 | 5.67 | 104.4 | ****** | CU | F | G2 | 3 | 2 | 18 | 6.558 | 2.217 | 4.001 | 1.887 | 0.9753 | 104.4 | ****** | CU | F | G3 | 3 | 2 | 18 | 6.557 | 3.133 | 3.999 | 2.574 | 1.547 | 104.4 | ****** | CU | 2 |  |  | 4.954667 | 3.865 | 2.730767 | 104.4 |  |  | 3.974972 | 2.8518 | 2.561451 | 1.740467e-14
CU | F | G1 | 3 | 2 | 19 | 8.993 | 13 | 4.004 | 7.661 | 4.874 | 143.1 | ****** | CU | F | G2 | 3 | 2 | 19 | 8.989 | 2.947 | 4.001 | 1.872 | 0.858 | 143.1 | ****** | CU | F | G3 | 3 | 2 | 19 | 8.988 | 4.173 | 4.001 | 2.572 | 1.376 | 143 | ****** | CU | 2 |  |  | 6.706667 | 4.035 | 2.369333 | 143.0667 |  |  | 5.484551 | 3.159653 | 2.184513 | 0.05773503
CU | F | G1 | 3 | 2 | 20 | 12.32 | 17.14 | 4.005 | 7.804 | 3.928 | 196.1 | ****** | CU | F | G2 | 3 | 2 | 20 | 12.32 | 3.911 | 4.002 | 1.852 | 0.7406 | 196.1 | ****** | CU | F | G3 | 3 | 2 | 20 | 12.32 | 5.563 | 4 | 2.569 | 1.204 | 196.1 | ****** | CU | 2 |  |  | 8.871333 | 4.075 | 1.957533 | 196.1 |  |  | 7.208357 | 3.249247 | 1.722132 | 0
DT | F | G1 | 1 | 1 | 1 | 0.9996 | 46.47 | 3.972 | ****** | ****** | 152.1 | 46.49 | DT | F | G2 | 1 | 1 | 1 | 1 | 9.726 | 3.985 | ****** | ****** | 150.2 | 9.725 | DT | F | G3 | 1 | 1 | 1 | 0.9998 | 24.31 | 3.833 | ****** | ****** | 150.9 | 24.31 | DT | 1 | 0.9998 | 26.84167 |  |  |  |  | 0.0002 | 18.51279
DT | F | G1 | 1 | 1 | 2 | 1.371 | 53.2 | 3.973 | ****** | ****** | 406.7 | 38.82 | DT | F | G2 | 1 | 1 | 2 | 1.37 | 11.16 | 3.985 | ****** | ****** | 405 | 8.147 | DT | F | G3 | 1 | 1 | 2 | 1.371 | 26.94 | 3.832 | ****** | ****** | 405.7 | 19.65 | DT | 1 | 1.370667 | 22.20567 |  |  |  |  | 0.0005773503 | 15.49538
DT | F | G1 | 1 | 1 | 3 | 1.879 | 60.49 | 3.971 | ****** | ****** | 755.6 | 32.2 | DT | F | G2 | 1 | 1 | 3 | 1.878 | 12.85 | 3.986 | ****** | ****** | 754.1 | 6.842 | DT | F | G3 | 1 | 1 | 3 | 1.879 | 29.99 | 3.829 | ****** | ****** | 754.8 | 15.96 | DT | 1 | 1.878667 | 18.334 |  |  |  |  | 0.0005773503 | 12.84461
DT | F | G1 | 1 | 1 | 4 | 2.575 | 69.32 | 3.974 | ****** | ****** | 1234 | 26.92 | DT | F | G2 | 1 | 1 | 4 | 2.574 | 14.96 | 3.988 | ****** | ****** | 1233 | 5.81 | DT | F | G3 | 1 | 1 | 4 | 2.575 | 34 | 3.829 | ****** | ****** | 1233 | 13.2 | DT | 1 | 2.574667 | 15.31 |  |  |  |  | 0.0005773503 | 10.71201
DT | F | G1 | 1 | 1 | 5 | 3.53 | 79.76 | 3.973 | ****** | ****** | 1890 | 22.59 | DT | F | G2 | 1 | 1 | 5 | 3.528 | 18.3 | 3.989 | ****** | ****** | 1888 | 5.186 | DT | F | G3 | 1 | 1 | 5 | 3.529 | 39.25 | 3.831 | ****** | ****** | 1889 | 11.12 | DT | 1 | 3.529 | 12.96533 |  |  |  |  | 0.001 | 8.847528
DT | F | G1 | 1 | 1 | 6 | 4.84 | 93.46 | 3.973 | ****** | ****** | 2788 | 19.31 | DT | F | G2 | 1 | 1 | 6 | 4.836 | 22.82 | 3.99 | ****** | ****** | 2787 | 4.719 | DT | F | G3 | 1 | 1 | 6 | 4.838 | 46.93 | 3.832 | ****** | ****** | 2788 | 9.701 | DT | 1 | 4.838 | 11.24333 |  |  |  |  | 0.002 | 7.416766
DT | F | G1 | 1 | 1 | 7 | 6.634 | 110.6 | 3.975 | ****** | ****** | 4020 | 16.67 | DT | F | G2 | 1 | 1 | 7 | 6.631 | 29.4 | 3.99 | ****** | ****** | 4019 | 4.434 | DT | F | G3 | 1 | 1 | 7 | 6.633 | 57.28 | 3.835 | ****** | ****** | 4019 | 8.636 | DT | 1 | 6.632667 | 9.913333 |  |  |  |  | 0.001527525 | 6.217203
DT | F | G1 | 1 | 1 | 8 | 9.095 | 131.9 | 3.976 | ****** | ****** | 5707 | 14.5 | DT | F | G2 | 1 | 1 | 8 | 9.09 | 38.48 | 3.986 | ****** | ****** | 5706 | 4.233 | DT | F | G3 | 1 | 1 | 8 | 9.092 | 70.95 | 3.832 | ****** | ****** | 5707 | 7.803 | DT | 1 | 9.092333 | 8.845333 |  |  |  |  | 0.002516611 | 5.212261
DT | F | G1 | 1 | 1 | 9 | 12.47 | 158.4 | 3.977 | ****** | ****** | 8021 | 12.7 | DT | F | G2 | 1 | 1 | 9 | 12.46 | 50.4 | 3.986 | ****** | ****** | 8020 | 4.044 | DT | F | G3 | 1 | 1 | 9 | 12.47 | 89.39 | 3.831 | ****** | ****** | 8021 | 7.171 | DT | 1 | 12.46667 | 7.971667 |  |  |  |  | 0.005773503 | 4.383193
DT | F | G1 | 1 | 1 | 10 | 17.09 | 189.9 | 3.977 | ****** | ****** | 11190 | 11.11 | DT | F | G2 | 1 | 1 | 10 | 17.09 | 66.55 | 3.986 | ****** | ****** | 11190 | 3.895 | DT | F | G3 | 1 | 1 | 10 | 17.09 | 112.6 | 3.834 | ****** | ****** | 11190 | 6.589 | DT | 1 | 17.09 | 7.198 |  |  |  |  | 0 | 3.645849
DT | F | G1 | 1 | 1 | 11 | 23.44 | 225.2 | 3.978 | ****** | ****** | 15540 | 9.609 | DT | F | G2 | 1 | 1 | 11 | 23.42 | 89.35 | 3.984 | ****** | ****** | 15540 | 3.815 | DT | F | G3 | 1 | 1 | 11 | 23.43 | 140.9 | 3.836 | ****** | ****** | 15540 | 6.012 | DT | 1 | 23.43 | 6.478667 |  |  |  |  | 0.01 | 2.925054
DT | F | G1 | 1 | 1 | 12 | 32.13 | 261.7 | 3.977 | ****** | ****** | 21500 | 8.144 | DT | F | G2 | 1 | 1 | 12 | 32.11 | 120.3 | 3.985 | ****** | ****** | 21490 | 3.748 | DT | F | G3 | 1 | 1 | 12 | 32.13 | 173.4 | 3.84 | ****** | ****** | 21500 | 5.396 | DT | 1 | 32.12333 | 5.762667 |  |  |  |  | 0.01154701 | 2.220819
DT | F | G1 | 1 | 1 | 13 | 44.05 | 297 | 3.977 | ****** | ****** | 29680 | 6.743 | DT | F | G2 | 1 | 1 | 13 | 44.03 | 157.7 | 3.986 | ****** | ****** | 29660 | 3.581 | DT | F | G3 | 1 | 1 | 13 | 44.05 | 207.7 | 3.843 | ****** | ****** | 29670 | 4.716 | DT | 1 | 44.04333 | 5.013333 |  |  |  |  | 0.01154701 | 1.601832
DT | F | G1 | 1 | 1 | 14 | 60.4 | 327.3 | 3.979 | ****** | ****** | 40880 | 5.42 | DT | F | G2 | 1 | 1 | 14 | 60.36 | 195.2 | 3.985 | ****** | ****** | 40860 | 3.234 | DT | F | G3 | 1 | 1 | 14 | 60.39 | 240.3 | 3.843 | ****** | ****** | 40880 | 3.979 | DT | 1 | 60.38333 | 4.211 |  |  |  |  | 0.02081666 | 1.111313
DT | F | G1 | 1 | 1 | 15 | 82.79 | 350.4 | 3.981 | ****** | ****** | 56250 | 4.232 | DT | F | G2 | 1 | 1 | 15 | 82.75 | 231.5 | 3.984 | ****** | ****** | 56220 | 2.798 | DT | F | G3 | 1 | 1 | 15 | 82.78 | 268.2 | 3.843 | ****** | ****** | 56240 | 3.24 | DT | 1 | 82.77333 | 3.423333 |  |  |  |  | 0.02081666 | 0.7343687
DT | F | G1 | 1 | 1 | 16 | 113.5 | 366.6 | 3.982 | ****** | ****** | 77320 | 3.231 | DT | F | G2 | 1 | 1 | 16 | 113.4 | 263.1 | 3.987 | ****** | ****** | 77280 | 2.319 | DT | F | G3 | 1 | 1 | 16 | 113.5 | 290.2 | 3.846 | ****** | ****** | 77310 | 2.558 | DT | 1 | 113.4667 | 2.702667 |  |  |  |  | 0.05773503 | 0.4728978
DT | F | G1 | 1 | 1 | 17 | 155.5 | 378.2 | 3.981 | ****** | ****** | 106200 | 2.432 | DT | F | G2 | 1 | 1 | 17 | 155.5 | 286.4 | 3.984 | ****** | ****** | 106200 | 1.842 | DT | F | G3 | 1 | 1 | 17 | 155.5 | 306.2 | 3.848 | ****** | ****** | 106200 | 1.969 | DT | 1 | 155.5 | 2.081 |  |  |  |  | 0 | 0.3105366
DT | F | G1 | 1 | 1 | 18 | 213.1 | 388.3 | 3.982 | ****** | ****** | 145800 | 1.822 | DT | F | G2 | 1 | 1 | 18 | 213.1 | 299.9 | 3.986 | ****** | ****** | 145800 | 1.407 | DT | F | G3 | 1 | 1 | 18 | 213.1 | 317.4 | 3.849 | ****** | ****** | 145800 | 1.489 | DT | 1 | 213.1 | 1.572667 |  |  |  |  | 0 | 0.219787
DT | F | G1 | 1 | 1 | 19 | 292.1 | 398.7 | 3.983 | ****** | ****** | 200100 | 1.365 | DT | F | G2 | 1 | 1 | 19 | 292.1 | 305.4 | 3.985 | ****** | ****** | 200000 | 1.046 | DT | F | G3 | 1 | 1 | 19 | 292.1 | 324.4 | 3.854 | ****** | ****** | 200100 | 1.111 | DT | 1 | 292.1 | 1.174 |  |  |  |  | 0 | 0.1685734
DT | F | G1 | 1 | 1 | 20 | 400.4 | 408.6 | 3.983 | ****** | ****** | 274500 | 1.021 | DT | F | G2 | 1 | 1 | 20 | 400.4 | 306.8 | 3.986 | ****** | ****** | 274400 | 0.7663 | DT | F | G3 | 1 | 1 | 20 | 400.4 | 329.4 | 3.859 | ****** | ****** | 274500 | 0.8228 | DT | 1 | 400.4 | 0.8700333 |  |  |  |  | 6.961869e-14 | 0.1337582
DT | F | G1 | 2 | 1 | 1 | 0.99 | 11.81 | 4 | ****** | ****** | 147.7 | 11.93 | DT | F | G2 | 2 | 1 | 1 | 0.9959 | 1.135 | 3.993 | ****** | ****** | 148.5 | 1.14 | DT | F | G3 | 2 | 1 | 1 | 0.992 | 7.142 | 3.98 | ****** | ****** | 147.9 | 7.2 | DT | 1 | 0.9926333 | 6.756667 |  |  |  |  | 0.003000556 | 5.408644
DT | F | G1 | 2 | 1 | 2 | 1.369 | 18.86 | 3.998 | ****** | ****** | 401.4 | 13.77 | DT | F | G2 | 2 | 1 | 2 | 1.369 | 2.339 | 3.992 | ****** | ****** | 402.7 | 1.709 | DT | F | G3 | 2 | 1 | 2 | 1.369 | 11.19 | 3.983 | ****** | ****** | 401.8 | 8.175 | DT | 1 | 1.369 | 7.884667 |  |  |  |  | 0 | 6.035739
DT | F | G1 | 2 | 1 | 3 | 1.879 | 21.06 | 3.996 | ****** | ****** | 750.6 | 11.21 | DT | F | G2 | 2 | 1 | 3 | 1.878 | 3.246 | 3.992 | ****** | ****** | 751.7 | 1.729 | DT | F | G3 | 2 | 1 | 3 | 1.879 | 12.95 | 3.983 | ****** | ****** | 750.9 | 6.892 | DT | 1 | 1.878667 | 6.610333 |  |  |  |  | 0.0005773503 | 4.746772
DT | F | G1 | 2 | 1 | 4 | 2.575 | 23.65 | 4 | ****** | ****** | 1229 | 9.186 | DT | F | G2 | 2 | 1 | 4 | 2.574 | 4.145 | 3.991 | ****** | ****** | 1230 | 1.61 | DT | F | G3 | 2 | 1 | 4 | 2.575 | 14.33 | 3.982 | ****** | ****** | 1230 | 5.564 | DT | 1 | 2.574667 | 5.453333 |  |  |  |  | 0.0005773503 | 3.789212
DT | F | G1 | 2 | 1 | 5 | 3.53 | 26.94 | 3.998 | ****** | ****** | 1885 | 7.631 | DT | F | G2 | 2 | 1 | 5 | 3.529 | 5.089 | 3.993 | ****** | ****** | 1886 | 1.442 | DT | F | G3 | 2 | 1 | 5 | 3.53 | 15.8 | 3.984 | ****** | ****** | 1886 | 4.476 | DT | 1 | 3.529667 | 4.516333 |  |  |  |  | 0.0005773503 | 3.094697
DT | F | G1 | 2 | 1 | 6 | 4.839 | 30.28 | 3.999 | ****** | ****** | 2785 | 6.259 | DT | F | G2 | 2 | 1 | 6 | 4.838 | 6.171 | 3.99 | ****** | ****** | 2786 | 1.276 | DT | F | G3 | 2 | 1 | 6 | 4.839 | 17.33 | 3.981 | ****** | ****** | 2786 | 3.581 | DT | 1 | 4.838667 | 3.705333 |  |  |  |  | 0.0005773503 | 2.493826
DT | F | G1 | 2 | 1 | 7 | 6.633 | 33.97 | 4 | ****** | ****** | 4017 | 5.122 | DT | F | G2 | 2 | 1 | 7 | 6.632 | 7.366 | 3.992 | ****** | ****** | 4019 | 1.111 | DT | F | G3 | 2 | 1 | 7 | 6.633 | 19.01 | 3.983 | ****** | ****** | 4019 | 2.867 | DT | 1 | 6.632667 | 3.033333 |  |  |  |  | 0.0005773503 | 2.010667
DT | F | G1 | 2 | 1 | 8 | 9.092 | 38.17 | 3.999 | ****** | ****** | 5707 | 4.198 | DT | F | G2 | 2 | 1 | 8 | 9.091 | 8.811 | 3.992 | ****** | ****** | 5709 | 0.9692 | DT | F | G3 | 2 | 1 | 8 | 9.091 | 21.09 | 3.985 | ****** | ****** | 5709 | 2.32 | DT | 1 | 9.091333 | 2.495733 |  |  |  |  | 0.0005773503 | 1.621558
DT | F | G1 | 2 | 1 | 9 | 12.46 | 42.99 | 3.997 | ****** | ****** | 8024 | 3.449 | DT | F | G2 | 2 | 1 | 9 | 12.46 | 10.74 | 3.994 | ****** | ****** | 8026 | 0.8619 | DT | F | G3 | 2 | 1 | 9 | 12.46 | 23.62 | 3.983 | ****** | ****** | 8026 | 1.896 | DT | 1 | 12.46 | 2.068967 |  |  |  |  | 0 | 1.302194
DT | F | G1 | 2 | 1 | 10 | 17.08 | 48.86 | 3.999 | ****** | ****** | 11200 | 2.86 | DT | F | G2 | 2 | 1 | 10 | 17.08 | 13.42 | 3.994 | ****** | ****** | 11200 | 0.7859 | DT | F | G3 | 2 | 1 | 10 | 17.08 | 26.98 | 3.984 | ****** | ****** | 11200 | 1.579 | DT | 1 | 17.08 | 1.741633 |  |  |  |  | 0 | 1.046571
DT | F | G1 | 2 | 1 | 11 | 23.42 | 56.17 | 3.999 | ****** | ****** | 15550 | 2.399 | DT | F | G2 | 2 | 1 | 11 | 23.41 | 17.25 | 3.993 | ****** | ****** | 15550 | 0.7366 | DT | F | G3 | 2 | 1 | 11 | 23.41 | 31.47 | 3.983 | ****** | ****** | 15560 | 1.344 | DT | 1 | 23.41333 | 1.4932 |  |  |  |  | 0.005773503 | 0.841183
DT | F | G1 | 2 | 1 | 12 | 32.1 | 65.16 | 4 | ****** | ****** | 21520 | 2.03 | DT | F | G2 | 2 | 1 | 12 | 32.1 | 22.62 | 3.992 | ****** | ****** | 21520 | 0.7049 | DT | F | G3 | 2 | 1 | 12 | 32.09 | 37.4 | 3.984 | ****** | ****** | 21520 | 1.165 | DT | 1 | 32.09667 | 1.299967 |  |  |  |  | 0.005773503 | 0.6727812
DT | F | G1 | 2 | 1 | 13 | 44 | 76.61 | 4.001 | ****** | ****** | 29690 | 1.741 | DT | F | G2 | 2 | 1 | 13 | 43.99 | 30.19 | 3.993 | ****** | ****** | 29700 | 0.6863 | DT | F | G3 | 2 | 1 | 13 | 43.99 | 45.59 | 3.984 | ****** | ****** | 29700 | 1.036 | DT | 1 | 43.99333 | 1.154433 |  |  |  |  | 0.005773503 | 0.5372317
DT | F | G1 | 2 | 1 | 14 | 60.31 | 91.29 | 3.998 | ****** | ****** | 40900 | 1.514 | DT | F | G2 | 2 | 1 | 14 | 60.3 | 40.69 | 3.993 | ****** | ****** | 40900 | 0.6748 | DT | F | G3 | 2 | 1 | 14 | 60.3 | 56.64 | 3.985 | ****** | ****** | 40910 | 0.9393 | DT | 1 | 60.30333 | 1.0427 |  |  |  |  | 0.005773503 | 0.4290488
DT | F | G1 | 2 | 1 | 15 | 82.67 | 110.6 | 4 | ****** | ****** | 56270 | 1.338 | DT | F | G2 | 2 | 1 | 15 | 82.66 | 55.71 | 3.994 | ****** | ****** | 56270 | 0.674 | DT | F | G3 | 2 | 1 | 15 | 82.66 | 72.15 | 3.985 | ****** | ****** | 56270 | 0.8729 | DT | 1 | 82.66333 | 0.9616333 |  |  |  |  | 0.005773503 | 0.3407774
DT | F | G1 | 2 | 1 | 16 | 113.3 | 136.7 | 3.999 | ****** | ****** | 77320 | 1.207 | DT | F | G2 | 2 | 1 | 16 | 113.3 | 77.9 | 3.993 | ****** | ****** | 77320 | 0.6876 | DT | F | G3 | 2 | 1 | 16 | 113.3 | 94.5 | 3.986 | ****** | ****** | 77330 | 0.834 | DT | 1 | 113.3 | 0.9095333 |  |  |  |  | 0 | 0.2678116
DT | F | G1 | 2 | 1 | 17 | 155.3 | 172.3 | 4 | ****** | ****** | 106200 | 1.109 | DT | F | G2 | 2 | 1 | 17 | 155.3 | 110.3 | 3.994 | ****** | ****** | 106200 | 0.7103 | DT | F | G3 | 2 | 1 | 17 | 155.3 | 126.9 | 3.984 | ****** | ****** | 106200 | 0.8169 | DT | 1 | 155.3 | 0.8787333 |  |  |  |  | 0 | 0.2064169
DT | F | G1 | 2 | 1 | 18 | 212.9 | 221.2 | 4 | ****** | ****** | 145700 | 1.039 | DT | F | G2 | 2 | 1 | 18 | 212.9 | 154.4 | 3.994 | ****** | ****** | 145700 | 0.7252 | DT | F | G3 | 2 | 1 | 18 | 212.9 | 171.4 | 3.987 | ****** | ****** | 145700 | 0.8051 | DT | 1 | 212.9 | 0.8564333 |  |  |  |  | 0 | 0.1630765
DT | F | G1 | 2 | 1 | 19 | 291.9 | 285.6 | 4 | ****** | ****** | 200000 | 0.9786 | DT | F | G2 | 2 | 1 | 19 | 291.9 | 204.3 | 3.994 | ****** | ****** | 200000 | 0.6997 | DT | F | G3 | 2 | 1 | 19 | 291.9 | 224.1 | 3.987 | ****** | ****** | 200000 | 0.7677 | DT | 1 | 291.9 | 0.8153333 |  |  |  |  | 0 | 0.1454235
DT | F | G1 | 2 | 1 | 20 | 400.2 | 352.2 | 4.003 | ****** | ****** | 274300 | 0.8801 | DT | F | G2 | 2 | 1 | 20 | 400.2 | 247.9 | 3.996 | ****** | ****** | 274300 | 0.6193 | DT | F | G3 | 2 | 1 | 20 | 400.2 | 272.3 | 3.987 | ****** | ****** | 274300 | 0.6803 | DT | 1 | 400.2 | 0.7265667 |  |  |  |  | 0 | 0.1364171
DT | F | G1 | 3 | 1 | 1 | 0.9913 | 8.67 | 3.998 | ****** | ****** | 147.9 | 8.747 | DT | F | G2 | 3 | 1 | 1 | 0.9968 | 0.7543 | 4.011 | ****** | ****** | 148.6 | 0.7568 | DT | F | G3 | 3 | 1 | 1 | 0.9911 | 4.946 | 3.998 | ****** | ****** | 147.9 | 4.99 | DT | 1 | 0.9930667 | 4.831267 |  |  |  |  | 0.003234708 | 3.997464
DT | F | G1 | 3 | 1 | 2 | 1.369 | 14.41 | 4 | ****** | ****** | 401.6 | 10.52 | DT | F | G2 | 3 | 1 | 2 | 1.369 | 1.593 | 4.011 | ****** | ****** | 402.9 | 1.164 | DT | F | G3 | 3 | 1 | 2 | 1.368 | 8.691 | 3.998 | ****** | ****** | 401.7 | 6.351 | DT | 1 | 1.368667 | 6.011667 |  |  |  |  | 0.0005773503 | 4.687221
DT | F | G1 | 3 | 1 | 3 | 1.879 | 16.43 | 4 | ****** | ****** | 750.7 | 8.745 | DT | F | G2 | 3 | 1 | 3 | 1.878 | 2.299 | 4.008 | ****** | ****** | 752 | 1.224 | DT | F | G3 | 3 | 1 | 3 | 1.878 | 10.46 | 3.998 | ****** | ****** | 750.7 | 5.569 | DT | 1 | 1.878333 | 5.179333 |  |  |  |  | 0.0005773503 | 3.775611
DT | F | G1 | 3 | 1 | 4 | 2.574 | 18.96 | 3.998 | ****** | ****** | 1229 | 7.366 | DT | F | G2 | 3 | 1 | 4 | 2.574 | 3.031 | 4.011 | ****** | ****** | 1231 | 1.177 | DT | F | G3 | 3 | 1 | 4 | 2.575 | 11.9 | 3.996 | ****** | ****** | 1229 | 4.621 | DT | 1 | 2.574333 | 4.388 |  |  |  |  | 0.0005773503 | 3.101072
DT | F | G1 | 3 | 1 | 5 | 3.53 | 21.95 | 4.001 | ****** | ****** | 1885 | 6.219 | DT | F | G2 | 3 | 1 | 5 | 3.529 | 3.853 | 4.012 | ****** | ****** | 1887 | 1.092 | DT | F | G3 | 3 | 1 | 5 | 3.53 | 13.34 | 3.997 | ****** | ****** | 1886 | 3.779 | DT | 1 | 3.529667 | 3.696667 |  |  |  |  | 0.0005773503 | 2.564491
DT | F | G1 | 3 | 1 | 6 | 4.838 | 25.15 | 4.001 | ****** | ****** | 2785 | 5.198 | DT | F | G2 | 3 | 1 | 6 | 4.838 | 4.781 | 4.012 | ****** | ****** | 2786 | 0.9882 | DT | F | G3 | 3 | 1 | 6 | 4.839 | 14.76 | 3.997 | ****** | ****** | 2785 | 3.05 | DT | 1 | 4.838333 | 3.078733 |  |  |  |  | 0.0005773503 | 2.105047
DT | F | G1 | 3 | 1 | 7 | 6.632 | 28.54 | 3.999 | ****** | ****** | 4017 | 4.303 | DT | F | G2 | 3 | 1 | 7 | 6.632 | 5.817 | 4.011 | ****** | ****** | 4019 | 0.8771 | DT | F | G3 | 3 | 1 | 7 | 6.632 | 16.3 | 3.998 | ****** | ****** | 4019 | 2.458 | DT | 1 | 6.632 | 2.546033 |  |  |  |  | 1.087792e-15 | 1.714646
DT | F | G1 | 3 | 1 | 8 | 9.092 | 32.32 | 4.001 | ****** | ****** | 5707 | 3.555 | DT | F | G2 | 3 | 1 | 8 | 9.091 | 7.042 | 4.013 | ****** | ****** | 5710 | 0.7746 | DT | F | G3 | 3 | 1 | 8 | 9.092 | 18.11 | 3.998 | ****** | ****** | 5709 | 1.992 | DT | 1 | 9.091667 | 2.1072 |  |  |  |  | 0.0005773503 | 1.393775
DT | F | G1 | 3 | 1 | 9 | 12.46 | 36.65 | 4.001 | ****** | ****** | 8024 | 2.941 | DT | F | G2 | 3 | 1 | 9 | 12.46 | 8.571 | 4.01 | ****** | ****** | 8027 | 0.6878 | DT | F | G3 | 3 | 1 | 9 | 12.46 | 20.26 | 3.999 | ****** | ****** | 8026 | 1.625 | DT | 1 | 12.46 | 1.751267 |  |  |  |  | 0 | 1.131894
DT | F | G1 | 3 | 1 | 10 | 17.08 | 41.85 | 3.999 | ****** | ****** | 11200 | 2.45 | DT | F | G2 | 3 | 1 | 10 | 17.08 | 10.63 | 4.01 | ****** | ****** | 11200 | 0.6224 | DT | F | G3 | 3 | 1 | 10 | 17.08 | 23 | 3.999 | ****** | ****** | 11200 | 1.347 | DT | 1 | 17.08 | 1.473133 |  |  |  |  | 0 | 0.9203057
DT | F | G1 | 3 | 1 | 11 | 23.42 | 48.26 | 3.998 | ****** | ****** | 15550 | 2.061 | DT | F | G2 | 3 | 1 | 11 | 23.41 | 13.56 | 4.012 | ****** | ****** | 15560 | 0.5791 | DT | F | G3 | 3 | 1 | 11 | 23.41 | 26.69 | 3.999 | ****** | ****** | 15560 | 1.14 | DT | 1 | 23.41333 | 1.260033 |  |  |  |  | 0.005773503 | 0.7482065
DT | F | G1 | 3 | 1 | 12 | 32.1 | 56.17 | 4.001 | ****** | ****** | 21520 | 1.75 | DT | F | G2 | 3 | 1 | 12 | 32.09 | 17.72 | 4.011 | ****** | ****** | 21520 | 0.5521 | DT | F | G3 | 3 | 1 | 12 | 32.09 | 31.65 | 3.999 | ****** | ****** | 21520 | 0.986 | DT | 1 | 32.09333 | 1.096033 |  |  |  |  | 0.005773503 | 0.606483
DT | F | G1 | 3 | 1 | 13 | 44 | 65.99 | 4.001 | ****** | ****** | 29700 | 1.5 | DT | F | G2 | 3 | 1 | 13 | 43.99 | 23.59 | 4.01 | ****** | ****** | 29700 | 0.5363 | DT | F | G3 | 3 | 1 | 13 | 43.99 | 38.37 | 3.997 | ****** | ****** | 29700 | 0.8721 | DT | 1 | 43.99333 | 0.9694667 |  |  |  |  | 0.005773503 | 0.4891724
DT | F | G1 | 3 | 1 | 14 | 60.31 | 78.55 | 3.998 | ****** | ****** | 40900 | 1.303 | DT | F | G2 | 3 | 1 | 14 | 60.3 | 31.7 | 4.011 | ****** | ****** | 40910 | 0.5256 | DT | F | G3 | 3 | 1 | 14 | 60.3 | 47.42 | 3.999 | ****** | ****** | 40910 | 0.7864 | DT | 1 | 60.30333 | 0.8716667 |  |  |  |  | 0.005773503 | 0.395652
DT | F | G1 | 3 | 1 | 15 | 82.67 | 94.8 | 4.001 | ****** | ****** | 56270 | 1.147 | DT | F | G2 | 3 | 1 | 15 | 82.66 | 43.04 | 4.013 | ****** | ****** | 56270 | 0.5207 | DT | F | G3 | 3 | 1 | 15 | 82.66 | 59.74 | 3.998 | ****** | ****** | 56280 | 0.7226 | DT | 1 | 82.66333 | 0.7967667 |  |  |  |  | 0.005773503 | 0.3196693
DT | F | G1 | 3 | 1 | 16 | 113.3 | 116.3 | 3.999 | ****** | ****** | 77330 | 1.026 | DT | F | G2 | 3 | 1 | 16 | 113.3 | 59.28 | 4.012 | ****** | ****** | 77330 | 0.5232 | DT | F | G3 | 3 | 1 | 16 | 113.3 | 77.03 | 3.998 | ****** | ****** | 77340 | 0.6799 | DT | 1 | 113.3 | 0.7430333 |  |  |  |  | 0 | 0.2572767
DT | F | G1 | 3 | 1 | 17 | 155.3 | 146.1 | 3.998 | ****** | ****** | 106200 | 0.9406 | DT | F | G2 | 3 | 1 | 17 | 155.3 | 82.92 | 4.01 | ****** | ****** | 106200 | 0.5339 | DT | F | G3 | 3 | 1 | 17 | 155.3 | 101.7 | 3.998 | ****** | ****** | 106200 | 0.6546 | DT | 1 | 155.3 | 0.7097 |  |  |  |  | 0 | 0.2088737
DT | F | G1 | 3 | 1 | 18 | 212.9 | 188.4 | 4.002 | ****** | ****** | 145800 | 0.885 | DT | F | G2 | 3 | 1 | 18 | 212.9 | 117.6 | 4.01 | ****** | ****** | 145800 | 0.5526 | DT | F | G3 | 3 | 1 | 18 | 212.9 | 136.9 | 3.998 | ****** | ****** | 145800 | 0.6431 | DT | 1 | 212.9 | 0.6935667 |  |  |  |  | 0 | 0.1718505
DT | F | G1 | 3 | 1 | 19 | 291.8 | 248.2 | 3.999 | ****** | ****** | 200000 | 0.8504 | DT | F | G2 | 3 | 1 | 19 | 291.9 | 165 | 4.01 | ****** | ****** | 200000 | 0.5652 | DT | F | G3 | 3 | 1 | 19 | 291.9 | 185.3 | 4 | ****** | ****** | 200000 | 0.635 | DT | 1 | 291.8667 | 0.6835333 |  |  |  |  | 0.05773503 | 0.1486653
DT | F | G1 | 3 | 1 | 20 | 400.1 | 321.1 | 4.002 | ****** | ****** | 274300 | 0.8026 | DT | F | G2 | 3 | 1 | 20 | 400.2 | 216.2 | 4.012 | ****** | ****** | 274300 | 0.5402 | DT | F | G3 | 3 | 1 | 20 | 400.1 | 240.5 | 4 | ****** | ****** | 274300 | 0.601 | DT | 1 | 400.1333 | 0.6479333 |  |  |  |  | 0.05773503 | 0.1373517
DT | F | G1 | 1 | 2 | 1 | 0.03141 | 0.06258 | 3.985 | 10.41 | 6.945 | 0.4999 | ****** | DT | F | G2 | 1 | 2 | 1 | 0.03142 | 0.01546 | 3.984 | 2.542 | 1.759 | 0.5001 | ****** | DT | F | G3 | 1 | 2 | 1 | 0.03141 | 0.06744 | 3.863 | 10.22 | 8.802 | 0.4999 | ****** | DT | 2 |  |  | 0.04849333 | 7.724 | 5.835333 | 0.4999667 |  |  | 0.02871073 | 4.488749 | 3.650272 | 0.0001154701
DT | F | G1 | 1 | 2 | 2 | 0.04246 | 0.1296 | 3.986 | 8.574 | 17.15 | 0.6758 | ****** | DT | F | G2 | 1 | 2 | 2 | 0.04248 | 0.02081 | 3.987 | 2.103 | 2.247 | 0.6761 | ****** | DT | F | G3 | 1 | 2 | 2 | 0.04246 | 0.1248 | 3.869 | 8.383 | 16.46 | 0.6758 | ****** | DT | 2 |  |  | 0.09173667 | 6.353333 | 11.95233 | 0.6759 |  |  | 0.06147116 | 3.682135 | 8.412143 | 0.0001732051
DT | F | G1 | 1 | 2 | 3 | 0.05788 | 0.1871 | 3.985 | 7.91 | 18.7 | 0.9212 | ****** | DT | F | G2 | 1 | 2 | 3 | 0.05788 | 0.02463 | 3.985 | 1.807 | 1.971 | 0.9212 | ****** | DT | F | G3 | 1 | 2 | 3 | 0.05787 | 0.1714 | 3.874 | 7.57 | 17 | 0.9211 | ****** | DT | 2 |  |  | 0.12771 | 5.762333 | 12.557 | 0.9211667 |  |  | 0.08961438 | 3.429635 | 9.207065 | 5.773503e-05
DT | F | G1 | 1 | 2 | 4 | 0.0793 | 0.2578 | 3.989 | 7.597 | 18.96 | 1.262 | ****** | DT | F | G2 | 1 | 2 | 4 | 0.07929 | 0.03032 | 3.988 | 1.634 | 1.762 | 1.262 | ****** | DT | F | G3 | 1 | 2 | 4 | 0.0793 | 0.2257 | 3.877 | 7.109 | 16.41 | 1.262 | ****** | DT | 2 |  |  | 0.1712733 | 5.446667 | 12.37733 | 1.262 |  |  | 0.1231198 | 3.310869 | 9.281142 | 0
DT | F | G1 | 1 | 2 | 5 | 0.1087 | 0.3526 | 3.989 | 7.413 | 18.99 | 1.73 | ****** | DT | F | G2 | 1 | 2 | 5 | 0.1087 | 0.03841 | 3.985 | 1.515 | 1.623 | 1.73 | ****** | DT | F | G3 | 1 | 2 | 5 | 0.1087 | 0.2938 | 3.883 | 6.786 | 15.57 | 1.73 | ****** | DT | 2 |  |  | 0.22827 | 5.238 | 12.061 | 1.73 |  |  | 0.1670314 | 3.239418 | 9.19989 | 2.71948e-16
DT | F | G1 | 1 | 2 | 6 | 0.149 | 0.4797 | 3.99 | 7.286 | 18.87 | 2.371 | ****** | DT | F | G2 | 1 | 2 | 6 | 0.149 | 0.04903 | 3.985 | 1.431 | 1.493 | 2.371 | ****** | DT | F | G3 | 1 | 2 | 6 | 0.149 | 0.3785 | 3.889 | 6.498 | 14.58 | 2.371 | ****** | DT | 2 |  |  | 0.30241 | 5.071667 | 11.64767 | 2.371 |  |  | 0.225192 | 3.177432 | 9.052014 | 0
DT | F | G1 | 1 | 2 | 7 | 0.2042 | 0.6466 | 3.989 | 7.157 | 18.56 | 3.25 | ****** | DT | F | G2 | 1 | 2 | 7 | 0.2042 | 0.06225 | 3.984 | 1.366 | 1.342 | 3.25 | ****** | DT | F | G3 | 1 | 2 | 7 | 0.2042 | 0.4817 | 3.896 | 6.2 | 13.46 | 3.251 | ****** | DT | 2 |  |  | 0.39685 | 4.907667 | 11.12067 | 3.250333 |  |  | 0.3012738 | 3.104274 | 8.844164 | 0.0005773503
DT | F | G1 | 1 | 2 | 8 | 0.28 | 0.8642 | 3.991 | 7.059 | 18.07 | 4.456 | ****** | DT | F | G2 | 1 | 2 | 8 | 0.2799 | 0.07896 | 3.983 | 1.306 | 1.197 | 4.455 | ****** | DT | F | G3 | 1 | 2 | 8 | 0.28 | 0.6076 | 3.9 | 5.92 | 12.28 | 4.456 | ****** | DT | 2 |  |  | 0.51692 | 4.761667 | 10.51567 | 4.455667 |  |  | 0.4003968 | 3.0464 | 8.57375 | 0.0005773503
DT | F | G1 | 1 | 2 | 9 | 0.3838 | 1.145 | 3.991 | 6.998 | 17.39 | 6.108 | ****** | DT | F | G2 | 1 | 2 | 9 | 0.3837 | 0.1008 | 3.986 | 1.243 | 1.086 | 6.107 | ****** | DT | F | G3 | 1 | 2 | 9 | 0.3838 | 0.7616 | 3.907 | 5.657 | 11.11 | 6.108 | ****** | DT | 2 |  |  | 0.6691333 | 4.632667 | 9.862 | 6.107667 |  |  | 0.5282054 | 3.011138 | 8.223335 | 0.0005773503
DT | F | G1 | 1 | 2 | 10 | 0.5261 | 1.501 | 3.992 | 6.942 | 16.53 | 8.373 | ****** | DT | F | G2 | 1 | 2 | 10 | 0.5261 | 0.1286 | 3.985 | 1.188 | 0.9746 | 8.372 | ****** | DT | F | G3 | 1 | 2 | 10 | 0.5261 | 0.9511 | 3.913 | 5.392 | 9.998 | 8.373 | ****** | DT | 2 |  |  | 0.8602333 | 4.507333 | 9.167533 | 8.372667 |  |  | 0.6906975 | 2.977265 | 7.810882 | 0.0005773503
DT | F | G1 | 1 | 2 | 11 | 0.7212 | 1.95 | 3.99 | 6.888 | 15.53 | 11.48 | ****** | DT | F | G2 | 1 | 2 | 11 | 0.7211 | 0.165 | 3.987 | 1.137 | 0.8797 | 11.48 | ****** | DT | F | G3 | 1 | 2 | 11 | 0.7211 | 1.188 | 3.92 | 5.143 | 8.983 | 11.48 | ****** | DT | 2 |  |  | 1.101 | 4.389333 | 8.464233 | 11.48 |  |  | 0.8956746 | 2.948646 | 7.338914 | 2.175584e-15
DT | F | G1 | 1 | 2 | 12 | 0.9886 | 2.522 | 3.992 | 6.858 | 14.49 | 15.73 | ****** | DT | F | G2 | 1 | 2 | 12 | 0.9885 | 0.2138 | 3.986 | 1.095 | 0.8041 | 15.73 | ****** | DT | F | G3 | 1 | 2 | 12 | 0.9885 | 1.491 | 3.924 | 4.932 | 8.096 | 15.73 | ****** | DT | 2 |  |  | 1.408933 | 4.295 | 7.7967 | 15.73 |  |  | 1.156286 | 2.933832 | 6.847857 | 2.175584e-15
DT | F | G1 | 1 | 2 | 13 | 1.355 | 3.268 | 3.993 | 6.872 | 13.5 | 21.57 | ****** | DT | F | G2 | 1 | 2 | 13 | 1.355 | 0.2817 | 3.988 | 1.068 | 0.7512 | 21.57 | ****** | DT | F | G3 | 1 | 2 | 13 | 1.355 | 1.899 | 3.928 | 4.797 | 7.388 | 21.56 | ****** | DT | 2 |  |  | 1.816233 | 4.245667 | 7.213067 | 21.56667 |  |  | 1.494869 | 2.941017 | 6.3762 | 0.005773503
DT | F | G1 | 1 | 2 | 14 | 1.857 | 4.27 | 3.993 | 6.968 | 12.65 | 29.56 | ****** | DT | F | G2 | 1 | 2 | 14 | 1.858 | 0.3831 | 3.986 | 1.07 | 0.7309 | 29.56 | ****** | DT | F | G3 | 1 | 2 | 14 | 1.857 | 2.482 | 3.933 | 4.79 | 6.897 | 29.56 | ****** | DT | 2 |  |  | 2.378367 | 4.276 | 6.7593 | 29.56 |  |  | 1.945521 | 2.982406 | 5.960743 | 0
DT | F | G1 | 1 | 2 | 15 | 2.546 | 5.672 | 3.993 | 7.209 | 12 | 40.52 | ****** | DT | F | G2 | 1 | 2 | 15 | 2.546 | 0.5463 | 3.986 | 1.117 | 0.755 | 40.53 | ****** | DT | F | G3 | 1 | 2 | 15 | 2.546 | 3.36 | 3.938 | 4.98 | 6.631 | 40.52 | ****** | DT | 2 |  |  | 3.192767 | 4.435333 | 6.462 | 40.52333 |  |  | 2.566939 | 3.082306 | 5.624405 | 0.005773503
DT | F | G1 | 1 | 2 | 16 | 3.49 | 7.702 | 3.994 | 7.663 | 11.56 | 55.55 | ****** | DT | F | G2 | 1 | 2 | 16 | 3.49 | 0.8353 | 3.983 | 1.248 | 0.8382 | 55.55 | ****** | DT | F | G3 | 1 | 2 | 16 | 3.49 | 4.704 | 3.943 | 5.419 | 6.509 | 55.54 | ****** | DT | 2 |  |  | 4.413767 | 4.776667 | 6.3024 | 55.54667 |  |  | 3.442538 | 3.25538 | 5.363885 | 0.005773503
DT | F | G1 | 1 | 2 | 17 | 4.785 | 10.71 | 3.994 | 8.409 | 11.27 | 76.15 | ****** | DT | F | G2 | 1 | 2 | 17 | 4.785 | 1.382 | 3.982 | 1.515 | 0.9987 | 76.15 | ****** | DT | F | G3 | 1 | 2 | 17 | 4.785 | 6.645 | 3.945 | 6.062 | 6.276 | 76.15 | ****** | DT | 2 |  |  | 6.245667 | 5.328667 | 6.181567 | 76.15 |  |  | 4.676804 | 3.505017 | 5.136301 | 0
DT | F | G1 | 1 | 2 | 18 | 6.56 | 15.1 | 3.995 | 9.454 | 10.94 | 104.4 | ****** | DT | F | G2 | 1 | 2 | 18 | 6.559 | 2.368 | 3.987 | 1.93 | 1.19 | 104.4 | ****** | DT | F | G3 | 1 | 2 | 18 | 6.56 | 9.264 | 3.946 | 6.743 | 5.768 | 104.4 | ****** | DT | 2 |  |  | 8.910667 | 6.042333 | 5.966 | 104.4 |  |  | 6.37335 | 3.810623 | 4.878015 | 1.740467e-14
DT | F | G1 | 1 | 2 | 19 | 8.993 | 21.07 | 3.996 | 10.62 | 10.2 | 143.1 | ****** | DT | F | G2 | 1 | 2 | 19 | 8.993 | 3.906 | 3.984 | 2.396 | 1.305 | 143.1 | ****** | DT | F | G3 | 1 | 2 | 19 | 8.991 | 12.62 | 3.948 | 7.266 | 5.003 | 143.1 | ****** | DT | 2 |  |  | 12.532 | 6.760667 | 5.502667 | 143.1 |  |  | 8.582338 | 4.135223 | 4.468502 | 0
DT | F | G1 | 1 | 2 | 20 | 12.33 | 28.41 | 3.996 | 11.49 | 8.818 | 196.2 | ****** | DT | F | G2 | 1 | 2 | 20 | 12.33 | 5.955 | 3.985 | 2.755 | 1.273 | 196.2 | ****** | DT | F | G3 | 1 | 2 | 20 | 12.32 | 16.67 | 3.949 | 7.456 | 4.084 | 196.1 | ****** | DT | 2 |  |  | 17.01167 | 7.233667 | 4.725 | 196.1667 |  |  | 11.2314 | 4.371742 | 3.813124 | 0.05773503
DT | F | G1 | 2 | 2 | 1 | 0.03141 | 0.05513 | 4 | 8.887 | 6.527 | 0.5 | ****** | DT | F | G2 | 2 | 2 | 1 | 0.03142 | 0.009977 | 3.996 | 1.635 | 1.143 | 0.5001 | ****** | DT | F | G3 | 2 | 2 | 1 | 0.03141 | 0.04939 | 3.988 | 7.618 | 6.29 | 0.4999 | ****** | DT | 2 |  |  | 0.03816567 | 6.046667 | 4.653333 | 0.5 |  |  | 0.02458023 | 3.872944 | 3.042347 | 0.0001
DT | F | G1 | 2 | 2 | 2 | 0.04247 | 0.108 | 4.001 | 7.366 | 14.18 | 0.6759 | ****** | DT | F | G2 | 2 | 2 | 2 | 0.04248 | 0.01309 | 3.993 | 1.408 | 1.328 | 0.6761 | ****** | DT | F | G3 | 2 | 2 | 2 | 0.04247 | 0.08559 | 3.987 | 6.007 | 11.15 | 0.6759 | ****** | DT | 2 |  |  | 0.06889333 | 4.927 | 8.886 | 0.6759667 |  |  | 0.04960908 | 3.122377 | 6.718463 | 0.0001154701
DT | F | G1 | 2 | 2 | 3 | 0.05788 | 0.153 | 4 | 6.775 | 15.17 | 0.9212 | ****** | DT | F | G2 | 2 | 2 | 3 | 0.05788 | 0.01531 | 3.998 | 1.221 | 1.127 | 0.9212 | ****** | DT | F | G3 | 2 | 2 | 3 | 0.05788 | 0.1116 | 3.985 | 5.234 | 10.92 | 0.9211 | ****** | DT | 2 |  |  | 0.09330333 | 4.41 | 9.072333 | 0.9211667 |  |  | 0.07064496 | 2.867222 | 7.201518 | 5.773503e-05
DT | F | G1 | 2 | 2 | 4 | 0.0793 | 0.2089 | 4.002 | 6.473 | 15.23 | 1.262 | ****** | DT | F | G2 | 2 | 2 | 4 | 0.07928 | 0.01893 | 3.996 | 1.122 | 0.9956 | 1.262 | ****** | DT | F | G3 | 2 | 2 | 4 | 0.0793 | 0.1411 | 3.987 | 4.779 | 10.11 | 1.262 | ****** | DT | 2 |  |  | 0.1229767 | 4.124667 | 8.778533 | 1.262 |  |  | 0.09627301 | 2.734852 | 7.210003 | 0
DT | F | G1 | 2 | 2 | 5 | 0.1087 | 0.2838 | 4.001 | 6.283 | 15.16 | 1.73 | ****** | DT | F | G2 | 2 | 2 | 5 | 0.1087 | 0.02418 | 3.996 | 1.054 | 0.9179 | 1.73 | ****** | DT | F | G3 | 2 | 2 | 5 | 0.1087 | 0.1781 | 3.989 | 4.457 | 9.28 | 1.73 | ****** | DT | 2 |  |  | 0.1620267 | 3.931333 | 8.452633 | 1.73 |  |  | 0.1305542 | 2.653838 | 7.157007 | 2.71948e-16
DT | F | G1 | 2 | 2 | 6 | 0.149 | 0.3845 | 4.001 | 6.142 | 15.01 | 2.371 | ****** | DT | F | G2 | 2 | 2 | 6 | 0.149 | 0.03132 | 3.998 | 1.006 | 0.8562 | 2.371 | ****** | DT | F | G3 | 2 | 2 | 6 | 0.149 | 0.2237 | 3.989 | 4.185 | 8.454 | 2.371 | ****** | DT | 2 |  |  | 0.2131733 | 3.777667 | 8.106733 | 2.371 |  |  | 0.1768252 | 2.592116 | 7.083287 | 0
DT | F | G1 | 2 | 2 | 7 | 0.2042 | 0.5178 | 4 | 6.031 | 14.74 | 3.25 | ****** | DT | F | G2 | 2 | 2 | 7 | 0.2042 | 0.04021 | 3.998 | 0.9668 | 0.7721 | 3.25 | ****** | DT | F | G3 | 2 | 2 | 7 | 0.2042 | 0.2789 | 3.989 | 3.926 | 7.628 | 3.251 | ****** | DT | 2 |  |  | 0.27897 | 3.641267 | 7.713367 | 3.250333 |  |  | 0.238795 | 2.544078 | 6.984341 | 0.0005773503
DT | F | G1 | 2 | 2 | 8 | 0.2799 | 0.6916 | 4 | 5.94 | 14.34 | 4.456 | ****** | DT | F | G2 | 2 | 2 | 8 | 0.2799 | 0.05162 | 3.998 | 0.9302 | 0.6907 | 4.455 | ****** | DT | F | G3 | 2 | 2 | 8 | 0.28 | 0.3454 | 3.989 | 3.683 | 6.821 | 4.456 | ****** | DT | 2 |  |  | 0.3628733 | 3.517733 | 7.2839 | 4.455667 |  |  | 0.3203476 | 2.508986 | 6.836414 | 0.0005773503
DT | F | G1 | 2 | 2 | 9 | 0.3838 | 0.9148 | 4.001 | 5.869 | 13.78 | 6.108 | ****** | DT | F | G2 | 2 | 2 | 9 | 0.3837 | 0.06711 | 3.996 | 0.8936 | 0.6394 | 6.107 | ****** | DT | F | G3 | 2 | 2 | 9 | 0.3838 | 0.4258 | 3.991 | 3.456 | 6.053 | 6.108 | ****** | DT | 2 |  |  | 0.4692367 | 3.4062 | 6.824133 | 6.107667 |  |  | 0.425511 | 2.488074 | 6.604152 | 0.0005773503
DT | F | G1 | 2 | 2 | 10 | 0.5261 | 1.197 | 4 | 5.805 | 13.06 | 8.373 | ****** | DT | F | G2 | 2 | 2 | 10 | 0.526 | 0.08711 | 4 | 0.8609 | 0.5843 | 8.372 | ****** | DT | F | G3 | 2 | 2 | 10 | 0.5261 | 0.5241 | 3.991 | 3.238 | 5.357 | 8.373 | ****** | DT | 2 |  |  | 0.6027367 | 3.3013 | 6.333767 | 8.372667 |  |  | 0.559108 | 2.472658 | 6.294945 | 0.0005773503
DT | F | G1 | 2 | 2 | 11 | 0.7211 | 1.549 | 4.001 | 5.732 | 12.22 | 11.48 | ****** | DT | F | G2 | 2 | 2 | 11 | 0.7211 | 0.1134 | 4 | 0.8313 | 0.5347 | 11.48 | ****** | DT | F | G3 | 2 | 2 | 11 | 0.7211 | 0.6483 | 3.992 | 3.048 | 4.756 | 11.48 | ****** | DT | 2 |  |  | 0.7702333 | 3.203767 | 5.8369 | 11.48 |  |  | 0.7255258 | 2.45406 | 5.917163 | 2.175584e-15
DT | F | G1 | 2 | 2 | 12 | 0.9885 | 1.994 | 4.001 | 5.678 | 11.33 | 15.73 | ****** | DT | F | G2 | 2 | 2 | 12 | 0.9885 | 0.149 | 4.002 | 0.8066 | 0.4956 | 15.73 | ****** | DT | F | G3 | 2 | 2 | 12 | 0.9884 | 0.8135 | 3.991 | 2.901 | 4.28 | 15.73 | ****** | DT | 2 |  |  | 0.9855 | 3.128533 | 5.368533 | 15.73 |  |  | 0.9344486 | 2.443658 | 5.498612 | 2.175584e-15
DT | F | G1 | 2 | 2 | 13 | 1.355 | 2.57 | 4.001 | 5.657 | 10.49 | 21.57 | ****** | DT | F | G2 | 2 | 2 | 13 | 1.355 | 0.1982 | 4.003 | 0.791 | 0.4679 | 21.57 | ****** | DT | F | G3 | 2 | 2 | 13 | 1.355 | 1.05 | 3.993 | 2.832 | 3.961 | 21.56 | ****** | DT | 2 |  |  | 1.272733 | 3.093333 | 4.972967 | 21.56667 |  |  | 1.201485 | 2.443504 | 5.087109 | 0.005773503
DT | F | G1 | 2 | 2 | 14 | 1.857 | 3.341 | 4.001 | 5.703 | 9.757 | 29.56 | ****** | DT | F | G2 | 2 | 2 | 14 | 1.858 | 0.2704 | 4.004 | 0.792 | 0.4571 | 29.57 | ****** | DT | F | G3 | 2 | 2 | 14 | 1.857 | 1.42 | 3.993 | 2.89 | 3.838 | 29.56 | ****** | DT | 2 |  |  | 1.677133 | 3.128333 | 4.684033 | 29.56333 |  |  | 1.551365 | 2.46416 | 4.70732 | 0.005773503
DT | F | G1 | 2 | 2 | 15 | 2.546 | 4.426 | 3.999 | 5.873 | 9.209 | 40.52 | ****** | DT | F | G2 | 2 | 2 | 15 | 2.546 | 0.3856 | 4.001 | 0.8231 | 0.4774 | 40.53 | ****** | DT | F | G3 | 2 | 2 | 15 | 2.546 | 2.051 | 3.992 | 3.157 | 3.956 | 40.52 | ****** | DT | 2 |  |  | 2.287533 | 3.284367 | 4.547467 | 40.52333 |  |  | 2.030559 | 2.527358 | 4.395746 | 0.005773503
DT | F | G1 | 2 | 2 | 16 | 3.49 | 6.02 | 4 | 6.232 | 8.866 | 55.55 | ****** | DT | F | G2 | 2 | 2 | 16 | 3.491 | 0.5884 | 4.004 | 0.9132 | 0.5363 | 55.56 | ****** | DT | F | G3 | 2 | 2 | 16 | 3.49 | 3.15 | 3.994 | 3.713 | 4.287 | 55.54 | ****** | DT | 2 |  |  | 3.2528 | 3.6194 | 4.5631 | 55.55 |  |  | 2.717259 | 2.660635 | 4.171708 | 0.01
DT | F | G1 | 2 | 2 | 17 | 4.785 | 8.435 | 3.999 | 6.854 | 8.701 | 76.15 | ****** | DT | F | G2 | 2 | 2 | 17 | 4.785 | 0.9793 | 4.004 | 1.108 | 0.6531 | 76.15 | ****** | DT | F | G3 | 2 | 2 | 17 | 4.785 | 4.909 | 3.995 | 4.529 | 4.586 | 76.15 | ****** | DT | 2 |  |  | 4.774433 | 4.163667 | 4.6467 | 76.15 |  |  | 3.729671 | 2.890369 | 4.024293 | 0
DT | F | G1 | 2 | 2 | 18 | 6.559 | 12.07 | 3.999 | 7.76 | 8.575 | 104.4 | ****** | DT | F | G2 | 2 | 2 | 18 | 6.559 | 1.73 | 4.004 | 1.44 | 0.8209 | 104.4 | ****** | DT | F | G3 | 2 | 2 | 18 | 6.561 | 7.373 | 3.996 | 5.402 | 4.547 | 104.4 | ****** | DT | 2 |  |  | 7.057667 | 4.867333 | 4.647633 | 104.4 |  |  | 5.177207 | 3.193744 | 3.878029 | 1.740467e-14
DT | F | G1 | 2 | 2 | 19 | 8.993 | 17.25 | 4.001 | 8.831 | 8.202 | 143.1 | ****** | DT | F | G2 | 2 | 2 | 19 | 8.993 | 2.991 | 4.005 | 1.856 | 0.9599 | 143.1 | ****** | DT | F | G3 | 2 | 2 | 19 | 8.993 | 10.54 | 3.994 | 6.096 | 4.13 | 143.1 | ****** | DT | 2 |  |  | 10.26033 | 5.594333 | 4.430633 | 143.1 |  |  | 7.133613 | 3.514457 | 3.630398 | 0
DT | F | G1 | 2 | 2 | 20 | 12.33 | 23.87 | 4 | 9.732 | 7.301 | 196.2 | ****** | DT | F | G2 | 2 | 2 | 20 | 12.33 | 4.764 | 4.005 | 2.218 | 0.9877 | 196.2 | ****** | DT | F | G3 | 2 | 2 | 20 | 12.33 | 14.3 | 3.995 | 6.42 | 3.454 | 196.2 | ****** | DT | 2 |  |  | 14.31133 | 6.123333 | 3.914233 | 196.2 |  |  | 9.553005 | 3.765774 | 3.181713 | 3.480934e-14
DT | F | G1 | 3 | 2 | 1 | 0.03142 | 0.05148 | 4.001 | 8.169 | 6.266 | 0.5 | ****** | DT | F | G2 | 3 | 2 | 1 | 0.03142 | 0.008251 | 4.018 | 1.283 | 1.037 | 0.5001 | ****** | DT | F | G3 | 3 | 2 | 1 | 0.03141 | 0.04007 | 3.998 | 6.265 | 4.997 | 0.5 | ****** | DT | 2 |  |  | 0.033267 | 5.239 | 4.1 | 0.5000333 |  |  | 0.02240306 | 3.555806 | 2.727465 | 5.773503e-05
DT | F | G1 | 3 | 2 | 2 | 0.04247 | 0.09849 | 4.002 | 6.882 | 12.84 | 0.676 | ****** | DT | F | G2 | 3 | 2 | 2 | 0.04248 | 0.01137 | 4.017 | 1.178 | 1.2 | 0.6762 | ****** | DT | F | G3 | 3 | 2 | 2 | 0.04247 | 0.06595 | 3.996 | 4.824 | 8.481 | 0.6759 | ****** | DT | 2 |  |  | 0.05860333 | 4.294667 | 7.507 | 0.6760333 |  |  | 0.0440222 | 2.888607 | 5.880808 | 0.0001527525
DT | F | G1 | 3 | 2 | 3 | 0.05788 | 0.1389 | 4 | 6.362 | 13.67 | 0.9212 | ****** | DT | F | G2 | 3 | 2 | 3 | 0.05788 | 0.01354 | 4.016 | 1.05 | 1.028 | 0.9212 | ****** | DT | F | G3 | 3 | 2 | 3 | 0.05788 | 0.08285 | 3.995 | 4.105 | 8.003 | 0.9212 | ****** | DT | 2 |  |  | 0.07843 | 3.839 | 7.567 | 0.9212 |  |  | 0.06279677 | 2.665971 | 6.332268 | 1.35974e-16
DT | F | G1 | 3 | 2 | 4 | 0.0793 | 0.1897 | 3.999 | 6.098 | 13.74 | 1.262 | ****** | DT | F | G2 | 3 | 2 | 4 | 0.07928 | 0.01671 | 4.016 | 0.9821 | 0.8882 | 1.262 | ****** | DT | F | G3 | 3 | 2 | 4 | 0.0793 | 0.102 | 3.996 | 3.674 | 7.195 | 1.262 | ****** | DT | 2 |  |  | 0.1028033 | 3.5847 | 7.2744 | 1.262 |  |  | 0.0864978 | 2.559119 | 6.426268 | 0
DT | F | G1 | 3 | 2 | 5 | 0.1087 | 0.2579 | 4.001 | 5.929 | 13.68 | 1.73 | ****** | DT | F | G2 | 3 | 2 | 5 | 0.1087 | 0.02104 | 4.016 | 0.9373 | 0.7752 | 1.73 | ****** | DT | F | G3 | 3 | 2 | 5 | 0.1087 | 0.1261 | 3.993 | 3.366 | 6.464 | 1.73 | ****** | DT | 2 |  |  | 0.1350133 | 3.410767 | 6.973067 | 1.73 |  |  | 0.1186813 | 2.496151 | 6.467444 | 2.71948e-16
DT | F | G1 | 3 | 2 | 6 | 0.149 | 0.3494 | 4.001 | 5.805 | 13.54 | 2.371 | ****** | DT | F | G2 | 3 | 2 | 6 | 0.149 | 0.02688 | 4.016 | 0.9022 | 0.6866 | 2.371 | ****** | DT | F | G3 | 3 | 2 | 6 | 0.149 | 0.156 | 3.993 | 3.119 | 5.792 | 2.371 | ****** | DT | 2 |  |  | 0.1774267 | 3.2754 | 6.672867 | 2.371 |  |  | 0.1623241 | 2.455139 | 6.471817 | 0
DT | F | G1 | 3 | 2 | 7 | 0.2042 | 0.4711 | 4.001 | 5.715 | 13.32 | 3.25 | ****** | DT | F | G2 | 3 | 2 | 7 | 0.2042 | 0.03492 | 4.016 | 0.8651 | 0.6372 | 3.25 | ****** | DT | F | G3 | 3 | 2 | 7 | 0.2042 | 0.1925 | 3.989 | 2.9 | 5.163 | 3.251 | ****** | DT | 2 |  |  | 0.23284 | 3.160033 | 6.3734 | 3.250333 |  |  | 0.2208704 | 2.435384 | 6.427453 | 0.0005773503
DT | F | G1 | 3 | 2 | 8 | 0.2799 | 0.6299 | 3.998 | 5.644 | 12.96 | 4.455 | ****** | DT | F | G2 | 3 | 2 | 8 | 0.2799 | 0.04542 | 4.013 | 0.8304 | 0.5916 | 4.455 | ****** | DT | F | G3 | 3 | 2 | 8 | 0.28 | 0.2365 | 3.992 | 2.698 | 4.571 | 4.456 | ****** | DT | 2 |  |  | 0.30394 | 3.057467 | 6.040867 | 4.455333 |  |  | 0.298019 | 2.426849 | 6.313851 | 0.0005773503
DT | F | G1 | 3 | 2 | 9 | 0.3838 | 0.8334 | 3.999 | 5.587 | 12.45 | 6.108 | ****** | DT | F | G2 | 3 | 2 | 9 | 0.3837 | 0.0587 | 4.014 | 0.8002 | 0.5325 | 6.107 | ****** | DT | F | G3 | 3 | 2 | 9 | 0.3838 | 0.2894 | 3.991 | 2.51 | 4.018 | 6.108 | ****** | DT | 2 |  |  | 0.3938333 | 2.965733 | 5.666833 | 6.107667 |  |  | 0.3977685 | 2.425723 | 6.127454 | 0.0005773503
DT | F | G1 | 3 | 2 | 10 | 0.5261 | 1.09 | 3.998 | 5.53 | 11.78 | 8.373 | ****** | DT | F | G2 | 3 | 2 | 10 | 0.526 | 0.07629 | 4.014 | 0.7697 | 0.4879 | 8.372 | ****** | DT | F | G3 | 3 | 2 | 10 | 0.5261 | 0.3537 | 3.99 | 2.337 | 3.52 | 8.373 | ****** | DT | 2 |  |  | 0.5066633 | 2.8789 | 5.262633 | 8.372667 |  |  | 0.5238801 | 2.425975 | 5.844267 | 0.0005773503
DT | F | G1 | 3 | 2 | 11 | 0.7211 | 1.409 | 4.004 | 5.461 | 10.99 | 11.48 | ****** | DT | F | G2 | 3 | 2 | 11 | 0.7211 | 0.09945 | 4.014 | 0.7427 | 0.4463 | 11.48 | ****** | DT | F | G3 | 3 | 2 | 11 | 0.7211 | 0.4349 | 3.993 | 2.183 | 3.097 | 11.48 | ****** | DT | 2 |  |  | 0.6477833 | 2.795567 | 4.844433 | 11.48 |  |  | 0.6802351 | 2.418061 | 5.484756 | 2.175584e-15
DT | F | G1 | 3 | 2 | 12 | 0.9885 | 1.808 | 4.001 | 5.395 | 10.15 | 15.73 | ****** | DT | F | G2 | 3 | 2 | 12 | 0.9885 | 0.1307 | 4.016 | 0.7199 | 0.415 | 15.73 | ****** | DT | F | G3 | 3 | 2 | 12 | 0.9885 | 0.5435 | 3.992 | 2.065 | 2.77 | 15.73 | ****** | DT | 2 |  |  | 0.8274 | 2.726633 | 4.445 | 15.73 |  |  | 0.8739469 | 2.406753 | 5.079053 | 2.175584e-15
DT | F | G1 | 3 | 2 | 13 | 1.355 | 2.318 | 4.003 | 5.34 | 9.327 | 21.57 | ****** | DT | F | G2 | 3 | 2 | 13 | 1.355 | 0.174 | 4.013 | 0.7048 | 0.3927 | 21.57 | ****** | DT | F | G3 | 3 | 2 | 13 | 1.355 | 0.7025 | 3.993 | 2.01 | 2.564 | 21.56 | ****** | DT | 2 |  |  | 1.064833 | 2.684933 | 4.094567 | 21.56667 |  |  | 1.116982 | 2.390172 | 4.659657 | 0.005773503
DT | F | G1 | 3 | 2 | 14 | 1.857 | 2.993 | 4.001 | 5.332 | 8.606 | 29.56 | ****** | DT | F | G2 | 3 | 2 | 14 | 1.858 | 0.2368 | 4.012 | 0.7027 | 0.3841 | 29.56 | ****** | DT | F | G3 | 3 | 2 | 14 | 1.857 | 0.9634 | 3.992 | 2.061 | 2.525 | 29.56 | ****** | DT | 2 |  |  | 1.397733 | 2.698567 | 3.838367 | 29.56 |  |  | 1.428511 | 2.379595 | 4.265397 | 0
DT | F | G1 | 3 | 2 | 15 | 2.546 | 3.937 | 4 | 5.428 | 8.057 | 40.52 | ****** | DT | F | G2 | 3 | 2 | 15 | 2.546 | 0.3349 | 4.009 | 0.7254 | 0.3956 | 40.53 | ****** | DT | F | G3 | 3 | 2 | 15 | 2.546 | 1.444 | 3.993 | 2.308 | 2.715 | 40.51 | ****** | DT | 2 |  |  | 1.9053 | 2.820467 | 3.722533 | 40.52 |  |  | 1.844825 | 2.392818 | 3.928817 | 0.01
DT | F | G1 | 3 | 2 | 16 | 3.49 | 5.328 | 4 | 5.702 | 7.713 | 55.55 | ****** | DT | F | G2 | 3 | 2 | 16 | 3.491 | 0.5043 | 4.01 | 0.7958 | 0.4368 | 55.56 | ****** | DT | F | G3 | 3 | 2 | 16 | 3.489 | 2.369 | 3.993 | 2.859 | 3.166 | 55.54 | ****** | DT | 2 |  |  | 2.733767 | 3.118933 | 3.771933 | 55.55 |  |  | 2.43245 | 2.463407 | 3.67575 | 0.01
DT | F | G1 | 3 | 2 | 17 | 4.784 | 7.453 | 4.001 | 6.225 | 7.554 | 76.14 | ****** | DT | F | G2 | 3 | 2 | 17 | 4.785 | 0.8313 | 4.008 | 0.953 | 0.5323 | 76.15 | ****** | DT | F | G3 | 3 | 2 | 17 | 4.784 | 3.988 | 3.992 | 3.723 | 3.683 | 76.15 | ****** | DT | 2 |  |  | 4.090767 | 3.633667 | 3.9231 | 76.14667 |  |  | 3.312046 | 2.637135 | 3.517002 | 0.005773503
DT | F | G1 | 3 | 2 | 18 | 6.559 | 10.7 | 4.001 | 7.018 | 7.464 | 104.4 | ****** | DT | F | G2 | 3 | 2 | 18 | 6.559 | 1.467 | 4.006 | 1.234 | 0.6735 | 104.4 | ****** | DT | F | G3 | 3 | 2 | 18 | 6.561 | 6.354 | 3.992 | 4.681 | 3.889 | 104.4 | ****** | DT | 2 |  |  | 6.173667 | 4.311 | 4.008833 | 104.4 |  |  | 4.619141 | 2.909697 | 3.396836 | 1.740467e-14
DT | F | G1 | 3 | 2 | 19 | 8.993 | 15.4 | 4.001 | 7.988 | 7.205 | 143.1 | ****** | DT | F | G2 | 3 | 2 | 19 | 8.993 | 2.577 | 4.011 | 1.609 | 0.8079 | 143.1 | ****** | DT | F | G3 | 3 | 2 | 19 | 8.995 | 9.412 | 3.992 | 5.46 | 3.662 | 143.2 | ****** | DT | 2 |  |  | 9.129667 | 5.019 | 3.891633 | 143.1333 |  |  | 6.416161 | 3.212284 | 3.204726 | 0.05773503
DT | F | G1 | 3 | 2 | 20 | 12.33 | 21.54 | 4.001 | 8.845 | 6.5 | 196.2 | ****** | DT | F | G2 | 3 | 2 | 20 | 12.33 | 4.191 | 4.009 | 1.958 | 0.8547 | 196.2 | ****** | DT | F | G3 | 3 | 2 | 20 | 12.33 | 13.02 | 3.991 | 5.858 | 3.12 | 196.2 | ****** | DT | 2 |  |  | 12.917 | 5.553667 | 3.491567 | 196.2 |  |  | 8.674959 | 3.453572 | 2.840933 | 3.480934e-14
DU | F | G1 | 1 | 1 | 1 | 0.9995 | 22.37 | 3.998 | ****** | ****** | 150.8 | 22.38 | DU | F | G2 | 1 | 1 | 1 | 0.9996 | 12.64 | 3.945 | ****** | ****** | 150.2 | 12.65 | DU | F | G3 | 1 | 1 | 1 | 0.9994 | 22.79 | 3.845 | ****** | ****** | 150.6 | 22.81 | DU | 1 | 0.9995 | 19.28 |  |  |  |  | 0.0001 | 5.745772
DU | F | G1 | 1 | 1 | 2 | 1.37 | 25.44 | 3.998 | ****** | ****** | 405.4 | 18.56 | DU | F | G2 | 1 | 1 | 2 | 1.37 | 14.16 | 3.945 | ****** | ****** | 405 | 10.33 | DU | F | G3 | 1 | 1 | 2 | 1.37 | 24.98 | 3.845 | ****** | ****** | 405.4 | 18.23 | DU | 1 | 1.37 | 15.70667 |  |  |  |  | 0 | 4.659252
DU | F | G1 | 1 | 1 | 3 | 1.879 | 28.5 | 3.999 | ****** | ****** | 754.6 | 15.17 | DU | F | G2 | 1 | 1 | 3 | 1.879 | 15.6 | 3.948 | ****** | ****** | 754.3 | 8.302 | DU | F | G3 | 1 | 1 | 3 | 1.879 | 26.97 | 3.845 | ****** | ****** | 754.7 | 14.36 | DU | 1 | 1.879 | 12.61067 |  |  |  |  | 2.71948e-16 | 3.753329
DU | F | G1 | 1 | 1 | 4 | 2.575 | 31.83 | 4.001 | ****** | ****** | 1233 | 12.36 | DU | F | G2 | 1 | 1 | 4 | 2.575 | 17.06 | 3.948 | ****** | ****** | 1233 | 6.623 | DU | F | G3 | 1 | 1 | 4 | 2.575 | 29.1 | 3.843 | ****** | ****** | 1234 | 11.3 | DU | 1 | 2.575 | 10.09433 |  |  |  |  | 0 | 3.052624
DU | F | G1 | 1 | 1 | 5 | 3.53 | 35.34 | 4.003 | ****** | ****** | 1889 | 10.01 | DU | F | G2 | 1 | 1 | 5 | 3.53 | 18.7 | 3.949 | ****** | ****** | 1889 | 5.299 | DU | F | G3 | 1 | 1 | 5 | 3.53 | 31.61 | 3.84 | ****** | ****** | 1890 | 8.954 | DU | 1 | 3.53 | 8.087667 |  |  |  |  | 0 | 2.4721
DU | F | G1 | 1 | 1 | 6 | 4.839 | 39.5 | 4.007 | ****** | ****** | 2789 | 8.162 | DU | F | G2 | 1 | 1 | 6 | 4.839 | 20.49 | 3.951 | ****** | ****** | 2789 | 4.234 | DU | F | G3 | 1 | 1 | 6 | 4.838 | 34.29 | 3.841 | ****** | ****** | 2789 | 7.087 | DU | 1 | 4.838667 | 6.494333 |  |  |  |  | 0.0005773503 | 2.02996
DU | F | G1 | 1 | 1 | 7 | 6.633 | 44.25 | 4.007 | ****** | ****** | 4021 | 6.672 | DU | F | G2 | 1 | 1 | 7 | 6.633 | 22.65 | 3.95 | ****** | ****** | 4022 | 3.415 | DU | F | G3 | 1 | 1 | 7 | 6.632 | 37.4 | 3.845 | ****** | ****** | 4023 | 5.639 | DU | 1 | 6.632667 | 5.242 |  |  |  |  | 0.0005773503 | 1.664397
DU | F | G1 | 1 | 1 | 8 | 9.092 | 49.58 | 4.007 | ****** | ****** | 5711 | 5.453 | DU | F | G2 | 1 | 1 | 8 | 9.091 | 25.26 | 3.952 | ****** | ****** | 5713 | 2.779 | DU | F | G3 | 1 | 1 | 8 | 9.091 | 41.18 | 3.844 | ****** | ****** | 5713 | 4.53 | DU | 1 | 9.091333 | 4.254 |  |  |  |  | 0.0005773503 | 1.358198
DU | F | G1 | 1 | 1 | 9 | 12.46 | 56.22 | 4.009 | ****** | ****** | 8027 | 4.511 | DU | F | G2 | 1 | 1 | 9 | 12.46 | 28.5 | 3.954 | ****** | ****** | 8029 | 2.287 | DU | F | G3 | 1 | 1 | 9 | 12.46 | 45.56 | 3.842 | ****** | ****** | 8030 | 3.656 | DU | 1 | 12.46 | 3.484667 |  |  |  |  | 0 | 1.121856
DU | F | G1 | 1 | 1 | 10 | 17.08 | 64.35 | 4.008 | ****** | ****** | 11200 | 3.768 | DU | F | G2 | 1 | 1 | 10 | 17.08 | 32.68 | 3.954 | ****** | ****** | 11200 | 1.913 | DU | F | G3 | 1 | 1 | 10 | 17.08 | 50.87 | 3.841 | ****** | ****** | 11210 | 2.978 | DU | 1 | 17.08 | 2.886333 |  |  |  |  | 0 | 0.9308912
DU | F | G1 | 1 | 1 | 11 | 23.41 | 74.56 | 4.008 | ****** | ****** | 15550 | 3.184 | DU | F | G2 | 1 | 1 | 11 | 23.41 | 38.21 | 3.956 | ****** | ****** | 15560 | 1.632 | DU | F | G3 | 1 | 1 | 11 | 23.41 | 57.24 | 3.846 | ****** | ****** | 15560 | 2.445 | DU | 1 | 23.41 | 2.420333 |  |  |  |  | 0 | 0.776294
DU | F | G1 | 1 | 1 | 12 | 32.1 | 87.39 | 4.011 | ****** | ****** | 21520 | 2.723 | DU | F | G2 | 1 | 1 | 12 | 32.09 | 45.39 | 3.957 | ****** | ****** | 21520 | 1.414 | DU | F | G3 | 1 | 1 | 12 | 32.1 | 64.99 | 3.848 | ****** | ****** | 21520 | 2.025 | DU | 1 | 32.09667 | 2.054 |  |  |  |  | 0.005773503 | 0.6549817
DU | F | G1 | 1 | 1 | 13 | 43.99 | 103.1 | 4.008 | ****** | ****** | 29690 | 2.343 | DU | F | G2 | 1 | 1 | 13 | 43.99 | 54.54 | 3.958 | ****** | ****** | 29700 | 1.24 | DU | F | G3 | 1 | 1 | 13 | 44 | 74.31 | 3.85 | ****** | ****** | 29700 | 1.689 | DU | 1 | 43.99333 | 1.757333 |  |  |  |  | 0.005773503 | 0.554666
DU | F | G1 | 1 | 1 | 14 | 60.31 | 120.9 | 4.009 | ****** | ****** | 40900 | 2.005 | DU | F | G2 | 1 | 1 | 14 | 60.31 | 65.5 | 3.96 | ****** | ****** | 40910 | 1.086 | DU | F | G3 | 1 | 1 | 14 | 60.31 | 85.2 | 3.852 | ****** | ****** | 40910 | 1.413 | DU | 1 | 60.31 | 1.501333 |  |  |  |  | 0 | 0.4658244
DU | F | G1 | 1 | 1 | 15 | 82.68 | 139.8 | 4.012 | ****** | ****** | 56270 | 1.691 | DU | F | G2 | 1 | 1 | 15 | 82.68 | 77.55 | 3.96 | ****** | ****** | 56280 | 0.9379 | DU | F | G3 | 1 | 1 | 15 | 82.68 | 97.11 | 3.853 | ****** | ****** | 56280 | 1.175 | DU | 1 | 82.68 | 1.267967 |  |  |  |  | 0 | 0.385061
DU | F | G1 | 1 | 1 | 16 | 113.3 | 157.7 | 4.009 | ****** | ****** | 77330 | 1.391 | DU | F | G2 | 1 | 1 | 16 | 113.3 | 89.67 | 3.96 | ****** | ****** | 77340 | 0.7911 | DU | F | G3 | 1 | 1 | 16 | 113.3 | 109.4 | 3.858 | ****** | ****** | 77350 | 0.9653 | DU | 1 | 113.3 | 1.049133 |  |  |  |  | 0 | 0.3086114
DU | F | G1 | 1 | 1 | 17 | 155.4 | 173.3 | 4.011 | ****** | ****** | 106200 | 1.115 | DU | F | G2 | 1 | 1 | 17 | 155.4 | 101.2 | 3.963 | ****** | ****** | 106200 | 0.6512 | DU | F | G3 | 1 | 1 | 17 | 155.4 | 121.6 | 3.86 | ****** | ****** | 106200 | 0.7824 | DU | 1 | 155.4 | 0.8495333 |  |  |  |  | 0 | 0.2390769
DU | F | G1 | 1 | 1 | 18 | 213 | 186.6 | 4.011 | ****** | ****** | 145800 | 0.8761 | DU | F | G2 | 1 | 1 | 18 | 213 | 111.5 | 3.963 | ****** | ****** | 145800 | 0.5234 | DU | F | G3 | 1 | 1 | 18 | 213 | 133.4 | 3.861 | ****** | ****** | 145800 | 0.6263 | DU | 1 | 213 | 0.6752667 |  |  |  |  | 0 | 0.181377
DU | F | G1 | 1 | 1 | 19 | 291.9 | 199.6 | 4.011 | ****** | ****** | 200100 | 0.6836 | DU | F | G2 | 1 | 1 | 19 | 291.9 | 121.2 | 3.963 | ****** | ****** | 200100 | 0.4151 | DU | F | G3 | 1 | 1 | 19 | 291.9 | 144.5 | 3.862 | ****** | ****** | 200100 | 0.495 | DU | 1 | 291.9 | 0.5312333 |  |  |  |  | 0 | 0.1378684
DU | F | G1 | 1 | 1 | 20 | 400.1 | 213 | 4.014 | ****** | ****** | 274500 | 0.5323 | DU | F | G2 | 1 | 1 | 20 | 400.1 | 130.6 | 3.965 | ****** | ****** | 274500 | 0.3264 | DU | F | G3 | 1 | 1 | 20 | 400.1 | 155.3 | 3.865 | ****** | ****** | 274500 | 0.3882 | DU | 1 | 400.1 | 0.4156333 |  |  |  |  | 6.961869e-14 | 0.1056558
DU | F | G1 | 2 | 1 | 1 | 0.9946 | 5.149 | 4.007 | ****** | ****** | 148.4 | 5.177 | DU | F | G2 | 2 | 1 | 1 | 0.9946 | 3.457 | 3.994 | ****** | ****** | 148.3 | 3.476 | DU | F | G3 | 2 | 1 | 1 | 0.9939 | 9.97 | 3.963 | ****** | ****** | 148.2 | 10.03 | DU | 1 | 0.9943667 | 6.227667 |  |  |  |  | 0.0004041452 | 3.400978
DU | F | G1 | 2 | 1 | 2 | 1.368 | 8.697 | 4.01 | ****** | ****** | 402.2 | 6.357 | DU | F | G2 | 2 | 1 | 2 | 1.368 | 5.942 | 3.994 | ****** | ****** | 402.3 | 4.342 | DU | F | G3 | 2 | 1 | 2 | 1.369 | 14.72 | 3.964 | ****** | ****** | 402.2 | 10.75 | DU | 1 | 1.368333 | 7.149667 |  |  |  |  | 0.0005773503 | 3.276714
DU | F | G1 | 2 | 1 | 3 | 1.878 | 10.71 | 4.008 | ****** | ****** | 751.2 | 5.705 | DU | F | G2 | 2 | 1 | 3 | 1.878 | 7.24 | 3.99 | ****** | ****** | 751.4 | 3.855 | DU | F | G3 | 2 | 1 | 3 | 1.879 | 16.6 | 3.965 | ****** | ****** | 751.4 | 8.836 | DU | 1 | 1.878333 | 6.132 |  |  |  |  | 0.0005773503 | 2.517804
DU | F | G1 | 2 | 1 | 4 | 2.574 | 12.67 | 4.008 | ****** | ****** | 1230 | 4.923 | DU | F | G2 | 2 | 1 | 4 | 2.575 | 8.328 | 3.991 | ****** | ****** | 1230 | 3.234 | DU | F | G3 | 2 | 1 | 4 | 2.575 | 18.29 | 3.965 | ****** | ****** | 1230 | 7.103 | DU | 1 | 2.574667 | 5.086667 |  |  |  |  | 0.0005773503 | 1.939686
DU | F | G1 | 2 | 1 | 5 | 3.529 | 15.07 | 4.008 | ****** | ****** | 1886 | 4.271 | DU | F | G2 | 2 | 1 | 5 | 3.53 | 9.523 | 3.995 | ****** | ****** | 1886 | 2.698 | DU | F | G3 | 2 | 1 | 5 | 3.53 | 19.99 | 3.967 | ****** | ****** | 1886 | 5.662 | DU | 1 | 3.529667 | 4.210333 |  |  |  |  | 0.0005773503 | 1.482931
DU | F | G1 | 2 | 1 | 6 | 4.837 | 17.88 | 4.006 | ****** | ****** | 2785 | 3.696 | DU | F | G2 | 2 | 1 | 6 | 4.838 | 10.74 | 3.992 | ****** | ****** | 2786 | 2.219 | DU | F | G3 | 2 | 1 | 6 | 4.839 | 21.9 | 3.967 | ****** | ****** | 2786 | 4.525 | DU | 1 | 4.838 | 3.48 |  |  |  |  | 0.001 | 1.168076
DU | F | G1 | 2 | 1 | 7 | 6.632 | 21.09 | 4.007 | ****** | ****** | 4017 | 3.18 | DU | F | G2 | 2 | 1 | 7 | 6.632 | 12.07 | 3.993 | ****** | ****** | 4019 | 1.82 | DU | F | G3 | 2 | 1 | 7 | 6.632 | 23.88 | 3.969 | ****** | ****** | 4019 | 3.601 | DU | 1 | 6.632 | 2.867 |  |  |  |  | 1.087792e-15 | 0.9308421
DU | F | G1 | 2 | 1 | 8 | 9.09 | 24.67 | 4.008 | ****** | ****** | 5707 | 2.713 | DU | F | G2 | 2 | 1 | 8 | 9.091 | 13.58 | 3.994 | ****** | ****** | 5710 | 1.494 | DU | F | G3 | 2 | 1 | 8 | 9.092 | 26.08 | 3.971 | ****** | ****** | 5710 | 2.869 | DU | 1 | 9.091 | 2.358667 |  |  |  |  | 0.001 | 0.7528747
DU | F | G1 | 2 | 1 | 9 | 12.46 | 28.63 | 4.008 | ****** | ****** | 8023 | 2.297 | DU | F | G2 | 2 | 1 | 9 | 12.46 | 15.28 | 3.99 | ****** | ****** | 8027 | 1.226 | DU | F | G3 | 2 | 1 | 9 | 12.46 | 28.65 | 3.975 | ****** | ****** | 8027 | 2.299 | DU | 1 | 12.46 | 1.940667 |  |  |  |  | 0 | 0.6189203
DU | F | G1 | 2 | 1 | 10 | 17.08 | 33.02 | 4.007 | ****** | ****** | 11200 | 1.933 | DU | F | G2 | 2 | 1 | 10 | 17.08 | 17.28 | 3.992 | ****** | ****** | 11200 | 1.012 | DU | F | G3 | 2 | 1 | 10 | 17.08 | 31.66 | 3.976 | ****** | ****** | 11200 | 1.853 | DU | 1 | 17.08 | 1.599333 |  |  |  |  | 0 | 0.510216
DU | F | G1 | 2 | 1 | 11 | 23.42 | 38.02 | 4.007 | ****** | ****** | 15550 | 1.624 | DU | F | G2 | 2 | 1 | 11 | 23.41 | 19.71 | 3.995 | ****** | ****** | 15560 | 0.8419 | DU | F | G3 | 2 | 1 | 11 | 23.42 | 35.09 | 3.975 | ****** | ****** | 15560 | 1.499 | DU | 1 | 23.41667 | 1.321633 |  |  |  |  | 0.005773503 | 0.4201361
DU | F | G1 | 2 | 1 | 12 | 32.1 | 43.88 | 4.007 | ****** | ****** | 21520 | 1.367 | DU | F | G2 | 2 | 1 | 12 | 32.09 | 22.7 | 3.993 | ****** | ****** | 21530 | 0.7074 | DU | F | G3 | 2 | 1 | 12 | 32.1 | 39.14 | 3.976 | ****** | ****** | 21530 | 1.219 | DU | 1 | 32.09667 | 1.0978 |  |  |  |  | 0.005773503 | 0.3460999
DU | F | G1 | 2 | 1 | 13 | 44 | 50.58 | 4.005 | ****** | ****** | 29700 | 1.15 | DU | F | G2 | 2 | 1 | 13 | 43.99 | 26.34 | 3.993 | ****** | ****** | 29710 | 0.5987 | DU | F | G3 | 2 | 1 | 13 | 43.99 | 44.19 | 3.977 | ****** | ****** | 29710 | 1.004 | DU | 1 | 43.99333 | 0.9175667 |  |  |  |  | 0.005773503 | 0.2856326
DU | F | G1 | 2 | 1 | 14 | 60.31 | 58.83 | 4.007 | ****** | ****** | 40910 | 0.9754 | DU | F | G2 | 2 | 1 | 14 | 60.3 | 31.08 | 3.996 | ****** | ****** | 40920 | 0.5154 | DU | F | G3 | 2 | 1 | 14 | 60.3 | 50.21 | 3.976 | ****** | ****** | 40920 | 0.8326 | DU | 1 | 60.30333 | 0.7744667 |  |  |  |  | 0.005773503 | 0.2354456
DU | F | G1 | 2 | 1 | 15 | 82.67 | 69 | 4.008 | ****** | ****** | 56280 | 0.8347 | DU | F | G2 | 2 | 1 | 15 | 82.66 | 37.22 | 3.996 | ****** | ****** | 56290 | 0.4503 | DU | F | G3 | 2 | 1 | 15 | 82.66 | 57.72 | 3.978 | ****** | ****** | 56290 | 0.6983 | DU | 1 | 82.66333 | 0.6611 |  |  |  |  | 0.005773503 | 0.1948813
DU | F | G1 | 2 | 1 | 16 | 113.3 | 81.88 | 4.009 | ****** | ****** | 77340 | 0.7226 | DU | F | G2 | 2 | 1 | 16 | 113.3 | 45.28 | 3.993 | ****** | ****** | 77360 | 0.3997 | DU | F | G3 | 2 | 1 | 16 | 113.3 | 67.31 | 3.979 | ****** | ****** | 77360 | 0.5941 | DU | 1 | 113.3 | 0.5721333 |  |  |  |  | 0 | 0.1625669
DU | F | G1 | 2 | 1 | 17 | 155.3 | 98.66 | 4.008 | ****** | ****** | 106200 | 0.6352 | DU | F | G2 | 2 | 1 | 17 | 155.3 | 56.25 | 3.997 | ****** | ****** | 106200 | 0.3622 | DU | F | G3 | 2 | 1 | 17 | 155.3 | 79.34 | 3.979 | ****** | ****** | 106200 | 0.5108 | DU | 1 | 155.3 | 0.5027333 |  |  |  |  | 0 | 0.1366786
DU | F | G1 | 2 | 1 | 18 | 212.9 | 120.4 | 4.011 | ****** | ****** | 145800 | 0.5656 | DU | F | G2 | 2 | 1 | 18 | 212.9 | 70.67 | 3.996 | ****** | ****** | 145800 | 0.332 | DU | F | G3 | 2 | 1 | 18 | 212.9 | 94.59 | 3.98 | ****** | ****** | 145800 | 0.4443 | DU | 1 | 212.9 | 0.4473 |  |  |  |  | 0 | 0.1168289
DU | F | G1 | 2 | 1 | 19 | 291.8 | 147.2 | 4.012 | ****** | ****** | 200000 | 0.5045 | DU | F | G2 | 2 | 1 | 19 | 291.8 | 88.76 | 3.997 | ****** | ****** | 200100 | 0.3041 | DU | F | G3 | 2 | 1 | 19 | 291.8 | 113.1 | 3.98 | ****** | ****** | 200100 | 0.3875 | DU | 1 | 291.8 | 0.3987 |  |  |  |  | 0 | 0.1006684
DU | F | G1 | 2 | 1 | 20 | 400 | 178.4 | 4.011 | ****** | ****** | 274400 | 0.4459 | DU | F | G2 | 2 | 1 | 20 | 400 | 109.2 | 4.001 | ****** | ****** | 274500 | 0.273 | DU | F | G3 | 2 | 1 | 20 | 400.1 | 133.2 | 3.98 | ****** | ****** | 274500 | 0.3328 | DU | 1 | 400.0333 | 0.3505667 |  |  |  |  | 0.05773503 | 0.08780856
DU | F | G1 | 2 | 1 | 1 | 0.9951 | 4.687 | 3.998 | ****** | ****** | 148.4 | 4.71 | DU | F | G2 | 2 | 1 | 1 | 0.9952 | 2.469 | 4.004 | ****** | ****** | 148.4 | 2.481 | DU | F | G3 | 2 | 1 | 1 | 0.994 | 8.237 | 3.996 | ****** | ****** | 148.2 | 8.287 | DU | 1 | 0.9947667 | 5.159333 |  |  |  |  | 0.0006658328 | 2.928965
DU | F | G1 | 3 | 1 | 2 | 1.369 | 7.101 | 3.998 | ****** | ****** | 402.5 | 5.186 | DU | F | G2 | 3 | 1 | 2 | 1.368 | 4.428 | 4.003 | ****** | ****** | 402.5 | 3.236 | DU | F | G3 | 3 | 1 | 2 | 1.369 | 12.44 | 3.995 | ****** | ****** | 402.2 | 9.086 | DU | 1 | 1.368667 | 5.836 |  |  |  |  | 0.0005773503 | 2.978674
DU | F | G1 | 3 | 1 | 3 | 1.878 | 8.359 | 3.996 | ****** | ****** | 751.7 | 4.45 | DU | F | G2 | 3 | 1 | 3 | 1.878 | 5.563 | 4.001 | ****** | ****** | 751.5 | 2.962 | DU | F | G3 | 3 | 1 | 3 | 1.878 | 14.22 | 3.995 | ****** | ****** | 751.3 | 7.574 | DU | 1 | 1.878 | 4.995333 |  |  |  |  | 0 | 2.353864
DU | F | G1 | 3 | 1 | 4 | 2.575 | 9.807 | 3.997 | ****** | ****** | 1230 | 3.809 | DU | F | G2 | 3 | 1 | 4 | 2.575 | 6.568 | 4 | ****** | ****** | 1230 | 2.551 | DU | F | G3 | 3 | 1 | 4 | 2.575 | 15.77 | 3.995 | ****** | ****** | 1230 | 6.126 | DU | 1 | 2.575 | 4.162 |  |  |  |  | 0 | 1.813453
DU | F | G1 | 3 | 1 | 5 | 3.529 | 11.69 | 3.997 | ****** | ****** | 1886 | 3.312 | DU | F | G2 | 3 | 1 | 5 | 3.53 | 7.598 | 3.999 | ****** | ****** | 1887 | 2.153 | DU | F | G3 | 3 | 1 | 5 | 3.53 | 17.37 | 3.996 | ****** | ****** | 1886 | 4.92 | DU | 1 | 3.529667 | 3.461667 |  |  |  |  | 0.0005773503 | 1.389558
DU | F | G1 | 3 | 1 | 6 | 4.837 | 13.84 | 3.997 | ****** | ****** | 2786 | 2.862 | DU | F | G2 | 3 | 1 | 6 | 4.838 | 8.73 | 3.999 | ****** | ****** | 2786 | 1.804 | DU | F | G3 | 3 | 1 | 6 | 4.839 | 19.05 | 3.996 | ****** | ****** | 2786 | 3.937 | DU | 1 | 4.838 | 2.867667 |  |  |  |  | 0.001 | 1.066511
DU | F | G1 | 3 | 1 | 7 | 6.631 | 16.37 | 3.996 | ****** | ****** | 4018 | 2.468 | DU | F | G2 | 3 | 1 | 7 | 6.632 | 9.959 | 4 | ****** | ****** | 4019 | 1.502 | DU | F | G3 | 3 | 1 | 7 | 6.633 | 20.88 | 3.994 | ****** | ****** | 4019 | 3.148 | DU | 1 | 6.632 | 2.372667 |  |  |  |  | 0.001 | 0.8271308
DU | F | G1 | 3 | 1 | 8 | 9.09 | 19.3 | 3.995 | ****** | ****** | 5708 | 2.123 | DU | F | G2 | 3 | 1 | 8 | 9.091 | 11.31 | 4.001 | ****** | ****** | 5710 | 1.244 | DU | F | G3 | 3 | 1 | 8 | 9.091 | 22.9 | 3.995 | ****** | ****** | 5710 | 2.519 | DU | 1 | 9.090667 | 1.962 |  |  |  |  | 0.0005773503 | 0.6525695
DU | F | G1 | 3 | 1 | 9 | 12.46 | 22.61 | 3.995 | ****** | ****** | 8025 | 1.814 | DU | F | G2 | 3 | 1 | 9 | 12.46 | 12.89 | 4 | ****** | ****** | 8027 | 1.034 | DU | F | G3 | 3 | 1 | 9 | 12.46 | 25.24 | 3.996 | ****** | ****** | 8027 | 2.026 | DU | 1 | 12.46 | 1.624667 |  |  |  |  | 0 | 0.5223996
DU | F | G1 | 3 | 1 | 10 | 17.08 | 26.44 | 3.994 | ****** | ****** | 11200 | 1.548 | DU | F | G2 | 3 | 1 | 10 | 17.08 | 14.72 | 3.999 | ****** | ****** | 11200 | 0.8615 | DU | F | G3 | 3 | 1 | 10 | 17.08 | 27.95 | 3.996 | ****** | ****** | 11200 | 1.636 | DU | 1 | 17.08 | 1.3485 |  |  |  |  | 0 | 0.4240433
DU | F | G1 | 3 | 1 | 11 | 23.41 | 30.84 | 3.993 | ****** | ****** | 15550 | 1.317 | DU | F | G2 | 3 | 1 | 11 | 23.41 | 16.89 | 4 | ****** | ****** | 15560 | 0.7215 | DU | F | G3 | 3 | 1 | 11 | 23.41 | 31.13 | 3.996 | ****** | ****** | 15560 | 1.33 | DU | 1 | 23.41 | 1.122833 |  |  |  |  | 0 | 0.3476256
DU | F | G1 | 3 | 1 | 12 | 32.1 | 36.08 | 3.998 | ****** | ****** | 21520 | 1.124 | DU | F | G2 | 3 | 1 | 12 | 32.1 | 19.58 | 3.996 | ****** | ****** | 21530 | 0.6102 | DU | F | G3 | 3 | 1 | 12 | 32.1 | 34.79 | 3.996 | ****** | ****** | 21530 | 1.084 | DU | 1 | 32.1 | 0.9394 |  |  |  |  | 0 | 0.2857962
DU | F | G1 | 3 | 1 | 13 | 44 | 42.25 | 3.997 | ****** | ****** | 29700 | 0.9604 | DU | F | G2 | 3 | 1 | 13 | 43.99 | 22.86 | 4 | ****** | ****** | 29710 | 0.5197 | DU | F | G3 | 3 | 1 | 13 | 43.99 | 39.32 | 3.996 | ****** | ****** | 29710 | 0.8937 | DU | 1 | 43.99333 | 0.7912667 |  |  |  |  | 0.005773503 | 0.2375364
DU | F | G1 | 3 | 1 | 14 | 60.31 | 49.8 | 3.996 | ****** | ****** | 40910 | 0.8258 | DU | F | G2 | 3 | 1 | 14 | 60.3 | 27.07 | 3.999 | ****** | ****** | 40920 | 0.4489 | DU | F | G3 | 3 | 1 | 14 | 60.3 | 44.7 | 3.996 | ****** | ****** | 40920 | 0.7412 | DU | 1 | 60.30333 | 0.6719667 |  |  |  |  | 0.005773503 | 0.1977583
DU | F | G1 | 3 | 1 | 15 | 82.66 | 59.11 | 3.995 | ****** | ****** | 56280 | 0.715 | DU | F | G2 | 3 | 1 | 15 | 82.66 | 32.41 | 3.998 | ****** | ****** | 56290 | 0.3921 | DU | F | G3 | 3 | 1 | 15 | 82.66 | 51.45 | 3.997 | ****** | ****** | 56290 | 0.6224 | DU | 1 | 82.66 | 0.5765 |  |  |  |  | 0 | 0.1662715
DU | F | G1 | 3 | 1 | 16 | 113.3 | 70.92 | 3.995 | ****** | ****** | 77340 | 0.6259 | DU | F | G2 | 3 | 1 | 16 | 113.3 | 39.34 | 3.998 | ****** | ****** | 77360 | 0.3472 | DU | F | G3 | 3 | 1 | 16 | 113.3 | 59.91 | 3.998 | ****** | ****** | 77360 | 0.5287 | DU | 1 | 113.3 | 0.5006 |  |  |  |  | 0 | 0.1414589
DU | F | G1 | 3 | 1 | 17 | 155.3 | 86.15 | 3.994 | ****** | ****** | 106200 | 0.5547 | DU | F | G2 | 3 | 1 | 17 | 155.3 | 48.66 | 4 | ****** | ****** | 106200 | 0.3133 | DU | F | G3 | 3 | 1 | 17 | 155.3 | 70.6 | 4 | ****** | ****** | 106200 | 0.4546 | DU | 1 | 155.3 | 0.4408667 |  |  |  |  | 0 | 0.1212846
DU | F | G1 | 3 | 1 | 18 | 212.9 | 106.2 | 3.997 | ****** | ****** | 145800 | 0.499 | DU | F | G2 | 3 | 1 | 18 | 212.9 | 61.24 | 3.997 | ****** | ****** | 145800 | 0.2876 | DU | F | G3 | 3 | 1 | 18 | 212.9 | 84.15 | 3.999 | ****** | ****** | 145800 | 0.3953 | DU | 1 | 212.9 | 0.3939667 |  |  |  |  | 0 | 0.1057063
DU | F | G1 | 3 | 1 | 19 | 291.8 | 132.1 | 3.999 | ****** | ****** | 200000 | 0.4525 | DU | F | G2 | 3 | 1 | 19 | 291.8 | 77.66 | 4.001 | ****** | ****** | 200100 | 0.2661 | DU | F | G3 | 3 | 1 | 19 | 291.8 | 101.5 | 3.998 | ****** | ****** | 200100 | 0.348 | DU | 1 | 291.8 | 0.3555333 |  |  |  |  | 0 | 0.09342807
DU | F | G1 | 3 | 1 | 20 | 400 | 164 | 4 | ****** | ****** | 274400 | 0.4099 | DU | F | G2 | 3 | 1 | 20 | 400 | 98.35 | 4.001 | ****** | ****** | 274500 | 0.2459 | DU | F | G3 | 3 | 1 | 20 | 400 | 122.3 | 3.999 | ****** | ****** | 274500 | 0.3057 | DU | 1 | 400 | 0.3205 |  |  |  |  | 0 | 0.08299566
DU | F | G1 | 1 | 2 | 1 | 0.03141 | 0.04904 | 4.013 | 9.132 | 3.582 | 0.4999 | ****** | DU | F | G2 | 1 | 2 | 1 | 0.03141 | 0.04568 | 3.963 | 7.46 | 5.276 | 0.5 | ****** | DU | F | G3 | 1 | 2 | 1 | 0.03139 | 0.1235 | 3.863 | 20.33 | 14.04 | 0.4996 | ****** | DU | 2 |  |  | 0.07274 | 12.30733 | 7.632667 | 0.4998333 |  |  | 0.04399154 | 6.997948 | 5.613185 | 0.0002081666
DU | F | G1 | 1 | 2 | 2 | 0.04247 | 0.09952 | 4.015 | 7.516 | 12.66 | 0.6759 | ****** | DU | F | G2 | 1 | 2 | 2 | 0.04247 | 0.08402 | 3.967 | 6.152 | 10.8 | 0.6759 | ****** | DU | F | G3 | 1 | 2 | 2 | 0.04243 | 0.2708 | 3.872 | 16.79 | 36.41 | 0.6753 | ****** | DU | 2 |  |  | 0.1514467 | 10.15267 | 19.95667 | 0.6757 |  |  | 0.1036532 | 5.788417 | 14.27932 | 0.0003464102
DU | F | G1 | 1 | 2 | 3 | 0.05788 | 0.1408 | 4.018 | 6.913 | 13.63 | 0.9212 | ****** | DU | F | G2 | 1 | 2 | 3 | 0.05788 | 0.1143 | 3.966 | 5.546 | 11.09 | 0.9212 | ****** | DU | F | G3 | 1 | 2 | 3 | 0.05786 | 0.398 | 3.874 | 15.63 | 40.29 | 0.9209 | ****** | DU | 2 |  |  | 0.2177 | 9.363 | 21.67 | 0.9211 |  |  | 0.1567056 | 5.47025 | 16.17533 | 0.0001732051
DU | F | G1 | 1 | 2 | 4 | 0.07931 | 0.1897 | 4.017 | 6.601 | 13.5 | 1.262 | ****** | DU | F | G2 | 1 | 2 | 4 | 0.0793 | 0.149 | 3.97 | 5.2 | 10.6 | 1.262 | ****** | DU | F | G3 | 1 | 2 | 4 | 0.0793 | 0.5442 | 3.88 | 15.03 | 40.41 | 1.262 | ****** | DU | 2 |  |  | 0.2943 | 8.943667 | 21.50333 | 1.262 |  |  | 0.2173744 | 5.317263 | 16.43773 | 0
DU | F | G1 | 1 | 2 | 5 | 0.1087 | 0.2548 | 4.017 | 6.415 | 13.26 | 1.73 | ****** | DU | F | G2 | 1 | 2 | 5 | 0.1087 | 0.1922 | 3.971 | 4.947 | 9.949 | 1.73 | ****** | DU | F | G3 | 1 | 2 | 5 | 0.1087 | 0.728 | 3.879 | 14.59 | 39.47 | 1.73 | ****** | DU | 2 |  |  | 0.3916667 | 8.650667 | 20.893 | 1.73 |  |  | 0.2929501 | 5.195721 | 16.17311 | 2.71948e-16
DU | F | G1 | 1 | 2 | 6 | 0.149 | 0.3427 | 4.017 | 6.303 | 13 | 2.371 | ****** | DU | F | G2 | 1 | 2 | 6 | 0.149 | 0.2461 | 3.971 | 4.731 | 9.237 | 2.372 | ****** | DU | F | G3 | 1 | 2 | 6 | 0.149 | 0.9621 | 3.889 | 14.22 | 37.99 | 2.371 | ****** | DU | 2 |  |  | 0.5169667 | 8.418 | 20.07567 | 2.371333 |  |  | 0.3885108 | 5.085784 | 15.62794 | 0.0005773503
DU | F | G1 | 1 | 2 | 7 | 0.2042 | 0.4583 | 4.018 | 6.204 | 12.66 | 3.25 | ****** | DU | F | G2 | 1 | 2 | 7 | 0.2043 | 0.3119 | 3.971 | 4.513 | 8.467 | 3.251 | ****** | DU | F | G3 | 1 | 2 | 7 | 0.2043 | 1.256 | 3.898 | 13.84 | 36.07 | 3.251 | ****** | DU | 2 |  |  | 0.6754 | 8.185667 | 19.06567 | 3.250667 |  |  | 0.5081147 | 4.969254 | 14.87467 | 0.0005773503
DU | F | G1 | 1 | 2 | 8 | 0.28 | 0.6091 | 4.019 | 6.132 | 12.22 | 4.456 | ****** | DU | F | G2 | 1 | 2 | 8 | 0.28 | 0.3911 | 3.977 | 4.298 | 7.651 | 4.456 | ****** | DU | F | G3 | 1 | 2 | 8 | 0.28 | 1.617 | 3.901 | 13.42 | 33.72 | 4.456 | ****** | DU | 2 |  |  | 0.8724 | 7.95 | 17.86367 | 4.456 |  |  | 0.65399 | 4.825097 | 13.92072 | 0
DU | F | G1 | 1 | 2 | 9 | 0.3838 | 0.8014 | 4.016 | 6.06 | 11.64 | 6.108 | ****** | DU | F | G2 | 1 | 2 | 9 | 0.3838 | 0.4854 | 3.981 | 4.06 | 6.832 | 6.109 | ****** | DU | F | G3 | 1 | 2 | 9 | 0.3838 | 2.054 | 3.909 | 12.96 | 31.03 | 6.108 | ****** | DU | 2 |  |  | 1.1136 | 7.693333 | 16.50067 | 6.108333 |  |  | 0.8295952 | 4.669404 | 12.81036 | 0.0005773503
DU | F | G1 | 1 | 2 | 10 | 0.5261 | 1.043 | 4.015 | 5.987 | 10.93 | 8.373 | ****** | DU | F | G2 | 1 | 2 | 10 | 0.5261 | 0.5983 | 3.984 | 3.817 | 6.041 | 8.373 | ****** | DU | F | G3 | 1 | 2 | 10 | 0.5261 | 2.566 | 3.914 | 12.41 | 28.02 | 8.373 | ****** | DU | 2 |  |  | 1.402433 | 7.404667 | 14.997 | 8.373 |  |  | 1.031918 | 4.468472 | 11.54012 | 0
DU | F | G1 | 1 | 2 | 11 | 0.7211 | 1.345 | 4.014 | 5.904 | 10.13 | 11.48 | ****** | DU | F | G2 | 1 | 2 | 11 | 0.7212 | 0.7356 | 3.983 | 3.592 | 5.307 | 11.48 | ****** | DU | F | G3 | 1 | 2 | 11 | 0.7212 | 3.155 | 3.918 | 11.77 | 24.84 | 11.48 | ****** | DU | 2 |  |  | 1.7452 | 7.088667 | 13.42567 | 11.48 |  |  | 1.25837 | 4.215744 | 10.175 | 2.175584e-15
DU | F | G1 | 1 | 2 | 12 | 0.9885 | 1.722 | 4.011 | 5.811 | 9.273 | 15.73 | ****** | DU | F | G2 | 1 | 2 | 12 | 0.9885 | 0.9058 | 3.983 | 3.379 | 4.661 | 15.73 | ****** | DU | F | G3 | 1 | 2 | 12 | 0.9885 | 3.823 | 3.925 | 11.08 | 21.63 | 15.73 | ****** | DU | 2 |  |  | 2.150267 | 6.756667 | 11.85467 | 15.73 |  |  | 1.505016 | 3.936631 | 8.774138 | 2.175584e-15
DU | F | G1 | 1 | 2 | 13 | 1.355 | 2.196 | 4.011 | 5.716 | 8.427 | 21.57 | ****** | DU | F | G2 | 1 | 2 | 13 | 1.355 | 1.128 | 3.979 | 3.214 | 4.126 | 21.57 | ****** | DU | F | G3 | 1 | 2 | 13 | 1.355 | 4.59 | 3.932 | 10.39 | 18.57 | 21.57 | ****** | DU | 2 |  |  | 2.638 | 6.44 | 10.37433 | 21.57 |  |  | 1.772818 | 3.642372 | 7.41629 | 4.351168e-15
DU | F | G1 | 1 | 2 | 14 | 1.857 | 2.806 | 4.01 | 5.636 | 7.64 | 29.56 | ****** | DU | F | G2 | 1 | 2 | 14 | 1.857 | 1.435 | 3.982 | 3.125 | 3.716 | 29.56 | ****** | DU | F | G3 | 1 | 2 | 14 | 1.857 | 5.504 | 3.934 | 9.793 | 15.84 | 29.56 | ****** | DU | 2 |  |  | 3.248333 | 6.184667 | 9.065333 | 29.56 |  |  | 2.07025 | 3.367689 | 6.186398 | 0
DU | F | G1 | 1 | 2 | 15 | 2.546 | 3.613 | 4.012 | 5.599 | 6.94 | 40.52 | ****** | DU | F | G2 | 1 | 2 | 15 | 2.546 | 1.886 | 3.979 | 3.143 | 3.434 | 40.52 | ****** | DU | F | G3 | 1 | 2 | 15 | 2.546 | 6.668 | 3.94 | 9.403 | 13.51 | 40.52 | ****** | DU | 2 |  |  | 4.055667 | 6.048333 | 7.961333 | 40.52 |  |  | 2.421538 | 3.154097 | 5.115055 | 0
DU | F | G1 | 1 | 2 | 16 | 3.49 | 4.71 | 4.011 | 5.634 | 6.339 | 55.54 | ****** | DU | F | G2 | 1 | 2 | 16 | 3.49 | 2.575 | 3.983 | 3.302 | 3.253 | 55.55 | ****** | DU | F | G3 | 1 | 2 | 16 | 3.49 | 8.247 | 3.943 | 9.262 | 11.61 | 55.54 | ****** | DU | 2 |  |  | 5.177333 | 6.066 | 7.067333 | 55.54333 |  |  | 2.864733 | 3.003393 | 4.225839 | 0.005773503
DU | F | G1 | 1 | 2 | 17 | 4.784 | 6.235 | 4.011 | 5.761 | 5.821 | 76.14 | ****** | DU | F | G2 | 1 | 2 | 17 | 4.784 | 3.627 | 3.984 | 3.604 | 3.115 | 76.15 | ****** | DU | F | G3 | 1 | 2 | 17 | 4.784 | 10.44 | 3.947 | 9.363 | 10.01 | 76.14 | ****** | DU | 2 |  |  | 6.767333 | 6.242667 | 6.315333 | 76.14333 |  |  | 3.437554 | 2.909557 | 3.473979 | 0.005773503
DU | F | G1 | 1 | 2 | 18 | 6.558 | 8.367 | 4.012 | 5.975 | 5.344 | 104.4 | ****** | DU | F | G2 | 1 | 2 | 18 | 6.559 | 5.177 | 3.983 | 3.993 | 2.94 | 104.4 | ****** | DU | F | G3 | 1 | 2 | 18 | 6.558 | 13.4 | 3.951 | 9.617 | 8.51 | 104.4 | ****** | DU | 2 |  |  | 8.981333 | 6.528333 | 5.598 | 104.4 |  |  | 4.145779 | 2.852539 | 2.793674 | 1.740467e-14
DU | F | G1 | 1 | 2 | 19 | 8.989 | 11.31 | 4.012 | 6.237 | 4.854 | 143.1 | ****** | DU | F | G2 | 1 | 2 | 19 | 8.991 | 7.305 | 3.986 | 4.355 | 2.663 | 143.1 | ****** | DU | F | G3 | 1 | 2 | 19 | 8.989 | 17.28 | 3.953 | 9.832 | 7.01 | 143.1 | ****** | DU | 2 |  |  | 11.965 | 6.808 | 4.842333 | 143.1 |  |  | 5.019654 | 2.782789 | 2.173523 | 0
DU | F | G1 | 1 | 2 | 20 | 12.32 | 15.27 | 4.011 | 6.476 | 4.325 | 196.1 | ****** | DU | F | G2 | 1 | 2 | 20 | 12.32 | 10.01 | 3.986 | 4.564 | 2.28 | 196.1 | ****** | DU | F | G3 | 1 | 2 | 20 | 12.32 | 22.03 | 3.958 | 9.777 | 5.536 | 196.1 | ****** | DU | 2 |  |  | 15.77 | 6.939 | 4.047 | 196.1 |  |  | 6.025579 | 2.637161 | 1.645706 | 0
DU | F | G1 | 2 | 2 | 1 | 0.03142 | 0.04354 | 4.007 | 7.723 | 4.024 | 0.5 | ****** | DU | F | G2 | 2 | 2 | 1 | 0.03142 | 0.03579 | 3.995 | 5.855 | 4.118 | 0.5 | ****** | DU | F | G3 | 2 | 2 | 1 | 0.0314 | 0.09949 | 3.979 | 16.38 | 11.31 | 0.4997 | ****** | DU | 2 |  |  | 0.05960667 | 9.986 | 6.484 | 0.4999 |  |  | 0.03475667 | 5.615584 | 4.179703 | 0.0001732051
DU | F | G1 | 2 | 2 | 2 | 0.04247 | 0.08325 | 4.008 | 6.476 | 10.48 | 0.676 | ****** | DU | F | G2 | 2 | 2 | 2 | 0.04247 | 0.06238 | 3.999 | 4.749 | 7.912 | 0.676 | ****** | DU | F | G3 | 2 | 2 | 2 | 0.04244 | 0.2128 | 3.979 | 13.37 | 28.52 | 0.6754 | ****** | DU | 2 |  |  | 0.1194767 | 8.198333 | 15.63733 | 0.6758 |  |  | 0.08149124 | 4.561276 | 11.23036 | 0.0003464102
DU | F | G1 | 2 | 2 | 3 | 0.05788 | 0.1161 | 4.008 | 5.972 | 11.1 | 0.9212 | ****** | DU | F | G2 | 2 | 2 | 3 | 0.05788 | 0.08222 | 3.997 | 4.218 | 7.866 | 0.9212 | ****** | DU | F | G3 | 2 | 2 | 3 | 0.05786 | 0.3073 | 3.982 | 12.27 | 31.03 | 0.9209 | ****** | DU | 2 |  |  | 0.16854 | 7.486667 | 16.66533 | 0.9211 |  |  | 0.1213578 | 4.234305 | 12.54482 | 0.0001732051
DU | F | G1 | 2 | 2 | 4 | 0.0793 | 0.1562 | 4.006 | 5.639 | 11.01 | 1.262 | ****** | DU | F | G2 | 2 | 2 | 4 | 0.0793 | 0.1047 | 3.996 | 3.9 | 7.325 | 1.262 | ****** | DU | F | G3 | 2 | 2 | 4 | 0.0793 | 0.4147 | 3.983 | 11.66 | 30.72 | 1.262 | ****** | DU | 2 |  |  | 0.2252 | 7.066333 | 16.35167 | 1.262 |  |  | 0.1661197 | 4.072144 | 12.57901 | 0
DU | F | G1 | 2 | 2 | 5 | 0.1087 | 0.2085 | 4.008 | 5.496 | 10.72 | 1.73 | ****** | DU | F | G2 | 2 | 2 | 5 | 0.1087 | 0.1329 | 3.999 | 3.665 | 6.749 | 1.73 | ****** | DU | F | G3 | 2 | 2 | 5 | 0.1087 | 0.549 | 3.985 | 11.24 | 29.68 | 1.73 | ****** | DU | 2 |  |  | 0.2968 | 6.800333 | 15.71633 | 1.73 |  |  | 0.2216585 | 3.952356 | 12.2548 | 2.71948e-16
DU | F | G1 | 2 | 2 | 6 | 0.149 | 0.2798 | 4.008 | 5.396 | 10.49 | 2.371 | ****** | DU | F | G2 | 2 | 2 | 6 | 0.149 | 0.1679 | 3.998 | 3.463 | 6.174 | 2.371 | ****** | DU | F | G3 | 2 | 2 | 6 | 0.149 | 0.7183 | 3.986 | 10.86 | 28.28 | 2.371 | ****** | DU | 2 |  |  | 0.3886667 | 6.573 | 14.98133 | 2.371 |  |  | 0.2909021 | 3.836391 | 11.71742 | 0
DU | F | G1 | 2 | 2 | 7 | 0.2042 | 0.3752 | 4.008 | 5.305 | 10.25 | 3.25 | ****** | DU | F | G2 | 2 | 2 | 7 | 0.2043 | 0.2107 | 3.996 | 3.275 | 5.594 | 3.251 | ****** | DU | F | G3 | 2 | 2 | 7 | 0.2043 | 0.929 | 3.987 | 10.48 | 26.59 | 3.251 | ****** | DU | 2 |  |  | 0.5049667 | 6.353333 | 14.14467 | 3.250667 |  |  | 0.376322 | 3.715139 | 11.02653 | 0.0005773503
DU | F | G1 | 2 | 2 | 8 | 0.28 | 0.4997 | 4.006 | 5.251 | 9.909 | 4.456 | ****** | DU | F | G2 | 2 | 2 | 8 | 0.28 | 0.2624 | 3.995 | 3.091 | 5.011 | 4.456 | ****** | DU | F | G3 | 2 | 2 | 8 | 0.28 | 1.187 | 3.989 | 10.1 | 24.66 | 4.456 | ****** | DU | 2 |  |  | 0.6497 | 6.147333 | 13.19333 | 4.456 |  |  | 0.4802044 | 3.58944 | 10.22795 | 0
DU | F | G1 | 2 | 2 | 9 | 0.3838 | 0.6581 | 4.007 | 5.183 | 9.447 | 6.108 | ****** | DU | F | G2 | 2 | 2 | 9 | 0.3838 | 0.3241 | 3.999 | 2.906 | 4.44 | 6.108 | ****** | DU | F | G3 | 2 | 2 | 9 | 0.3838 | 1.498 | 3.988 | 9.689 | 22.52 | 6.108 | ****** | DU | 2 |  |  | 0.8267333 | 5.926 | 12.13567 | 6.108 |  |  | 0.6048456 | 3.452001 | 9.335057 | 0
DU | F | G1 | 2 | 2 | 10 | 0.5261 | 0.8583 | 4.006 | 5.125 | 8.879 | 8.373 | ****** | DU | F | G2 | 2 | 2 | 10 | 0.5261 | 0.3982 | 3.999 | 2.72 | 3.9 | 8.373 | ****** | DU | F | G3 | 2 | 2 | 10 | 0.5261 | 1.864 | 3.99 | 9.245 | 20.25 | 8.373 | ****** | DU | 2 |  |  | 1.040167 | 5.696667 | 11.00967 | 8.373 |  |  | 0.7496326 | 3.29985 | 8.380658 | 0
DU | F | G1 | 2 | 2 | 11 | 0.7211 | 1.108 | 4.005 | 5.055 | 8.223 | 11.48 | ****** | DU | F | G2 | 2 | 2 | 11 | 0.7212 | 0.4885 | 3.997 | 2.544 | 3.412 | 11.48 | ****** | DU | F | G3 | 2 | 2 | 11 | 0.7212 | 2.287 | 3.989 | 8.735 | 17.91 | 11.48 | ****** | DU | 2 |  |  | 1.2945 | 5.444667 | 9.848333 | 11.48 |  |  | 0.9136396 | 3.11384 | 7.384395 | 2.175584e-15
DU | F | G1 | 2 | 2 | 12 | 0.9885 | 1.419 | 4.004 | 4.978 | 7.525 | 15.73 | ****** | DU | F | G2 | 2 | 2 | 12 | 0.9885 | 0.6029 | 3.995 | 2.391 | 2.995 | 15.73 | ****** | DU | F | G3 | 2 | 2 | 12 | 0.9885 | 2.775 | 3.991 | 8.21 | 15.61 | 15.73 | ****** | DU | 2 |  |  | 1.598967 | 5.193 | 8.71 | 15.73 |  |  | 1.097176 | 2.915452 | 6.39044 | 2.175584e-15
DU | F | G1 | 2 | 2 | 13 | 1.355 | 1.813 | 4.002 | 4.898 | 6.832 | 21.57 | ****** | DU | F | G2 | 2 | 2 | 13 | 1.355 | 0.7565 | 3.996 | 2.278 | 2.667 | 21.57 | ****** | DU | F | G3 | 2 | 2 | 13 | 1.355 | 3.355 | 3.992 | 7.711 | 13.51 | 21.56 | ****** | DU | 2 |  |  | 1.974833 | 4.962333 | 7.669667 | 21.56667 |  |  | 1.306787 | 2.717071 | 5.46982 | 0.005773503
DU | F | G1 | 2 | 2 | 14 | 1.857 | 2.322 | 4.002 | 4.835 | 6.19 | 29.56 | ****** | DU | F | G2 | 2 | 2 | 14 | 1.857 | 0.9781 | 4 | 2.233 | 2.442 | 29.56 | ****** | DU | F | G3 | 2 | 2 | 14 | 1.857 | 4.079 | 3.992 | 7.319 | 11.7 | 29.56 | ****** | DU | 2 |  |  | 2.4597 | 4.795667 | 6.777333 | 29.56 |  |  | 1.555029 | 2.543228 | 4.656862 | 0
DU | F | G1 | 2 | 2 | 15 | 2.546 | 2.999 | 4.001 | 4.809 | 5.627 | 40.52 | ****** | DU | F | G2 | 2 | 2 | 15 | 2.546 | 1.322 | 3.998 | 2.288 | 2.326 | 40.52 | ****** | DU | F | G3 | 2 | 2 | 15 | 2.546 | 5.052 | 3.993 | 7.13 | 10.23 | 40.52 | ****** | DU | 2 |  |  | 3.124333 | 4.742333 | 6.061 | 40.52 |  |  | 1.868156 | 2.421688 | 3.969833 | 0
DU | F | G1 | 2 | 2 | 16 | 3.49 | 3.927 | 4.003 | 4.848 | 5.148 | 55.54 | ****** | DU | F | G2 | 2 | 2 | 16 | 3.49 | 1.878 | 3.998 | 2.477 | 2.301 | 55.55 | ****** | DU | F | G3 | 2 | 2 | 16 | 3.49 | 6.422 | 3.993 | 7.198 | 9.048 | 55.54 | ****** | DU | 2 |  |  | 4.075667 | 4.841 | 5.499 | 55.54333 |  |  | 2.275645 | 2.360508 | 3.387167 | 0.005773503
DU | F | G1 | 2 | 2 | 17 | 4.784 | 5.229 | 4.001 | 4.971 | 4.739 | 76.14 | ****** | DU | F | G2 | 2 | 2 | 17 | 4.785 | 2.77 | 3.998 | 2.806 | 2.314 | 76.15 | ****** | DU | F | G3 | 2 | 2 | 17 | 4.784 | 8.378 | 3.993 | 7.516 | 8.037 | 76.14 | ****** | DU | 2 |  |  | 5.459 | 5.097667 | 5.03 | 76.14333 |  |  | 2.811066 | 2.357553 | 2.872576 | 0.005773503
DU | F | G1 | 2 | 2 | 18 | 6.558 | 7.061 | 4 | 5.172 | 4.362 | 104.4 | ****** | DU | F | G2 | 2 | 2 | 18 | 6.559 | 4.125 | 4 | 3.226 | 2.282 | 104.4 | ****** | DU | F | G3 | 2 | 2 | 18 | 6.559 | 11.08 | 3.993 | 7.966 | 7.012 | 104.4 | ****** | DU | 2 |  |  | 7.422 | 5.454667 | 4.552 | 104.4 |  |  | 3.491525 | 2.382609 | 2.370717 | 1.740467e-14
DU | F | G1 | 2 | 2 | 19 | 8.989 | 9.597 | 4 | 5.413 | 3.962 | 143.1 | ****** | DU | F | G2 | 2 | 2 | 19 | 8.992 | 6.016 | 4.001 | 3.623 | 2.131 | 143.1 | ****** | DU | F | G3 | 2 | 2 | 19 | 8.99 | 14.62 | 3.996 | 8.35 | 5.892 | 143.1 | ****** | DU | 2 |  |  | 10.07767 | 5.795333 | 3.995 | 143.1 |  |  | 4.322093 | 2.38658 | 1.880717 | 0
DU | F | G1 | 2 | 2 | 20 | 12.32 | 12.99 | 4 | 5.622 | 3.502 | 196.1 | ****** | DU | F | G2 | 2 | 2 | 20 | 12.33 | 8.422 | 3.997 | 3.871 | 1.857 | 196.2 | ****** | DU | F | G3 | 2 | 2 | 20 | 12.32 | 18.97 | 3.995 | 8.446 | 4.715 | 196.1 | ****** | DU | 2 |  |  | 13.46067 | 5.979667 | 3.358 | 196.1333 |  |  | 5.289728 | 2.308376 | 1.434431 | 0.05773503
DU | F | G1 | 2 | 2 | 1 | 0.03142 | 0.03926 | 3.999 | 6.812 | 3.906 | 0.5 | ****** | DU | F | G2 | 2 | 2 | 1 | 0.03142 | 0.03004 | 3.998 | 4.929 | 3.433 | 0.5 | ****** | DU | F | G3 | 2 | 2 | 1 | 0.0314 | 0.08652 | 3.995 | 14.17 | 9.943 | 0.4998 | ****** | DU | 2 |  |  | 0.05194 | 8.637 | 5.760667 | 0.4999333 |  |  | 0.03029991 | 4.883338 | 3.62972 | 0.0001154701
DU | F | G1 | 3 | 2 | 2 | 0.04247 | 0.0749 | 3.998 | 5.779 | 9.453 | 0.676 | ****** | DU | F | G2 | 3 | 2 | 2 | 0.04248 | 0.05037 | 3.996 | 3.978 | 6.301 | 0.676 | ****** | DU | F | G3 | 3 | 2 | 2 | 0.04245 | 0.1802 | 3.997 | 11.45 | 24.1 | 0.6755 | ****** | DU | 2 |  |  | 0.1018233 | 7.069 | 13.28467 | 0.6758333 |  |  | 0.06897541 | 3.899458 | 9.498018 | 0.0002886751
DU | F | G1 | 3 | 2 | 3 | 0.05788 | 0.1044 | 3.997 | 5.392 | 9.969 | 0.9213 | ****** | DU | F | G2 | 3 | 2 | 3 | 0.05788 | 0.06496 | 3.996 | 3.504 | 6.119 | 0.9212 | ****** | DU | F | G3 | 3 | 2 | 3 | 0.05787 | 0.2571 | 3.997 | 10.42 | 25.9 | 0.921 | ****** | DU | 2 |  |  | 0.1421533 | 6.438667 | 13.996 | 0.9211667 |  |  | 0.1014812 | 3.574828 | 10.48735 | 0.0001527525
DU | F | G1 | 3 | 2 | 4 | 0.0793 | 0.1409 | 3.995 | 5.226 | 9.868 | 1.262 | ****** | DU | F | G2 | 3 | 2 | 4 | 0.0793 | 0.08159 | 3.999 | 3.214 | 5.609 | 1.262 | ****** | DU | F | G3 | 3 | 2 | 4 | 0.0793 | 0.3439 | 3.995 | 9.841 | 25.41 | 1.262 | ****** | DU | 2 |  |  | 0.1887967 | 6.093667 | 13.629 | 1.262 |  |  | 0.137558 | 3.397634 | 10.42251 | 0
DU | F | G1 | 3 | 2 | 5 | 0.1087 | 0.1902 | 3.996 | 5.136 | 9.718 | 1.73 | ****** | DU | F | G2 | 3 | 2 | 5 | 0.1087 | 0.1025 | 3.997 | 2.992 | 5.116 | 1.73 | ****** | DU | F | G3 | 3 | 2 | 5 | 0.1087 | 0.452 | 3.997 | 9.419 | 24.37 | 1.73 | ****** | DU | 2 |  |  | 0.2482333 | 5.849 | 13.068 | 1.73 |  |  | 0.1818336 | 3.272287 | 10.05465 | 2.71948e-16
DU | F | G1 | 3 | 2 | 6 | 0.149 | 0.2562 | 3.995 | 5.064 | 9.543 | 2.371 | ****** | DU | F | G2 | 3 | 2 | 6 | 0.149 | 0.1288 | 3.998 | 2.797 | 4.658 | 2.371 | ****** | DU | F | G3 | 3 | 2 | 6 | 0.149 | 0.5877 | 3.995 | 9.057 | 23.07 | 2.371 | ****** | DU | 2 |  |  | 0.3242333 | 5.639333 | 12.42367 | 2.371 |  |  | 0.2368939 | 3.169409 | 9.538035 | 0
DU | F | G1 | 3 | 2 | 7 | 0.2042 | 0.3431 | 3.996 | 4.984 | 9.306 | 3.25 | ****** | DU | F | G2 | 3 | 2 | 7 | 0.2042 | 0.1611 | 3.999 | 2.638 | 4.197 | 3.251 | ****** | DU | F | G3 | 3 | 2 | 7 | 0.2043 | 0.7559 | 3.994 | 8.714 | 21.56 | 3.251 | ****** | DU | 2 |  |  | 0.4200333 | 5.445333 | 11.68767 | 3.250667 |  |  | 0.3047717 | 3.064158 | 8.923155 | 0.0005773503
DU | F | G1 | 3 | 2 | 8 | 0.2799 | 0.4566 | 3.997 | 4.919 | 8.991 | 4.456 | ****** | DU | F | G2 | 3 | 2 | 8 | 0.28 | 0.2001 | 3.998 | 2.484 | 3.742 | 4.456 | ****** | DU | F | G3 | 3 | 2 | 8 | 0.28 | 0.9607 | 3.995 | 8.364 | 19.87 | 4.456 | ****** | DU | 2 |  |  | 0.5391333 | 5.255667 | 10.86767 | 4.456 |  |  | 0.3869585 | 2.954422 | 8.226148 | 0
DU | F | G1 | 3 | 2 | 9 | 0.3838 | 0.6027 | 3.998 | 4.874 | 8.579 | 6.108 | ****** | DU | F | G2 | 3 | 2 | 9 | 0.3838 | 0.2471 | 3.999 | 2.328 | 3.309 | 6.108 | ****** | DU | F | G3 | 3 | 2 | 9 | 0.3838 | 1.206 | 3.995 | 7.992 | 18.05 | 6.108 | ****** | DU | 2 |  |  | 0.6852667 | 5.064667 | 9.979333 | 6.108 |  |  | 0.4847528 | 2.83681 | 7.469603 | 0
DU | F | G1 | 3 | 2 | 10 | 0.5261 | 0.7863 | 3.997 | 4.815 | 8.063 | 8.373 | ****** | DU | F | G2 | 3 | 2 | 10 | 0.5261 | 0.3037 | 3.997 | 2.179 | 2.9 | 8.373 | ****** | DU | F | G3 | 3 | 2 | 10 | 0.5261 | 1.494 | 3.996 | 7.59 | 16.15 | 8.373 | ****** | DU | 2 |  |  | 0.8613333 | 4.861333 | 9.037667 | 8.373 |  |  | 0.5986869 | 2.705798 | 6.678556 | 0
DU | F | G1 | 3 | 2 | 11 | 0.7211 | 1.016 | 3.995 | 4.75 | 7.467 | 11.48 | ****** | DU | F | G2 | 3 | 2 | 11 | 0.7212 | 0.3736 | 4 | 2.037 | 2.539 | 11.48 | ****** | DU | F | G3 | 3 | 2 | 11 | 0.7212 | 1.828 | 3.995 | 7.149 | 14.23 | 11.48 | ****** | DU | 2 |  |  | 1.072533 | 4.645333 | 8.078667 | 11.48 |  |  | 0.7288462 | 2.557607 | 5.869452 | 2.175584e-15
DU | F | G1 | 3 | 2 | 12 | 0.9885 | 1.302 | 3.995 | 4.676 | 6.83 | 15.73 | ****** | DU | F | G2 | 3 | 2 | 12 | 0.9886 | 0.4634 | 4 | 1.918 | 2.235 | 15.73 | ****** | DU | F | G3 | 3 | 2 | 12 | 0.9885 | 2.22 | 3.996 | 6.711 | 12.41 | 15.73 | ****** | DU | 2 |  |  | 1.328467 | 4.435 | 7.158333 | 15.73 |  |  | 0.878599 | 2.405571 | 5.09544 | 2.175584e-15
DU | F | G1 | 3 | 2 | 13 | 1.355 | 1.665 | 3.998 | 4.603 | 6.197 | 21.57 | ****** | DU | F | G2 | 3 | 2 | 13 | 1.355 | 0.5862 | 3.997 | 1.834 | 2.007 | 21.57 | ****** | DU | F | G3 | 3 | 2 | 13 | 1.355 | 2.696 | 3.995 | 6.314 | 10.79 | 21.57 | ****** | DU | 2 |  |  | 1.649067 | 4.250333 | 6.331333 | 21.57 |  |  | 1.05499 | 2.260726 | 4.393041 | 4.351168e-15
DU | F | G1 | 3 | 2 | 14 | 1.857 | 2.134 | 3.996 | 4.542 | 5.611 | 29.56 | ****** | DU | F | G2 | 3 | 2 | 14 | 1.857 | 0.768 | 4 | 1.81 | 1.864 | 29.56 | ****** | DU | F | G3 | 3 | 2 | 14 | 1.857 | 3.313 | 3.997 | 6.03 | 9.446 | 29.56 | ****** | DU | 2 |  |  | 2.071667 | 4.127333 | 5.640333 | 29.56 |  |  | 1.273645 | 2.140341 | 3.791085 | 0
DU | F | G1 | 3 | 2 | 15 | 2.546 | 2.759 | 3.999 | 4.518 | 5.096 | 40.52 | ****** | DU | F | G2 | 3 | 2 | 15 | 2.546 | 1.058 | 3.997 | 1.876 | 1.814 | 40.52 | ****** | DU | F | G3 | 3 | 2 | 15 | 2.546 | 4.174 | 3.997 | 5.947 | 8.412 | 40.52 | ****** | DU | 2 |  |  | 2.663667 | 4.113667 | 5.107333 | 40.52 |  |  | 1.560186 | 2.065399 | 3.299015 | 0
DU | F | G1 | 3 | 2 | 16 | 3.49 | 3.618 | 3.998 | 4.554 | 4.658 | 55.54 | ****** | DU | F | G2 | 3 | 2 | 16 | 3.49 | 1.54 | 3.998 | 2.067 | 1.848 | 55.55 | ****** | DU | F | G3 | 3 | 2 | 16 | 3.49 | 5.43 | 3.998 | 6.118 | 7.625 | 55.54 | ****** | DU | 2 |  |  | 3.529333 | 4.246333 | 4.710333 | 55.54333 |  |  | 1.946515 | 2.04295 | 2.888856 | 0.005773503
DU | F | G1 | 3 | 2 | 17 | 4.784 | 4.825 | 3.997 | 4.669 | 4.284 | 76.14 | ****** | DU | F | G2 | 3 | 2 | 17 | 4.785 | 2.335 | 3.999 | 2.392 | 1.919 | 76.15 | ****** | DU | F | G3 | 3 | 2 | 17 | 4.784 | 7.266 | 3.998 | 6.544 | 6.945 | 76.15 | ****** | DU | 2 |  |  | 4.808667 | 4.535 | 4.382667 | 76.14667 |  |  | 2.465541 | 2.079241 | 2.514452 | 0.005773503
DU | F | G1 | 3 | 2 | 18 | 6.558 | 6.528 | 3.995 | 4.858 | 3.94 | 104.4 | ****** | DU | F | G2 | 3 | 2 | 18 | 6.56 | 3.57 | 3.999 | 2.81 | 1.949 | 104.4 | ****** | DU | F | G3 | 3 | 2 | 18 | 6.559 | 9.825 | 3.999 | 7.092 | 6.188 | 104.4 | ****** | DU | 2 |  |  | 6.641 | 4.92 | 4.025667 | 104.4 |  |  | 3.129031 | 2.141673 | 2.120798 | 1.740467e-14
DU | F | G1 | 3 | 2 | 19 | 8.99 | 8.889 | 3.996 | 5.082 | 3.573 | 143.1 | ****** | DU | F | G2 | 3 | 2 | 19 | 8.993 | 5.315 | 4.002 | 3.213 | 1.862 | 143.1 | ****** | DU | F | G3 | 3 | 2 | 19 | 8.991 | 13.19 | 4 | 7.561 | 5.277 | 143.1 | ****** | DU | 2 |  |  | 9.131333 | 5.285333 | 3.570667 | 143.1 |  |  | 3.943089 | 2.18112 | 1.707501 | 0
DU | F | G1 | 3 | 2 | 20 | 12.32 | 12.04 | 3.998 | 5.274 | 3.145 | 196.1 | ****** | DU | F | G2 | 3 | 2 | 20 | 12.33 | 7.549 | 4.001 | 3.477 | 1.647 | 196.2 | ****** | DU | F | G3 | 3 | 2 | 20 | 12.32 | 17.31 | 4.001 | 7.728 | 4.268 | 196.1 | ****** | DU | 2 |  |  | 12.29967 | 5.493 | 3.02 | 196.1333 |  |  | 4.885678 | 2.133945 | 1.314963 | 0.05773503

## Gj.snitt, Lagrede G1- G3 prøver
Gj.snitt av viskositet, skjærspenning og tøyning for lagrede prøver fra gjentak 1 til 3 (G1-G3)
Prøve | Lagring | Gjentak | Nummer | Intervall | Målepunkt | Shear Rate (1/s) | Shear Stress (Pa) | Temperature (°C) | Loss Modulus (Pa) | Storage Modulus (Pa) | Strain (%) | Viscosity (Pa*s) | Prøve | Lagring | Gjentak | Nummer | Intervall | Målepunkt | Shear Rate (1/s) | Shear Stress (Pa) | Temperature (°C) | Loss Modulus (Pa) | Storage Modulus (Pa) | Strain (%) | Viscosity (Pa*s) | Prøve | Lagring | Gjentak | Nummer | Intervall | Målepunkt | Shear Rate (1/s) | Shear Stress (Pa) | Temperature (°C) | Loss Modulus (Pa) | Storage Modulus (Pa) | Strain (%) | Viscosity (Pa*s) | Prøve | Intervall | Shear rate (1/s) | Viskositet (Pa*s) | Shear Stress (Pa) | Loss Modulus (Pa) | Storage Modulus (Pa) | Strain (%) | St.avvik | St.avvik | St.avvik | St.avvik | St.avvik | St.avvik
AT | S | G1 | 1 | 1 | 1 | 1 | 146.2 | 3.952 | ****** | ****** | 156.2 | 146.2 | AT | S | G2 | 1 | 1 | 1 | 0.9998 | 122.3 | 3.915 | ****** | ****** | 155.1 | 122.4 | AT | S | G3 | 1 | 1 | 1 | 0.9999 | 147.6 | 3.898 | ****** | ****** | 156.2 | 147.6 | AT | 1 | 0.9999 | 138.7333 |  |  |  |  | 0.0001 | 14.16239
AT | S | G1 | 1 | 1 | 2 | 1.37 | 159.6 | 3.952 | ****** | ****** | 411.2 | 116.4 | AT | S | G2 | 1 | 1 | 2 | 1.37 | 133 | 3.915 | ****** | ****** | 410.1 | 97.07 | AT | S | G3 | 1 | 1 | 2 | 1.371 | 160.9 | 3.898 | ****** | ****** | 411.2 | 117.4 | AT | 1 | 1.370333 | 110.29 |  |  |  |  | 0.0005773503 | 11.45977
AT | S | G1 | 1 | 1 | 3 | 1.879 | 172.2 | 3.953 | ****** | ****** | 760.7 | 91.68 | AT | S | G2 | 1 | 1 | 3 | 1.879 | 143.1 | 3.913 | ****** | ****** | 759.4 | 76.15 | AT | S | G3 | 1 | 1 | 3 | 1.879 | 172.8 | 3.895 | ****** | ****** | 760.7 | 91.94 | AT | 1 | 1.879 | 86.59 |  |  |  |  | 2.71948e-16 | 9.04224
AT | S | G1 | 1 | 1 | 4 | 2.575 | 186.9 | 3.955 | ****** | ****** | 1239 | 72.55 | AT | S | G2 | 1 | 1 | 4 | 2.575 | 155.3 | 3.913 | ****** | ****** | 1238 | 60.29 | AT | S | G3 | 1 | 1 | 4 | 2.575 | 186.4 | 3.893 | ****** | ****** | 1239 | 72.38 | AT | 1 | 2.575 | 68.40667 |  |  |  |  | 0 | 7.029753
AT | S | G1 | 1 | 1 | 5 | 3.531 | 202.8 | 3.956 | ****** | ****** | 1895 | 57.45 | AT | S | G2 | 1 | 1 | 5 | 3.53 | 169.6 | 3.912 | ****** | ****** | 1894 | 48.05 | AT | S | G3 | 1 | 1 | 5 | 3.53 | 204.8 | 3.894 | ****** | ****** | 1895 | 58.02 | AT | 1 | 3.530333 | 54.50667 |  |  |  |  | 0.0005773503 | 5.598896
AT | S | G1 | 1 | 1 | 6 | 4.84 | 223.5 | 3.955 | ****** | ****** | 2794 | 46.19 | AT | S | G2 | 1 | 1 | 6 | 4.839 | 188.9 | 3.915 | ****** | ****** | 2793 | 39.03 | AT | S | G3 | 1 | 1 | 6 | 4.839 | 226.8 | 3.895 | ****** | ****** | 2794 | 46.86 | AT | 1 | 4.839333 | 44.02667 |  |  |  |  | 0.0005773503 | 4.340188
AT | S | G1 | 1 | 1 | 7 | 6.634 | 247.4 | 3.958 | ****** | ****** | 4027 | 37.3 | AT | S | G2 | 1 | 1 | 7 | 6.634 | 212.9 | 3.917 | ****** | ****** | 4025 | 32.09 | AT | S | G3 | 1 | 1 | 7 | 6.633 | 254.1 | 3.898 | ****** | ****** | 4026 | 38.3 | AT | 1 | 6.633667 | 35.89667 |  |  |  |  | 0.0005773503 | 3.334372
AT | S | G1 | 1 | 1 | 8 | 9.094 | 275.4 | 3.961 | ****** | ****** | 5716 | 30.28 | AT | S | G2 | 1 | 1 | 8 | 9.093 | 242.3 | 3.918 | ****** | ****** | 5714 | 26.64 | AT | S | G3 | 1 | 1 | 8 | 9.093 | 287.8 | 3.899 | ****** | ****** | 5715 | 31.65 | AT | 1 | 9.093333 | 29.52333 |  |  |  |  | 0.0005773503 | 2.589292
AT | S | G1 | 1 | 1 | 9 | 12.47 | 308.1 | 3.961 | ****** | ****** | 8031 | 24.71 | AT | S | G2 | 1 | 1 | 9 | 12.47 | 278.5 | 3.918 | ****** | ****** | 8028 | 22.34 | AT | S | G3 | 1 | 1 | 9 | 12.47 | 327 | 3.901 | ****** | ****** | 8030 | 26.23 | AT | 1 | 12.47 | 24.42667 |  |  |  |  | 0 | 1.960417
AT | S | G1 | 1 | 1 | 10 | 17.09 | 343.1 | 3.963 | ****** | ****** | 11200 | 20.08 | AT | S | G2 | 1 | 1 | 10 | 17.09 | 322 | 3.919 | ****** | ****** | 11200 | 18.84 | AT | S | G3 | 1 | 1 | 10 | 17.09 | 371.9 | 3.901 | ****** | ****** | 11200 | 21.76 | AT | 1 | 17.09 | 20.22667 |  |  |  |  | 0 | 1.465515
AT | S | G1 | 1 | 1 | 11 | 23.43 | 380.9 | 3.962 | ****** | ****** | 15560 | 16.26 | AT | S | G2 | 1 | 1 | 11 | 23.43 | 370.7 | 3.922 | ****** | ****** | 15550 | 15.82 | AT | S | G3 | 1 | 1 | 11 | 23.43 | 421.7 | 3.902 | ****** | ****** | 15550 | 18 | AT | 1 | 23.43 | 16.69333 |  |  |  |  | 4.351168e-15 | 1.152794
AT | S | G1 | 1 | 1 | 12 | 32.11 | 420.9 | 3.965 | ****** | ****** | 21520 | 13.11 | AT | S | G2 | 1 | 1 | 12 | 32.12 | 423.9 | 3.923 | ****** | ****** | 21510 | 13.2 | AT | S | G3 | 1 | 1 | 12 | 32.12 | 474.1 | 3.902 | ****** | ****** | 21510 | 14.76 | AT | 1 | 32.11667 | 13.69 |  |  |  |  | 0.005773503 | 0.9277392
AT | S | G1 | 1 | 1 | 13 | 44.02 | 468.1 | 3.967 | ****** | ****** | 29690 | 10.63 | AT | S | G2 | 1 | 1 | 13 | 44.04 | 479.5 | 3.924 | ****** | ****** | 29680 | 10.89 | AT | S | G3 | 1 | 1 | 13 | 44.04 | 522.9 | 3.903 | ****** | ****** | 29690 | 11.87 | AT | 1 | 44.03333 | 11.13 |  |  |  |  | 0.01154701 | 0.6539113
AT | S | G1 | 1 | 1 | 14 | 60.35 | 520.9 | 3.965 | ****** | ****** | 40900 | 8.633 | AT | S | G2 | 1 | 1 | 14 | 60.36 | 531.4 | 3.926 | ****** | ****** | 40890 | 8.803 | AT | S | G3 | 1 | 1 | 14 | 60.38 | 565.9 | 3.902 | ****** | ****** | 40900 | 9.373 | AT | 1 | 60.36333 | 8.936333 |  |  |  |  | 0.01527525 | 0.3875994
AT | S | G1 | 1 | 1 | 15 | 82.72 | 572.5 | 3.967 | ****** | ****** | 56260 | 6.921 | AT | S | G2 | 1 | 1 | 15 | 82.75 | 578.2 | 3.929 | ****** | ****** | 56260 | 6.988 | AT | S | G3 | 1 | 1 | 15 | 82.77 | 600.2 | 3.906 | ****** | ****** | 56270 | 7.252 | AT | 1 | 82.74667 | 7.053667 |  |  |  |  | 0.02516611 | 0.1749981
AT | S | G1 | 1 | 1 | 16 | 113.4 | 622.5 | 3.972 | ****** | ****** | 77330 | 5.489 | AT | S | G2 | 1 | 1 | 16 | 113.4 | 614.3 | 3.93 | ****** | ****** | 77320 | 5.415 | AT | S | G3 | 1 | 1 | 16 | 113.5 | 624 | 3.906 | ****** | ****** | 77340 | 5.5 | AT | 1 | 113.4333 | 5.468 |  |  |  |  | 0.05773503 | 0.0462277
AT | S | G1 | 1 | 1 | 17 | 155.5 | 665.3 | 3.972 | ****** | ****** | 106200 | 4.279 | AT | S | G2 | 1 | 1 | 17 | 155.5 | 643.1 | 3.932 | ****** | ****** | 106200 | 4.135 | AT | S | G3 | 1 | 1 | 17 | 155.5 | 640.1 | 3.909 | ****** | ****** | 106200 | 4.116 | AT | 1 | 155.5 | 4.176667 |  |  |  |  | 0 | 0.08913099
AT | S | G1 | 1 | 1 | 18 | 213.1 | 689.6 | 3.972 | ****** | ****** | 145800 | 3.236 | AT | S | G2 | 1 | 1 | 18 | 213.1 | 658.8 | 3.935 | ****** | ****** | 145800 | 3.091 | AT | S | G3 | 1 | 1 | 18 | 213.1 | 648.5 | 3.911 | ****** | ****** | 145800 | 3.043 | AT | 1 | 213.1 | 3.123333 |  |  |  |  | 0 | 0.1004805
AT | S | G1 | 1 | 1 | 19 | 292.1 | 701.8 | 3.975 | ****** | ****** | 200100 | 2.403 | AT | S | G2 | 1 | 1 | 19 | 292.1 | 665.8 | 3.937 | ****** | ****** | 200100 | 2.279 | AT | S | G3 | 1 | 1 | 19 | 292.1 | 654.2 | 3.914 | ****** | ****** | 200100 | 2.24 | AT | 1 | 292.1 | 2.307333 |  |  |  |  | 0 | 0.08511365
AT | S | G1 | 1 | 1 | 20 | 400.3 | 711.8 | 3.978 | ****** | ****** | 274500 | 1.778 | AT | S | G2 | 1 | 1 | 20 | 400.4 | 671.4 | 3.938 | ****** | ****** | 274500 | 1.677 | AT | S | G3 | 1 | 1 | 20 | 400.3 | 659.8 | 3.92 | ****** | ****** | 274500 | 1.648 | AT | 1 | 400.3333 | 1.701 |  |  |  |  | 0.05773503 | 0.06824222
AT | S | G1 | 2 | 1 | 1 | 0.9983 | 100 | 3.993 | ****** | ****** | 148.7 | 100.2 | AT | S | G2 | 2 | 1 | 1 | 1 | 88.66 | 3.987 | ****** | ****** | 148.9 | 88.62 | AT | S | G3 | 2 | 1 | 1 | 1 | 103.7 | 3.983 | ****** | ****** | 148.9 | 103.6 | AT | 1 | 0.9994333 | 97.47333 |  |  |  |  | 0.0009814955 | 7.853415
AT | S | G1 | 2 | 1 | 2 | 1.372 | 105.9 | 3.991 | ****** | ****** | 403.5 | 77.21 | AT | S | G2 | 2 | 1 | 2 | 1.371 | 92.33 | 3.987 | ****** | ****** | 403.8 | 67.32 | AT | S | G3 | 2 | 1 | 2 | 1.372 | 102.8 | 3.983 | ****** | ****** | 404 | 74.89 | AT | 1 | 1.371667 | 73.14 |  |  |  |  | 0.0005773503 | 5.172031
AT | S | G1 | 2 | 1 | 3 | 1.88 | 108.9 | 3.993 | ****** | ****** | 753 | 57.91 | AT | S | G2 | 2 | 1 | 3 | 1.88 | 96.55 | 3.988 | ****** | ****** | 753.2 | 51.37 | AT | S | G3 | 2 | 1 | 3 | 1.88 | 103.6 | 3.984 | ****** | ****** | 753.6 | 55.1 | AT | 1 | 1.88 | 54.79333 |  |  |  |  | 0 | 3.280767
AT | S | G1 | 2 | 1 | 4 | 2.576 | 114.6 | 3.991 | ****** | ****** | 1232 | 44.5 | AT | S | G2 | 2 | 1 | 4 | 2.576 | 101.8 | 3.991 | ****** | ****** | 1232 | 39.51 | AT | S | G3 | 2 | 1 | 4 | 2.576 | 108.5 | 3.983 | ****** | ****** | 1233 | 42.12 | AT | 1 | 2.576 | 42.04333 |  |  |  |  | 0 | 2.495883
AT | S | G1 | 2 | 1 | 5 | 3.53 | 122.7 | 3.993 | ****** | ****** | 1888 | 34.75 | AT | S | G2 | 2 | 1 | 5 | 3.531 | 107.6 | 3.989 | ****** | ****** | 1888 | 30.47 | AT | S | G3 | 2 | 1 | 5 | 3.53 | 114.4 | 3.985 | ****** | ****** | 1889 | 32.41 | AT | 1 | 3.530333 | 32.54333 |  |  |  |  | 0.0005773503 | 2.143113
AT | S | G1 | 2 | 1 | 6 | 4.839 | 130.4 | 3.992 | ****** | ****** | 2788 | 26.94 | AT | S | G2 | 2 | 1 | 6 | 4.839 | 113.4 | 3.989 | ****** | ****** | 2788 | 23.43 | AT | S | G3 | 2 | 1 | 6 | 4.84 | 121.6 | 3.986 | ****** | ****** | 2789 | 25.13 | AT | 1 | 4.839333 | 25.16667 |  |  |  |  | 0.0005773503 | 1.755287
AT | S | G1 | 2 | 1 | 7 | 6.633 | 138.3 | 3.993 | ****** | ****** | 4021 | 20.85 | AT | S | G2 | 2 | 1 | 7 | 6.633 | 119.2 | 3.992 | ****** | ****** | 4022 | 17.97 | AT | S | G3 | 2 | 1 | 7 | 6.634 | 128.7 | 3.987 | ****** | ****** | 4022 | 19.4 | AT | 1 | 6.633333 | 19.40667 |  |  |  |  | 0.0005773503 | 1.440012
AT | S | G1 | 2 | 1 | 8 | 9.092 | 146.5 | 3.993 | ****** | ****** | 5711 | 16.12 | AT | S | G2 | 2 | 1 | 8 | 9.093 | 125.4 | 3.99 | ****** | ****** | 5712 | 13.79 | AT | S | G3 | 2 | 1 | 8 | 9.093 | 135.7 | 3.985 | ****** | ****** | 5712 | 14.92 | AT | 1 | 9.092667 | 14.94333 |  |  |  |  | 0.0005773503 | 1.165175
AT | S | G1 | 2 | 1 | 9 | 12.46 | 155.2 | 3.994 | ****** | ****** | 8028 | 12.45 | AT | S | G2 | 2 | 1 | 9 | 12.46 | 132.7 | 3.99 | ****** | ****** | 8029 | 10.65 | AT | S | G3 | 2 | 1 | 9 | 12.46 | 143.5 | 3.988 | ****** | ****** | 8029 | 11.52 | AT | 1 | 12.46 | 11.54 |  |  |  |  | 0 | 0.9001667
AT | S | G1 | 2 | 1 | 10 | 17.08 | 165.6 | 3.995 | ****** | ****** | 11200 | 9.697 | AT | S | G2 | 2 | 1 | 10 | 17.08 | 142 | 3.99 | ****** | ****** | 11210 | 8.315 | AT | S | G3 | 2 | 1 | 10 | 17.08 | 152.9 | 3.989 | ****** | ****** | 11210 | 8.949 | AT | 1 | 17.08 | 8.987 |  |  |  |  | 0 | 0.6917832
AT | S | G1 | 2 | 1 | 11 | 23.41 | 178.7 | 3.993 | ****** | ****** | 15560 | 7.634 | AT | S | G2 | 2 | 1 | 11 | 23.42 | 153.9 | 3.989 | ****** | ****** | 15560 | 6.571 | AT | S | G3 | 2 | 1 | 11 | 23.42 | 164.5 | 3.987 | ****** | ****** | 15560 | 7.026 | AT | 1 | 23.41667 | 7.077 |  |  |  |  | 0.005773503 | 0.533332
AT | S | G1 | 2 | 1 | 12 | 32.09 | 195.6 | 3.993 | ****** | ****** | 21520 | 6.095 | AT | S | G2 | 2 | 1 | 12 | 32.1 | 168.3 | 3.99 | ****** | ****** | 21520 | 5.243 | AT | S | G3 | 2 | 1 | 12 | 32.1 | 179.6 | 3.989 | ****** | ****** | 21520 | 5.597 | AT | 1 | 32.09667 | 5.645 |  |  |  |  | 0.005773503 | 0.4280234
AT | S | G1 | 2 | 1 | 13 | 43.99 | 217.3 | 3.995 | ****** | ****** | 29700 | 4.939 | AT | S | G2 | 2 | 1 | 13 | 43.99 | 187.3 | 3.991 | ****** | ****** | 29700 | 4.257 | AT | S | G3 | 2 | 1 | 13 | 44 | 197.7 | 3.989 | ****** | ****** | 29700 | 4.494 | AT | 1 | 43.99333 | 4.563333 |  |  |  |  | 0.005773503 | 0.3462461
AT | S | G1 | 2 | 1 | 14 | 60.3 | 244.8 | 3.995 | ****** | ****** | 40910 | 4.06 | AT | S | G2 | 2 | 1 | 14 | 60.3 | 211.1 | 3.99 | ****** | ****** | 40910 | 3.501 | AT | S | G3 | 2 | 1 | 14 | 60.31 | 221.9 | 3.99 | ****** | ****** | 40910 | 3.68 | AT | 1 | 60.30333 | 3.747 |  |  |  |  | 0.005773503 | 0.2854593
AT | S | G1 | 2 | 1 | 15 | 82.66 | 279.9 | 3.993 | ****** | ****** | 56270 | 3.386 | AT | S | G2 | 2 | 1 | 15 | 82.66 | 243 | 3.991 | ****** | ****** | 56270 | 2.94 | AT | S | G3 | 2 | 1 | 15 | 82.66 | 252.7 | 3.991 | ****** | ****** | 56270 | 3.057 | AT | 1 | 82.66 | 3.127667 |  |  |  |  | 0 | 0.2312452
AT | S | G1 | 2 | 1 | 16 | 113.3 | 325.2 | 3.995 | ****** | ****** | 77330 | 2.87 | AT | S | G2 | 2 | 1 | 16 | 113.3 | 285.3 | 3.992 | ****** | ****** | 77330 | 2.518 | AT | S | G3 | 2 | 1 | 16 | 113.3 | 292.5 | 3.992 | ****** | ****** | 77330 | 2.582 | AT | 1 | 113.3 | 2.656667 |  |  |  |  | 0 | 0.1875029
AT | S | G1 | 2 | 1 | 17 | 155.3 | 381.4 | 3.997 | ****** | ****** | 106200 | 2.455 | AT | S | G2 | 2 | 1 | 17 | 155.3 | 340.8 | 3.993 | ****** | ****** | 106200 | 2.194 | AT | S | G3 | 2 | 1 | 17 | 155.3 | 344 | 3.993 | ****** | ****** | 106200 | 2.215 | AT | 1 | 155.3 | 2.288 |  |  |  |  | 0 | 0.1450069
AT | S | G1 | 2 | 1 | 18 | 212.9 | 448 | 3.995 | ****** | ****** | 145700 | 2.104 | AT | S | G2 | 2 | 1 | 18 | 212.9 | 409.8 | 3.993 | ****** | ****** | 145700 | 1.925 | AT | S | G3 | 2 | 1 | 18 | 212.9 | 407.3 | 3.991 | ****** | ****** | 145800 | 1.913 | AT | 1 | 212.9 | 1.980667 |  |  |  |  | 0 | 0.1069782
AT | S | G1 | 2 | 1 | 19 | 291.9 | 519.2 | 3.995 | ****** | ****** | 200000 | 1.779 | AT | S | G2 | 2 | 1 | 19 | 291.9 | 488.4 | 3.994 | ****** | ****** | 200000 | 1.673 | AT | S | G3 | 2 | 1 | 19 | 291.9 | 478.7 | 3.992 | ****** | ****** | 200000 | 1.64 | AT | 1 | 291.9 | 1.697333 |  |  |  |  | 0 | 0.07262461
AT | S | G1 | 2 | 1 | 20 | 400.1 | 588.6 | 3.999 | ****** | ****** | 274300 | 1.471 | AT | S | G2 | 2 | 1 | 20 | 400.2 | 561.3 | 3.994 | ****** | ****** | 274300 | 1.403 | AT | S | G3 | 2 | 1 | 20 | 400.1 | 547.1 | 3.995 | ****** | ****** | 274300 | 1.367 | AT | 1 | 400.1333 | 1.413667 |  |  |  |  | 0.05773503 | 0.05281414
AT | S | G1 | 3 | 1 | 1 | 0.9994 | 94.46 | 3.994 | ****** | ****** | 148.8 | 94.51 | AT | S | G2 | 3 | 1 | 1 | 1.001 | 82.01 | 3.999 | ****** | ****** | 149 | 81.92 | AT | S | G3 | 3 | 1 | 1 | 0.9998 | 89.25 | 3.998 | ****** | ****** | 148.8 | 89.26 | AT | 1 | 1.000067 | 88.56333 |  |  |  |  | 0.0008326664 | 6.323846
AT | S | G1 | 3 | 1 | 2 | 1.372 | 98.65 | 3.991 | ****** | ****** | 403.7 | 71.91 | AT | S | G2 | 3 | 1 | 2 | 1.371 | 85.07 | 3.999 | ****** | ****** | 403.9 | 62.03 | AT | S | G3 | 3 | 1 | 2 | 1.372 | 91.34 | 3.997 | ****** | ****** | 403.9 | 66.57 | AT | 1 | 1.371667 | 66.83667 |  |  |  |  | 0.0005773503 | 4.945395
AT | S | G1 | 3 | 1 | 3 | 1.88 | 102.1 | 3.992 | ****** | ****** | 753.2 | 54.32 | AT | S | G2 | 3 | 1 | 3 | 1.879 | 89.62 | 3.998 | ****** | ****** | 753.3 | 47.68 | AT | S | G3 | 3 | 1 | 3 | 1.88 | 94.25 | 4 | ****** | ****** | 753.3 | 50.14 | AT | 1 | 1.879667 | 50.71333 |  |  |  |  | 0.0005773503 | 3.356923
AT | S | G1 | 3 | 1 | 4 | 2.576 | 108.2 | 3.992 | ****** | ****** | 1232 | 42.01 | AT | S | G2 | 3 | 1 | 4 | 2.576 | 95.12 | 3.999 | ****** | ****** | 1232 | 36.92 | AT | S | G3 | 3 | 1 | 4 | 2.576 | 98.98 | 3.999 | ****** | ****** | 1232 | 38.42 | AT | 1 | 2.576 | 39.11667 |  |  |  |  | 0 | 2.615537
AT | S | G1 | 3 | 1 | 5 | 3.531 | 114.7 | 3.993 | ****** | ****** | 1888 | 32.49 | AT | S | G2 | 3 | 1 | 5 | 3.531 | 100.1 | 4 | ****** | ****** | 1889 | 28.35 | AT | S | G3 | 3 | 1 | 5 | 3.53 | 105 | 3.998 | ****** | ****** | 1889 | 29.74 | AT | 1 | 3.530667 | 30.19333 |  |  |  |  | 0.0005773503 | 2.106901
AT | S | G1 | 3 | 1 | 6 | 4.839 | 121.8 | 3.994 | ****** | ****** | 2788 | 25.17 | AT | S | G2 | 3 | 1 | 6 | 4.84 | 105.8 | 4.001 | ****** | ****** | 2788 | 21.86 | AT | S | G3 | 3 | 1 | 6 | 4.839 | 110.9 | 3.998 | ****** | ****** | 2788 | 22.91 | AT | 1 | 4.839333 | 23.31333 |  |  |  |  | 0.0005773503 | 1.691459
AT | S | G1 | 3 | 1 | 7 | 6.633 | 128.4 | 3.993 | ****** | ****** | 4021 | 19.36 | AT | S | G2 | 3 | 1 | 7 | 6.634 | 111.1 | 4.001 | ****** | ****** | 4022 | 16.74 | AT | S | G3 | 3 | 1 | 7 | 6.633 | 117.1 | 4.001 | ****** | ****** | 4022 | 17.65 | AT | 1 | 6.633333 | 17.91667 |  |  |  |  | 0.0005773503 | 1.3302
AT | S | G1 | 3 | 1 | 8 | 9.093 | 135 | 3.993 | ****** | ****** | 5712 | 14.84 | AT | S | G2 | 3 | 1 | 8 | 9.093 | 116.4 | 3.998 | ****** | ****** | 5712 | 12.8 | AT | S | G3 | 3 | 1 | 8 | 9.091 | 123.5 | 3.999 | ****** | ****** | 5712 | 13.59 | AT | 1 | 9.092333 | 13.74333 |  |  |  |  | 0.001154701 | 1.028607
AT | S | G1 | 3 | 1 | 9 | 12.46 | 142.3 | 3.994 | ****** | ****** | 8029 | 11.42 | AT | S | G2 | 3 | 1 | 9 | 12.46 | 122.6 | 3.999 | ****** | ****** | 8030 | 9.841 | AT | S | G3 | 3 | 1 | 9 | 12.46 | 130.5 | 3.998 | ****** | ****** | 8029 | 10.47 | AT | 1 | 12.46 | 10.577 |  |  |  |  | 0 | 0.7949195
AT | S | G1 | 3 | 1 | 10 | 17.08 | 151.3 | 3.993 | ****** | ****** | 11210 | 8.859 | AT | S | G2 | 3 | 1 | 10 | 17.08 | 130.5 | 3.998 | ****** | ****** | 11210 | 7.642 | AT | S | G3 | 3 | 1 | 10 | 17.08 | 138.6 | 3.997 | ****** | ****** | 11210 | 8.111 | AT | 1 | 17.08 | 8.204 |  |  |  |  | 0 | 0.613807
AT | S | G1 | 3 | 1 | 11 | 23.42 | 162.2 | 3.993 | ****** | ****** | 15560 | 6.925 | AT | S | G2 | 3 | 1 | 11 | 23.42 | 140.5 | 3.999 | ****** | ****** | 15560 | 5.998 | AT | S | G3 | 3 | 1 | 11 | 23.41 | 148.4 | 4 | ****** | ****** | 15560 | 6.339 | AT | 1 | 23.41667 | 6.420667 |  |  |  |  | 0.005773503 | 0.4688649
AT | S | G1 | 3 | 1 | 12 | 32.1 | 175.6 | 3.992 | ****** | ****** | 21530 | 5.473 | AT | S | G2 | 3 | 1 | 12 | 32.1 | 152.6 | 3.999 | ****** | ****** | 21530 | 4.755 | AT | S | G3 | 3 | 1 | 12 | 32.09 | 161.1 | 4 | ****** | ****** | 21530 | 5.021 | AT | 1 | 32.09667 | 5.083 |  |  |  |  | 0.005773503 | 0.3629931
AT | S | G1 | 3 | 1 | 13 | 43.99 | 193.4 | 3.993 | ****** | ****** | 29700 | 4.396 | AT | S | G2 | 3 | 1 | 13 | 43.99 | 168.1 | 3.998 | ****** | ****** | 29700 | 3.821 | AT | S | G3 | 3 | 1 | 13 | 44 | 176.2 | 3.999 | ****** | ****** | 29700 | 4.005 | AT | 1 | 43.99333 | 4.074 |  |  |  |  | 0.005773503 | 0.2936443
AT | S | G1 | 3 | 1 | 14 | 60.3 | 215.2 | 3.994 | ****** | ****** | 40910 | 3.569 | AT | S | G2 | 3 | 1 | 14 | 60.31 | 187.7 | 3.999 | ****** | ****** | 40910 | 3.113 | AT | S | G3 | 3 | 1 | 14 | 60.31 | 196 | 4 | ****** | ****** | 40910 | 3.249 | AT | 1 | 60.30667 | 3.310333 |  |  |  |  | 0.005773503 | 0.2341054
AT | S | G1 | 3 | 1 | 15 | 82.65 | 243.3 | 3.995 | ****** | ****** | 56280 | 2.943 | AT | S | G2 | 3 | 1 | 15 | 82.66 | 213.4 | 3.998 | ****** | ****** | 56280 | 2.582 | AT | S | G3 | 3 | 1 | 15 | 82.66 | 220.9 | 4 | ****** | ****** | 56280 | 2.672 | AT | 1 | 82.65667 | 2.732333 |  |  |  |  | 0.005773503 | 0.1879104
AT | S | G1 | 3 | 1 | 16 | 113.3 | 279.6 | 3.995 | ****** | ****** | 77340 | 2.468 | AT | S | G2 | 3 | 1 | 16 | 113.3 | 247.4 | 3.995 | ****** | ****** | 77340 | 2.183 | AT | S | G3 | 3 | 1 | 16 | 113.3 | 253 | 4.001 | ****** | ****** | 77340 | 2.232 | AT | 1 | 113.3 | 2.294333 |  |  |  |  | 0 | 0.1523822
AT | S | G1 | 3 | 1 | 17 | 155.3 | 325.7 | 3.997 | ****** | ****** | 106200 | 2.097 | AT | S | G2 | 3 | 1 | 17 | 155.3 | 292 | 4 | ****** | ****** | 106200 | 1.88 | AT | S | G3 | 3 | 1 | 17 | 155.3 | 295.1 | 4.002 | ****** | ****** | 106200 | 1.9 | AT | 1 | 155.3 | 1.959 |  |  |  |  | 0 | 0.1199291
AT | S | G1 | 3 | 1 | 18 | 212.9 | 383.3 | 3.996 | ****** | ****** | 145800 | 1.8 | AT | S | G2 | 3 | 1 | 18 | 212.9 | 350.3 | 4 | ****** | ****** | 145800 | 1.645 | AT | S | G3 | 3 | 1 | 18 | 212.9 | 349.3 | 4.002 | ****** | ****** | 145800 | 1.641 | AT | 1 | 212.9 | 1.695333 |  |  |  |  | 0 | 0.09066605
AT | S | G1 | 3 | 1 | 19 | 291.9 | 451.6 | 3.995 | ****** | ****** | 200000 | 1.547 | AT | S | G2 | 3 | 1 | 19 | 291.9 | 423.5 | 3.998 | ****** | ****** | 200000 | 1.451 | AT | S | G3 | 3 | 1 | 19 | 291.9 | 416 | 4.003 | ****** | ****** | 200000 | 1.425 | AT | 1 | 291.9 | 1.474333 |  |  |  |  | 0 | 0.06425989
AT | S | G1 | 3 | 1 | 20 | 400.1 | 526.1 | 3.998 | ****** | ****** | 274300 | 1.315 | AT | S | G2 | 3 | 1 | 20 | 400.1 | 504.6 | 4.002 | ****** | ****** | 274300 | 1.261 | AT | S | G3 | 3 | 1 | 20 | 400.1 | 490 | 4.001 | ****** | ****** | 274400 | 1.225 | AT | 1 | 400.1 | 1.267 |  |  |  |  | 6.961869e-14 | 0.04529901
AT | S | G1 | 1 | 2 | 1 | 0.03134 | 1.255 | 3.971 | 204.9 | 145.9 | 0.4988 | ****** | AT | S | G2 | 1 | 2 | 1 | 0.03135 | 1.005 | 3.937 | 156.8 | 126.5 | 0.4989 | ****** | AT | S | G3 | 1 | 2 | 1 | 0.03134 | 1.147 | 3.914 | 184.4 | 137.3 | 0.4988 | ****** | AT | 2 |  |  | 1.135667 | 182.0333 | 136.5667 | 0.4988333 |  |  | 0.1253847 | 24.13718 | 9.720768 | 5.773503e-05
AT | S | G1 | 1 | 2 | 2 | 0.04237 | 3.254 | 3.974 | 187.9 | 444.4 | 0.6744 | ****** | AT | S | G2 | 1 | 2 | 2 | 0.04237 | 2.555 | 3.939 | 142.2 | 351.2 | 0.6744 | ****** | AT | S | G3 | 1 | 2 | 2 | 0.04237 | 2.982 | 3.921 | 169.4 | 408.4 | 0.6744 | ****** | AT | 2 |  |  | 2.930333 | 166.5 | 401.3333 | 0.6744 |  |  | 0.3523526 | 22.98761 | 47.00014 | 0
AT | S | G1 | 1 | 2 | 3 | 0.05786 | 5.221 | 3.977 | 188.1 | 534.9 | 0.9209 | ****** | AT | S | G2 | 1 | 2 | 3 | 0.05786 | 4.064 | 3.944 | 141.2 | 418.1 | 0.9208 | ****** | AT | S | G3 | 1 | 2 | 3 | 0.05786 | 4.792 | 3.925 | 169.8 | 491.9 | 0.9209 | ****** | AT | 2 |  |  | 4.692333 | 166.3667 | 481.6333 | 0.9208667 |  |  | 0.5849037 | 23.63775 | 59.07295 | 5.773503e-05
AT | S | G1 | 1 | 2 | 4 | 0.07932 | 7.604 | 3.978 | 190 | 571.6 | 1.262 | ****** | AT | S | G2 | 1 | 2 | 4 | 0.07931 | 5.883 | 3.942 | 141.6 | 444 | 1.262 | ****** | AT | S | G3 | 1 | 2 | 4 | 0.07932 | 6.981 | 3.928 | 171.5 | 525.7 | 1.262 | ****** | AT | 2 |  |  | 6.822667 | 167.7 | 513.7667 | 1.262 |  |  | 0.8713566 | 24.42274 | 64.6316 | 0
AT | S | G1 | 1 | 2 | 5 | 0.1087 | 10.74 | 3.98 | 192.2 | 589.8 | 1.731 | ****** | AT | S | G2 | 1 | 2 | 5 | 0.1087 | 8.263 | 3.946 | 142.2 | 455.8 | 1.731 | ****** | AT | S | G3 | 1 | 2 | 5 | 0.1087 | 9.838 | 3.93 | 173 | 541.5 | 1.731 | ****** | AT | 2 |  |  | 9.613667 | 169.1333 | 529.0333 | 1.731 |  |  | 1.253645 | 25.22327 | 67.8643 | 0
AT | S | G1 | 1 | 2 | 6 | 0.1491 | 14.91 | 3.98 | 194.1 | 597.6 | 2.372 | ****** | AT | S | G2 | 1 | 2 | 6 | 0.149 | 11.43 | 3.947 | 142.7 | 460.3 | 2.372 | ****** | AT | S | G3 | 1 | 2 | 6 | 0.1491 | 13.6 | 3.93 | 173.9 | 546.2 | 2.372 | ****** | AT | 2 |  |  | 13.31333 | 170.2333 | 534.7 | 2.372 |  |  | 1.757621 | 25.89543 | 69.36865 | 0
AT | S | G1 | 1 | 2 | 7 | 0.2043 | 20.31 | 3.982 | 194.5 | 593.5 | 3.252 | ****** | AT | S | G2 | 1 | 2 | 7 | 0.2043 | 15.64 | 3.95 | 143.4 | 459.3 | 3.252 | ****** | AT | S | G3 | 1 | 2 | 7 | 0.2043 | 18.53 | 3.933 | 174.3 | 542.5 | 3.252 | ****** | AT | 2 |  |  | 18.16 | 170.7333 | 531.7667 | 3.252 |  |  | 2.356884 | 25.73603 | 67.74078 | 5.43896e-16
AT | S | G1 | 1 | 2 | 8 | 0.2801 | 27.25 | 3.982 | 194 | 579.8 | 4.458 | ****** | AT | S | G2 | 1 | 2 | 8 | 0.2801 | 21.1 | 3.953 | 143.7 | 451 | 4.458 | ****** | AT | S | G3 | 1 | 2 | 8 | 0.2801 | 24.83 | 3.937 | 173.9 | 529.2 | 4.458 | ****** | AT | 2 |  |  | 24.39333 | 170.5333 | 520 | 4.458 |  |  | 3.098166 | 25.31844 | 64.89099 | 0
AT | S | G1 | 1 | 2 | 9 | 0.3839 | 35.91 | 3.98 | 192.6 | 555.3 | 6.11 | ****** | AT | S | G2 | 1 | 2 | 9 | 0.3839 | 27.95 | 3.957 | 143.4 | 434.4 | 6.11 | ****** | AT | S | G3 | 1 | 2 | 9 | 0.3839 | 32.65 | 3.94 | 172.3 | 505.7 | 6.111 | ****** | AT | 2 |  |  | 32.17 | 169.4333 | 498.4667 | 6.110333 |  |  | 4.00165 | 24.72495 | 60.77371 | 0.0005773503
AT | S | G1 | 1 | 2 | 10 | 0.5263 | 46.12 | 3.983 | 188.8 | 517.3 | 8.376 | ****** | AT | S | G2 | 1 | 2 | 10 | 0.5263 | 36.24 | 3.958 | 142 | 408.6 | 8.376 | ****** | AT | S | G3 | 1 | 2 | 10 | 0.5263 | 41.85 | 3.944 | 168.6 | 470.3 | 8.376 | ****** | AT | 2 |  |  | 41.40333 | 166.4667 | 465.4 | 8.376 |  |  | 4.955122 | 23.47282 | 54.51541 | 0
AT | S | G1 | 1 | 2 | 11 | 0.7214 | 57.51 | 3.985 | 182 | 466.6 | 11.48 | ****** | AT | S | G2 | 1 | 2 | 11 | 0.7214 | 45.63 | 3.961 | 138.7 | 372.4 | 11.48 | ****** | AT | S | G3 | 1 | 2 | 11 | 0.7214 | 52.08 | 3.948 | 162.1 | 423.6 | 11.48 | ****** | AT | 2 |  |  | 51.74 | 160.9333 | 420.8667 | 11.48 |  |  | 5.947294 | 21.67356 | 47.15945 | 2.175584e-15
AT | S | G1 | 1 | 2 | 12 | 0.9889 | 68.52 | 3.985 | 172.9 | 399.5 | 15.74 | ****** | AT | S | G2 | 1 | 2 | 12 | 0.9888 | 55.55 | 3.962 | 132.7 | 327 | 15.74 | ****** | AT | S | G3 | 1 | 2 | 12 | 0.9888 | 62.6 | 3.95 | 152.3 | 367.5 | 15.74 | ****** | AT | 2 |  |  | 62.22333 | 152.6333 | 364.6667 | 15.74 |  |  | 6.493199 | 20.10207 | 36.33295 | 0
AT | S | G1 | 1 | 2 | 13 | 1.356 | 73.25 | 3.986 | 170.9 | 293.1 | 21.59 | ****** | AT | S | G2 | 1 | 2 | 13 | 1.356 | 63.92 | 3.965 | 125.7 | 268.2 | 21.58 | ****** | AT | S | G3 | 1 | 2 | 13 | 1.355 | 72.05 | 3.954 | 140 | 303.3 | 21.57 | ****** | AT | 2 |  |  | 69.74 | 145.5333 | 288.2 | 21.58 |  |  | 5.075855 | 23.10245 | 18.05575 | 0.01
AT | S | G1 | 1 | 2 | 14 | 1.858 | 77.13 | 3.987 | 161.3 | 204.9 | 29.57 | ****** | AT | S | G2 | 1 | 2 | 14 | 1.859 | 66.51 | 3.969 | 124 | 187.4 | 29.59 | ****** | AT | S | G3 | 1 | 2 | 14 | 1.859 | 76.28 | 3.957 | 133 | 220.9 | 29.58 | ****** | AT | 2 |  |  | 73.30667 | 139.4333 | 204.4 | 29.58 |  |  | 5.901409 | 19.46441 | 16.7556 | 0.01
AT | S | G1 | 1 | 2 | 15 | 2.545 | 86.03 | 3.988 | 146.8 | 153.4 | 40.51 | ****** | AT | S | G2 | 1 | 2 | 15 | 2.546 | 72 | 3.975 | 117.2 | 133.5 | 40.53 | ****** | AT | S | G3 | 1 | 2 | 15 | 2.547 | 80.85 | 3.959 | 124.4 | 156 | 40.53 | ****** | AT | 2 |  |  | 79.62667 | 129.4667 | 147.6333 | 40.52333 |  |  | 7.09455 | 15.43675 | 12.30867 | 0.01154701
AT | S | G1 | 1 | 2 | 16 | 3.487 | 99.28 | 3.99 | 130.2 | 122.7 | 55.5 | ****** | AT | S | G2 | 1 | 2 | 16 | 3.487 | 82.4 | 3.979 | 104.4 | 105.5 | 55.5 | ****** | AT | S | G3 | 1 | 2 | 16 | 3.488 | 90.17 | 3.962 | 111.1 | 118.5 | 55.51 | ****** | AT | 2 |  |  | 90.61667 | 115.2333 | 115.5667 | 55.50333 |  |  | 8.44886 | 13.38743 | 8.967348 | 0.005773503
AT | S | G1 | 1 | 2 | 17 | 4.778 | 113.5 | 3.989 | 112.4 | 98.2 | 76.05 | ****** | AT | S | G2 | 1 | 2 | 17 | 4.778 | 93.6 | 3.977 | 89.39 | 84.63 | 76.04 | ****** | AT | S | G3 | 1 | 2 | 17 | 4.779 | 101.7 | 3.965 | 96.54 | 92.43 | 76.06 | ****** | AT | 2 |  |  | 102.9333 | 99.44333 | 91.75333 | 76.05 |  |  | 10.00716 | 11.77655 | 6.810259 | 0.01
AT | S | G1 | 1 | 2 | 18 | 6.55 | 126.9 | 3.991 | 95.92 | 74.96 | 104.2 | ****** | AT | S | G2 | 1 | 2 | 18 | 6.55 | 104 | 3.979 | 76.2 | 64.44 | 104.2 | ****** | AT | S | G3 | 1 | 2 | 18 | 6.551 | 113.6 | 3.968 | 83.53 | 69.88 | 104.3 | ****** | AT | 2 |  |  | 114.8333 | 85.21667 | 69.76 | 104.2333 |  |  | 11.49971 | 9.967609 | 5.261027 | 0.05773503
AT | S | G1 | 1 | 2 | 19 | 8.978 | 140.6 | 3.99 | 81.9 | 54.56 | 142.9 | ****** | AT | S | G2 | 1 | 2 | 19 | 8.981 | 115.6 | 3.979 | 65.99 | 46.81 | 142.9 | ****** | AT | S | G3 | 1 | 2 | 19 | 8.98 | 126.4 | 3.968 | 72.43 | 50.77 | 142.9 | ****** | AT | 2 |  |  | 127.5333 | 73.44 | 50.71333 | 142.9 |  |  | 12.53847 | 8.002943 | 3.875311 | 0
AT | S | G1 | 1 | 2 | 20 | 12.31 | 155.9 | 3.991 | 69.67 | 38.45 | 195.9 | ****** | AT | S | G2 | 1 | 2 | 20 | 12.31 | 129.5 | 3.979 | 57.31 | 32.94 | 195.9 | ****** | AT | S | G3 | 1 | 2 | 20 | 12.31 | 140.9 | 3.971 | 62.44 | 35.72 | 195.9 | ****** | AT | 2 |  |  | 142.1 | 63.14 | 35.70333 | 195.9 |  |  | 13.24085 | 6.209662 | 2.755038 | 0
AT | S | G1 | 2 | 2 | 1 | 0.03135 | 1.122 | 3.994 | 179.1 | 136.2 | 0.4989 | ****** | AT | S | G2 | 2 | 2 | 1 | 0.03135 | 0.8992 | 3.993 | 138 | 115.9 | 0.4989 | ****** | AT | S | G3 | 2 | 2 | 1 | 0.03135 | 1.032 | 3.993 | 162.3 | 128.1 | 0.4989 | ****** | AT | 2 |  |  | 1.017733 | 159.8 | 126.7333 | 0.4989 |  |  | 0.1120831 | 20.66374 | 10.21877 | 6.7987e-17
AT | S | G1 | 2 | 2 | 2 | 0.04238 | 2.865 | 3.994 | 164.5 | 391.6 | 0.6744 | ****** | AT | S | G2 | 2 | 2 | 2 | 0.04238 | 2.252 | 3.994 | 124.9 | 309.6 | 0.6745 | ****** | AT | S | G3 | 2 | 2 | 2 | 0.04238 | 2.617 | 3.994 | 147.9 | 358.8 | 0.6744 | ****** | AT | 2 |  |  | 2.578 | 145.7667 | 353.3333 | 0.6744333 |  |  | 0.3083553 | 19.88601 | 41.27243 | 5.773503e-05
AT | S | G1 | 2 | 2 | 3 | 0.05786 | 4.584 | 3.994 | 165 | 469.6 | 0.9209 | ****** | AT | S | G2 | 2 | 2 | 3 | 0.05786 | 3.565 | 3.995 | 123.9 | 366.7 | 0.9208 | ****** | AT | S | G3 | 2 | 2 | 3 | 0.05786 | 4.177 | 3.994 | 147.8 | 428.9 | 0.9209 | ****** | AT | 2 |  |  | 4.108667 | 145.5667 | 421.7333 | 0.9208667 |  |  | 0.5129253 | 20.64082 | 51.823 | 5.773503e-05
AT | S | G1 | 2 | 2 | 4 | 0.07932 | 6.683 | 3.993 | 167.2 | 502.3 | 1.262 | ****** | AT | S | G2 | 2 | 2 | 4 | 0.07931 | 5.155 | 3.995 | 124.4 | 389 | 1.262 | ****** | AT | S | G3 | 2 | 2 | 4 | 0.07932 | 6.083 | 3.995 | 149.5 | 458.1 | 1.262 | ****** | AT | 2 |  |  | 5.973667 | 147.0333 | 449.8 | 1.262 |  |  | 0.769845 | 21.50636 | 57.1042 | 0
AT | S | G1 | 2 | 2 | 5 | 0.1087 | 9.465 | 3.994 | 169.8 | 519.9 | 1.731 | ****** | AT | S | G2 | 2 | 2 | 5 | 0.1087 | 7.244 | 3.994 | 125.1 | 399.5 | 1.73 | ****** | AT | S | G3 | 2 | 2 | 5 | 0.1087 | 8.605 | 3.995 | 151.6 | 473.6 | 1.731 | ****** | AT | 2 |  |  | 8.438 | 148.8333 | 464.3333 | 1.730667 |  |  | 1.119878 | 22.47806 | 60.73256 | 0.0005773503
AT | S | G1 | 2 | 2 | 6 | 0.1491 | 13.16 | 3.997 | 171.8 | 527.6 | 2.372 | ****** | AT | S | G2 | 2 | 2 | 6 | 0.149 | 10.03 | 3.994 | 125.8 | 403.7 | 2.372 | ****** | AT | S | G3 | 2 | 2 | 6 | 0.1491 | 11.96 | 3.994 | 153.4 | 480.1 | 2.372 | ****** | AT | 2 |  |  | 11.71667 | 150.3333 | 470.4667 | 2.372 |  |  | 1.579124 | 23.15283 | 62.50923 | 0
AT | S | G1 | 2 | 2 | 7 | 0.2043 | 17.92 | 3.996 | 172.2 | 523.6 | 3.252 | ****** | AT | S | G2 | 2 | 2 | 7 | 0.2043 | 13.72 | 3.993 | 126.4 | 402.5 | 3.252 | ****** | AT | S | G3 | 2 | 2 | 7 | 0.2043 | 16.25 | 3.995 | 153.5 | 475.6 | 3.252 | ****** | AT | 2 |  |  | 15.96333 | 150.7 | 467.2333 | 3.252 |  |  | 2.114624 | 23.02803 | 60.98199 | 5.43896e-16
AT | S | G1 | 2 | 2 | 8 | 0.2801 | 24.03 | 3.995 | 171.9 | 511 | 4.458 | ****** | AT | S | G2 | 2 | 2 | 8 | 0.2801 | 18.5 | 3.994 | 126.8 | 395.2 | 4.457 | ****** | AT | S | G3 | 2 | 2 | 8 | 0.2801 | 21.74 | 3.995 | 153.1 | 463.1 | 4.458 | ****** | AT | 2 |  |  | 21.42333 | 150.6 | 456.4333 | 4.457667 |  |  | 2.778567 | 22.6537 | 58.18714 | 0.0005773503
AT | S | G1 | 2 | 2 | 9 | 0.3839 | 31.72 | 3.996 | 171.3 | 490.1 | 6.11 | ****** | AT | S | G2 | 2 | 2 | 9 | 0.3839 | 24.53 | 3.995 | 126.9 | 380.8 | 6.11 | ****** | AT | S | G3 | 2 | 2 | 9 | 0.3839 | 28.62 | 3.995 | 152.2 | 443 | 6.11 | ****** | AT | 2 |  |  | 28.29 | 150.1333 | 437.9667 | 6.11 |  |  | 3.606342 | 22.27203 | 54.82357 | 0
AT | S | G1 | 2 | 2 | 10 | 0.5263 | 40.79 | 3.997 | 168.4 | 457 | 8.376 | ****** | AT | S | G2 | 2 | 2 | 10 | 0.5263 | 31.81 | 3.993 | 126 | 358.3 | 8.376 | ****** | AT | S | G3 | 2 | 2 | 10 | 0.5263 | 36.71 | 3.994 | 149.4 | 412 | 8.376 | ****** | AT | 2 |  |  | 36.43667 | 147.9333 | 409.1 | 8.376 |  |  | 4.496235 | 21.23802 | 49.41386 | 0
AT | S | G1 | 2 | 2 | 11 | 0.7214 | 50.91 | 3.998 | 163.2 | 412.3 | 11.48 | ****** | AT | S | G2 | 2 | 2 | 11 | 0.7214 | 40.09 | 3.995 | 123.4 | 326.6 | 11.48 | ****** | AT | S | G3 | 2 | 2 | 11 | 0.7214 | 45.7 | 3.996 | 144.1 | 371.1 | 11.48 | ****** | AT | 2 |  |  | 45.56667 | 143.5667 | 370 | 11.48 |  |  | 5.411232 | 19.90536 | 42.86059 | 2.175584e-15
AT | S | G1 | 2 | 2 | 12 | 0.9893 | 59.46 | 3.997 | 159.1 | 342.5 | 15.75 | ****** | AT | S | G2 | 2 | 2 | 12 | 0.9888 | 48.9 | 3.999 | 118.5 | 287.3 | 15.74 | ****** | AT | S | G3 | 2 | 2 | 12 | 0.9888 | 54.93 | 3.995 | 135.9 | 321.5 | 15.74 | ****** | AT | 2 |  |  | 54.43 | 137.8333 | 317.1 | 15.74333 |  |  | 5.297726 | 20.36893 | 27.8618 | 0.005773503
AT | S | G1 | 2 | 2 | 13 | 1.356 | 62.66 | 3.997 | 157.9 | 243.6 | 21.59 | ****** | AT | S | G2 | 2 | 2 | 13 | 1.356 | 56.24 | 3.997 | 113.1 | 234.8 | 21.58 | ****** | AT | S | G3 | 2 | 2 | 13 | 1.356 | 62.37 | 3.995 | 127.2 | 259.5 | 21.58 | ****** | AT | 2 |  |  | 60.42333 | 132.7333 | 245.9667 | 21.58333 |  |  | 3.625773 | 22.90684 | 12.51892 | 0.005773503
AT | S | G1 | 2 | 2 | 14 | 1.858 | 67.44 | 3.996 | 147.5 | 174 | 29.57 | ****** | AT | S | G2 | 2 | 2 | 14 | 1.859 | 58.76 | 4 | 112.3 | 163.7 | 29.59 | ****** | AT | S | G3 | 2 | 2 | 14 | 1.859 | 65.37 | 3.997 | 123.2 | 183.4 | 29.58 | ****** | AT | 2 |  |  | 63.85667 | 127.6667 | 173.7 | 29.58 |  |  | 4.533567 | 18.02008 | 9.853426 | 0.01
AT | S | G1 | 2 | 2 | 15 | 2.545 | 76.63 | 3.998 | 134.1 | 133.4 | 40.51 | ****** | AT | S | G2 | 2 | 2 | 15 | 2.546 | 64.65 | 3.997 | 105.3 | 119.9 | 40.52 | ****** | AT | S | G3 | 2 | 2 | 15 | 2.546 | 71.06 | 3.995 | 113.9 | 133.4 | 40.52 | ****** | AT | 2 |  |  | 70.78 | 117.7667 | 128.9 | 40.51667 |  |  | 5.994906 | 14.78423 | 7.794229 | 0.005773503
AT | S | G1 | 2 | 2 | 16 | 3.487 | 89.39 | 3.994 | 119 | 108.6 | 55.49 | ****** | AT | S | G2 | 2 | 2 | 16 | 3.487 | 73.89 | 3.997 | 93.48 | 94.8 | 55.5 | ****** | AT | S | G3 | 2 | 2 | 16 | 3.487 | 80.34 | 3.996 | 100.7 | 104 | 55.5 | ****** | AT | 2 |  |  | 81.20667 | 104.3933 | 102.4667 | 55.49667 |  |  | 7.786259 | 13.15478 | 7.026616 | 0.005773503
AT | S | G1 | 2 | 2 | 17 | 4.778 | 102.4 | 3.99 | 102.3 | 87.6 | 76.04 | ****** | AT | S | G2 | 2 | 2 | 17 | 4.778 | 83.65 | 3.995 | 80.25 | 75.23 | 76.05 | ****** | AT | S | G3 | 2 | 2 | 17 | 4.779 | 90.72 | 3.997 | 86.93 | 81.66 | 76.06 | ****** | AT | 2 |  |  | 92.25667 | 89.82667 | 81.49667 | 76.05 |  |  | 9.468983 | 11.3068 | 6.186617 | 0.01
AT | S | G1 | 2 | 2 | 18 | 6.55 | 114.6 | 3.989 | 87.25 | 66.95 | 104.2 | ****** | AT | S | G2 | 2 | 2 | 18 | 6.551 | 93.35 | 3.994 | 68.9 | 57.18 | 104.3 | ****** | AT | S | G3 | 2 | 2 | 18 | 6.551 | 101.6 | 3.998 | 75.26 | 61.84 | 104.3 | ****** | AT | 2 |  |  | 103.1833 | 77.13667 | 61.99 | 104.2667 |  |  | 10.71312 | 9.317834 | 4.886727 | 0.05773503
AT | S | G1 | 2 | 2 | 19 | 8.979 | 127.7 | 3.992 | 74.78 | 48.92 | 142.9 | ****** | AT | S | G2 | 2 | 2 | 19 | 8.981 | 104.5 | 3.996 | 60 | 41.72 | 142.9 | ****** | AT | S | G3 | 2 | 2 | 19 | 8.981 | 113.8 | 3.999 | 65.56 | 45.11 | 142.9 | ****** | AT | 2 |  |  | 115.3333 | 66.78 | 45.25 | 142.9 |  |  | 11.67576 | 7.465146 | 3.602041 | 0
AT | S | G1 | 2 | 2 | 20 | 12.31 | 142.2 | 3.991 | 63.89 | 34.51 | 195.9 | ****** | AT | S | G2 | 2 | 2 | 20 | 12.31 | 117.7 | 3.996 | 52.34 | 29.48 | 195.9 | ****** | AT | S | G3 | 2 | 2 | 20 | 12.31 | 127.6 | 3.998 | 56.81 | 31.86 | 195.9 | ****** | AT | 2 |  |  | 129.1667 | 57.68 | 31.95 | 195.9 |  |  | 12.32491 | 5.823942 | 2.516207 | 0
AT | S | G1 | 3 | 2 | 1 | 0.03135 | 1.065 | 3.994 | 165.9 | 134.4 | 0.4989 | ****** | AT | S | G2 | 3 | 2 | 1 | 0.03135 | 0.8587 | 3.998 | 128.9 | 114.1 | 0.499 | ****** | AT | S | G3 | 3 | 2 | 1 | 0.03135 | 0.9367 | 4.002 | 147.1 | 116.6 | 0.4989 | ****** | AT | 2 |  |  | 0.9534667 | 147.3 | 121.7 | 0.4989333 |  |  | 0.104167 | 18.50081 | 11.06933 | 5.773503e-05
AT | S | G1 | 3 | 2 | 2 | 0.04238 | 2.663 | 3.995 | 152.3 | 364.3 | 0.6745 | ****** | AT | S | G2 | 3 | 2 | 2 | 0.04238 | 2.107 | 3.998 | 116.6 | 289.8 | 0.6745 | ****** | AT | S | G3 | 3 | 2 | 2 | 0.04238 | 2.383 | 4.002 | 134.4 | 326.8 | 0.6744 | ****** | AT | 2 |  |  | 2.384333 | 134.4333 | 326.9667 | 0.6744667 |  |  | 0.2780024 | 17.85002 | 37.25028 | 5.773503e-05
AT | S | G1 | 3 | 2 | 3 | 0.05786 | 4.236 | 3.994 | 152.4 | 434 | 0.9209 | ****** | AT | S | G2 | 3 | 2 | 3 | 0.05786 | 3.315 | 3.998 | 115.4 | 341 | 0.9208 | ****** | AT | S | G3 | 3 | 2 | 3 | 0.05786 | 3.826 | 4 | 135.4 | 392.8 | 0.9209 | ****** | AT | 2 |  |  | 3.792333 | 134.4 | 389.2667 | 0.9208667 |  |  | 0.4614221 | 18.52026 | 46.60057 | 5.773503e-05
AT | S | G1 | 3 | 2 | 4 | 0.07932 | 6.158 | 3.994 | 154.1 | 462.8 | 1.262 | ****** | AT | S | G2 | 3 | 2 | 4 | 0.07931 | 4.781 | 3.998 | 115.6 | 360.7 | 1.262 | ****** | AT | S | G3 | 3 | 2 | 4 | 0.07932 | 5.608 | 4 | 138 | 422.3 | 1.262 | ****** | AT | 2 |  |  | 5.515667 | 135.9 | 415.2667 | 1.262 |  |  | 0.6931279 | 19.33572 | 51.41209 | 0
AT | S | G1 | 3 | 2 | 5 | 0.1087 | 8.694 | 3.995 | 156.1 | 477.5 | 1.731 | ****** | AT | S | G2 | 3 | 2 | 5 | 0.1087 | 6.709 | 3.999 | 116.1 | 369.9 | 1.73 | ****** | AT | S | G3 | 3 | 2 | 5 | 0.1087 | 7.988 | 3.999 | 141 | 439.5 | 1.731 | ****** | AT | 2 |  |  | 7.797 | 137.7333 | 428.9667 | 1.730667 |  |  | 1.006189 | 20.19909 | 54.56788 | 0.0005773503
AT | S | G1 | 3 | 2 | 6 | 0.149 | 12.07 | 3.993 | 157.6 | 483.6 | 2.372 | ****** | AT | S | G2 | 3 | 2 | 6 | 0.149 | 9.282 | 3.999 | 116.7 | 373.5 | 2.372 | ****** | AT | S | G3 | 3 | 2 | 6 | 0.149 | 11.11 | 4 | 142.8 | 446.2 | 2.372 | ****** | AT | 2 |  |  | 10.82067 | 139.0333 | 434.4333 | 2.372 |  |  | 1.416341 | 20.70853 | 55.98521 | 0
AT | S | G1 | 3 | 2 | 7 | 0.2043 | 16.45 | 3.995 | 158.3 | 480.5 | 3.252 | ****** | AT | S | G2 | 3 | 2 | 7 | 0.2043 | 12.66 | 3.998 | 116.9 | 371.3 | 3.252 | ****** | AT | S | G3 | 3 | 2 | 7 | 0.2043 | 15.09 | 3.999 | 142.9 | 441.5 | 3.252 | ****** | AT | 2 |  |  | 14.73333 | 139.3667 | 431.1 | 3.252 |  |  | 1.920009 | 20.92495 | 55.33787 | 5.43896e-16
AT | S | G1 | 3 | 2 | 8 | 0.2801 | 22.09 | 3.995 | 158.4 | 469.5 | 4.457 | ****** | AT | S | G2 | 3 | 2 | 8 | 0.2801 | 17.04 | 4 | 117.1 | 363.8 | 4.457 | ****** | AT | S | G3 | 3 | 2 | 8 | 0.2801 | 20.17 | 3.997 | 142.3 | 429.5 | 4.457 | ****** | AT | 2 |  |  | 19.76667 | 139.2667 | 420.9333 | 4.457 |  |  | 2.549046 | 20.81642 | 53.36819 | 0
AT | S | G1 | 3 | 2 | 9 | 0.3839 | 29.16 | 3.995 | 157.8 | 450.3 | 6.11 | ****** | AT | S | G2 | 3 | 2 | 9 | 0.3839 | 22.61 | 4 | 117.3 | 351 | 6.11 | ****** | AT | S | G3 | 3 | 2 | 9 | 0.3839 | 26.61 | 3.999 | 142 | 411.8 | 6.11 | ****** | AT | 2 |  |  | 26.12667 | 139.0333 | 404.3667 | 6.11 |  |  | 3.301641 | 20.41233 | 50.06559 | 0
AT | S | G1 | 3 | 2 | 10 | 0.5263 | 37.55 | 3.995 | 155.5 | 420.5 | 8.376 | ****** | AT | S | G2 | 3 | 2 | 10 | 0.5263 | 29.4 | 3.997 | 116.9 | 331 | 8.376 | ****** | AT | S | G3 | 3 | 2 | 10 | 0.5263 | 34.14 | 4 | 139.6 | 382.9 | 8.376 | ****** | AT | 2 |  |  | 33.69667 | 137.3333 | 378.1333 | 8.376 |  |  | 4.093047 | 19.39957 | 44.94 | 0
AT | S | G1 | 3 | 2 | 11 | 0.7214 | 46.91 | 3.994 | 151.1 | 379.6 | 11.48 | ****** | AT | S | G2 | 3 | 2 | 11 | 0.7214 | 37.13 | 3.999 | 114.6 | 302.4 | 11.48 | ****** | AT | S | G3 | 3 | 2 | 11 | 0.7214 | 42.54 | 3.998 | 134.9 | 345.1 | 11.48 | ****** | AT | 2 |  |  | 42.19333 | 133.5333 | 342.3667 | 11.48 |  |  | 4.899207 | 18.28834 | 38.67251 | 2.175584e-15
AT | S | G1 | 3 | 2 | 12 | 0.9896 | 53.86 | 3.994 | 150.7 | 306.9 | 15.75 | ****** | AT | S | G2 | 3 | 2 | 12 | 0.9888 | 45.4 | 4.001 | 110.5 | 266.5 | 15.74 | ****** | AT | S | G3 | 3 | 2 | 12 | 0.9888 | 51.16 | 3.999 | 127.6 | 299 | 15.74 | ****** | AT | 2 |  |  | 50.14 | 129.6 | 290.8 | 15.74333 |  |  | 4.32125 | 20.17449 | 21.41191 | 0.005773503
AT | S | G1 | 3 | 2 | 13 | 1.356 | 56.24 | 3.996 | 149.5 | 213.4 | 21.59 | ****** | AT | S | G2 | 3 | 2 | 13 | 1.357 | 50.94 | 3.996 | 108.4 | 209.6 | 21.59 | ****** | AT | S | G3 | 3 | 2 | 13 | 1.356 | 56.95 | 3.997 | 122.4 | 233.7 | 21.58 | ****** | AT | 2 |  |  | 54.71 | 126.7667 | 218.9 | 21.58667 |  |  | 3.284159 | 20.89506 | 12.95724 | 0.005773503
AT | S | G1 | 3 | 2 | 14 | 1.858 | 61.33 | 3.996 | 139.1 | 153.9 | 29.57 | ****** | AT | S | G2 | 3 | 2 | 14 | 1.859 | 53.62 | 3.999 | 107.5 | 145.9 | 29.59 | ****** | AT | S | G3 | 3 | 2 | 14 | 1.859 | 59.68 | 3.998 | 118.8 | 163.1 | 29.58 | ****** | AT | 2 |  |  | 58.21 | 121.8 | 154.3 | 29.58 |  |  | 4.059766 | 16.01218 | 8.606974 | 0.01
AT | S | G1 | 3 | 2 | 15 | 2.545 | 70.7 | 3.995 | 126.7 | 120.1 | 40.5 | ****** | AT | S | G2 | 3 | 2 | 15 | 2.546 | 60.34 | 4.002 | 99.84 | 110.5 | 40.52 | ****** | AT | S | G3 | 3 | 2 | 15 | 2.545 | 66.07 | 3.998 | 109 | 121.3 | 40.51 | ****** | AT | 2 |  |  | 65.70333 | 111.8467 | 117.3 | 40.51 |  |  | 5.189724 | 13.6544 | 5.919459 | 0.01
AT | S | G1 | 3 | 2 | 16 | 3.486 | 83.33 | 3.995 | 112.4 | 99.6 | 55.49 | ****** | AT | S | G2 | 3 | 2 | 16 | 3.487 | 69.5 | 4 | 88.3 | 88.82 | 55.49 | ****** | AT | S | G3 | 3 | 2 | 16 | 3.487 | 75.48 | 3.999 | 95.92 | 96.44 | 55.49 | ****** | AT | 2 |  |  | 76.10333 | 98.87333 | 94.95333 | 55.49 |  |  | 6.936039 | 12.31845 | 5.541636 | 0
AT | S | G1 | 3 | 2 | 17 | 4.777 | 95.71 | 3.997 | 96.22 | 81.17 | 76.03 | ****** | AT | S | G2 | 3 | 2 | 17 | 4.778 | 78.68 | 4 | 75.54 | 70.71 | 76.04 | ****** | AT | S | G3 | 3 | 2 | 17 | 4.778 | 85.43 | 3.997 | 82.4 | 76.35 | 76.05 | ****** | AT | 2 |  |  | 86.60667 | 84.72 | 76.07667 | 76.04 |  |  | 8.575758 | 10.53339 | 5.235354 | 0.01
AT | S | G1 | 3 | 2 | 18 | 6.549 | 107.1 | 3.998 | 81.82 | 62.21 | 104.2 | ****** | AT | S | G2 | 3 | 2 | 18 | 6.551 | 87.72 | 3.997 | 64.8 | 53.66 | 104.3 | ****** | AT | S | G3 | 3 | 2 | 18 | 6.551 | 95.65 | 3.998 | 71.13 | 57.94 | 104.3 | ****** | AT | 2 |  |  | 96.82333 | 72.58333 | 57.93667 | 104.2667 |  |  | 9.743133 | 8.602571 | 4.275001 | 0.05773503
AT | S | G1 | 3 | 2 | 19 | 8.979 | 119.6 | 3.997 | 70.22 | 45.56 | 142.9 | ****** | AT | S | G2 | 3 | 2 | 19 | 8.981 | 98.44 | 3.999 | 56.64 | 39.18 | 142.9 | ****** | AT | S | G3 | 3 | 2 | 19 | 8.981 | 107.4 | 3.998 | 62.05 | 42.33 | 142.9 | ****** | AT | 2 |  |  | 108.48 | 62.97 | 42.35667 | 142.9 |  |  | 10.62126 | 6.836585 | 3.190084 | 0
AT | S | G1 | 3 | 2 | 20 | 12.31 | 133.8 | 3.996 | 60.23 | 32.2 | 195.9 | ****** | AT | S | G2 | 3 | 2 | 20 | 12.31 | 111.4 | 4 | 49.63 | 27.74 | 195.9 | ****** | AT | S | G3 | 3 | 2 | 20 | 12.31 | 120.9 | 4 | 53.94 | 29.93 | 195.9 | ****** | AT | 2 |  |  | 122.0333 | 54.6 | 29.95667 | 195.9 |  |  | 11.24292 | 5.330732 | 2.23012 | 0
AU | S | G1 | 1 | 1 | 1 | 1 | 120.2 | 3.957 | ****** | ****** | 154.7 | 120.2 | AU | S | G2 | 1 | 1 | 1 | 1 | 99.88 | 3.933 | ****** | ****** | 154 | 99.87 | AU | S | G3 | 1 | 1 | 1 | 0.9999 | 132.2 | 3.899 | ****** | ****** | 155.2 | 132.2 | AU | 1 | 0.9999667 | 117.4233 |  |  |  |  | 5.773503e-05 | 16.34288
AU | S | G1 | 1 | 1 | 2 | 1.371 | 125.4 | 3.958 | ****** | ****** | 409.7 | 91.52 | AU | S | G2 | 1 | 1 | 2 | 1.371 | 105.3 | 3.934 | ****** | ****** | 408.8 | 76.8 | AU | S | G3 | 1 | 1 | 2 | 1.371 | 137.7 | 3.901 | ****** | ****** | 410.3 | 100.4 | AU | 1 | 1.371 | 89.57333 |  |  |  |  | 2.71948e-16 | 11.91982
AU | S | G1 | 1 | 1 | 3 | 1.879 | 131.7 | 3.961 | ****** | ****** | 759.1 | 70.08 | AU | S | G2 | 1 | 1 | 3 | 1.879 | 111.3 | 3.934 | ****** | ****** | 758.1 | 59.22 | AU | S | G3 | 1 | 1 | 3 | 1.879 | 146.8 | 3.905 | ****** | ****** | 759.5 | 78.15 | AU | 1 | 1.879 | 69.15 |  |  |  |  | 2.71948e-16 | 9.499205
AU | S | G1 | 1 | 1 | 4 | 2.575 | 138.5 | 3.966 | ****** | ****** | 1238 | 53.78 | AU | S | G2 | 1 | 1 | 4 | 2.575 | 120.2 | 3.937 | ****** | ****** | 1237 | 46.66 | AU | S | G3 | 1 | 1 | 4 | 2.575 | 156 | 3.905 | ****** | ****** | 1238 | 60.59 | AU | 1 | 2.575 | 53.67667 |  |  |  |  | 0 | 6.965575
AU | S | G1 | 1 | 1 | 5 | 3.529 | 148.1 | 3.965 | ****** | ****** | 1894 | 41.96 | AU | S | G2 | 1 | 1 | 5 | 3.53 | 128.9 | 3.938 | ****** | ****** | 1893 | 36.52 | AU | S | G3 | 1 | 1 | 5 | 3.53 | 168.6 | 3.906 | ****** | ****** | 1894 | 47.77 | AU | 1 | 3.529667 | 42.08333 |  |  |  |  | 0.0005773503 | 5.626014
AU | S | G1 | 1 | 1 | 6 | 4.839 | 159.2 | 3.964 | ****** | ****** | 2794 | 32.89 | AU | S | G2 | 1 | 1 | 6 | 4.838 | 139.8 | 3.939 | ****** | ****** | 2792 | 28.89 | AU | S | G3 | 1 | 1 | 6 | 4.839 | 183.2 | 3.908 | ****** | ****** | 2794 | 37.86 | AU | 1 | 4.838667 | 33.21333 |  |  |  |  | 0.0005773503 | 4.493733
AU | S | G1 | 1 | 1 | 7 | 6.632 | 174.2 | 3.964 | ****** | ****** | 4026 | 26.26 | AU | S | G2 | 1 | 1 | 7 | 6.632 | 150.8 | 3.942 | ****** | ****** | 4025 | 22.74 | AU | S | G3 | 1 | 1 | 7 | 6.632 | 198.7 | 3.913 | ****** | ****** | 4026 | 29.96 | AU | 1 | 6.632 | 26.32 |  |  |  |  | 1.087792e-15 | 3.610374
AU | S | G1 | 1 | 1 | 8 | 9.09 | 194.9 | 3.966 | ****** | ****** | 5715 | 21.44 | AU | S | G2 | 1 | 1 | 8 | 9.09 | 163.6 | 3.944 | ****** | ****** | 5715 | 17.99 | AU | S | G3 | 1 | 1 | 8 | 9.088 | 219.5 | 3.912 | ****** | ****** | 5716 | 24.15 | AU | 1 | 9.089333 | 21.19333 |  |  |  |  | 0.001154701 | 3.087399
AU | S | G1 | 1 | 1 | 9 | 12.46 | 219.2 | 3.967 | ****** | ****** | 8030 | 17.6 | AU | S | G2 | 1 | 1 | 9 | 12.46 | 178.2 | 3.944 | ****** | ****** | 8031 | 14.31 | AU | S | G3 | 1 | 1 | 9 | 12.46 | 245.6 | 3.916 | ****** | ****** | 8031 | 19.71 | AU | 1 | 12.46 | 17.20667 |  |  |  |  | 0 | 2.721403
AU | S | G1 | 1 | 1 | 10 | 17.08 | 250.1 | 3.965 | ****** | ****** | 11200 | 14.64 | AU | S | G2 | 1 | 1 | 10 | 17.08 | 193.8 | 3.944 | ****** | ****** | 11210 | 11.34 | AU | S | G3 | 1 | 1 | 10 | 17.08 | 268.3 | 3.918 | ****** | ****** | 11210 | 15.7 | AU | 1 | 17.08 | 13.89333 |  |  |  |  | 0 | 2.273881
AU | S | G1 | 1 | 1 | 11 | 23.42 | 273.7 | 3.963 | ****** | ****** | 15560 | 11.69 | AU | S | G2 | 1 | 1 | 11 | 23.41 | 211.7 | 3.947 | ****** | ****** | 15560 | 9.042 | AU | S | G3 | 1 | 1 | 11 | 23.42 | 295.6 | 3.922 | ****** | ****** | 15560 | 12.62 | AU | 1 | 23.41667 | 11.11733 |  |  |  |  | 0.005773503 | 1.85647
AU | S | G1 | 1 | 1 | 12 | 32.1 | 285.6 | 3.964 | ****** | ****** | 21520 | 8.897 | AU | S | G2 | 1 | 1 | 12 | 32.1 | 233 | 3.949 | ****** | ****** | 21520 | 7.259 | AU | S | G3 | 1 | 1 | 12 | 32.11 | 314.7 | 3.921 | ****** | ****** | 21520 | 9.799 | AU | 1 | 32.10333 | 8.651667 |  |  |  |  | 0.005773503 | 1.28765
AU | S | G1 | 1 | 1 | 13 | 43.99 | 309.6 | 3.965 | ****** | ****** | 29700 | 7.039 | AU | S | G2 | 1 | 1 | 13 | 43.99 | 260.4 | 3.952 | ****** | ****** | 29700 | 5.92 | AU | S | G3 | 1 | 1 | 13 | 44.01 | 339.9 | 3.925 | ****** | ****** | 29700 | 7.722 | AU | 1 | 43.99667 | 6.893667 |  |  |  |  | 0.01154701 | 0.9097485
AU | S | G1 | 1 | 1 | 14 | 60.32 | 343.6 | 3.965 | ****** | ****** | 40910 | 5.696 | AU | S | G2 | 1 | 1 | 14 | 60.31 | 291.5 | 3.952 | ****** | ****** | 40910 | 4.834 | AU | S | G3 | 1 | 1 | 14 | 60.33 | 370.8 | 3.93 | ****** | ****** | 40910 | 6.147 | AU | 1 | 60.32 | 5.559 |  |  |  |  | 0.01 | 0.6671349
AU | S | G1 | 1 | 1 | 15 | 82.67 | 367 | 3.968 | ****** | ****** | 56280 | 4.44 | AU | S | G2 | 1 | 1 | 15 | 82.67 | 327.6 | 3.954 | ****** | ****** | 56270 | 3.963 | AU | S | G3 | 1 | 1 | 15 | 82.68 | 406 | 3.932 | ****** | ****** | 56280 | 4.911 | AU | 1 | 82.67333 | 4.438 |  |  |  |  | 0.005773503 | 0.4740032
AU | S | G1 | 1 | 1 | 16 | 113.3 | 404.7 | 3.974 | ****** | ****** | 77340 | 3.572 | AU | S | G2 | 1 | 1 | 16 | 113.3 | 366.8 | 3.957 | ****** | ****** | 77330 | 3.236 | AU | S | G3 | 1 | 1 | 16 | 113.4 | 443 | 3.935 | ****** | ****** | 77340 | 3.908 | AU | 1 | 113.3333 | 3.572 |  |  |  |  | 0.05773503 | 0.336
AU | S | G1 | 1 | 1 | 17 | 155.3 | 457.2 | 3.979 | ****** | ****** | 106200 | 2.943 | AU | S | G2 | 1 | 1 | 17 | 155.4 | 406.3 | 3.959 | ****** | ****** | 106200 | 2.615 | AU | S | G3 | 1 | 1 | 17 | 155.4 | 474 | 3.939 | ****** | ****** | 106200 | 3.05 | AU | 1 | 155.3667 | 2.869333 |  |  |  |  | 0.05773503 | 0.2266635
AU | S | G1 | 1 | 1 | 18 | 213 | 497.9 | 3.983 | ****** | ****** | 145800 | 2.338 | AU | S | G2 | 1 | 1 | 18 | 213 | 443.4 | 3.961 | ****** | ****** | 145800 | 2.082 | AU | S | G3 | 1 | 1 | 18 | 213 | 501 | 3.94 | ****** | ****** | 145800 | 2.352 | AU | 1 | 213 | 2.257333 |  |  |  |  | 0 | 0.1520044
AU | S | G1 | 1 | 1 | 19 | 292 | 529.3 | 3.986 | ****** | ****** | 200100 | 1.813 | AU | S | G2 | 1 | 1 | 19 | 292 | 476.4 | 3.965 | ****** | ****** | 200000 | 1.632 | AU | S | G3 | 1 | 1 | 19 | 292 | 526.7 | 3.94 | ****** | ****** | 200100 | 1.804 | AU | 1 | 292 | 1.749667 |  |  |  |  | 0 | 0.1020016
AU | S | G1 | 1 | 1 | 20 | 400.2 | 559.2 | 3.989 | ****** | ****** | 274400 | 1.397 | AU | S | G2 | 1 | 1 | 20 | 400.2 | 505.8 | 3.969 | ****** | ****** | 274400 | 1.264 | AU | S | G3 | 1 | 1 | 20 | 400.2 | 549.7 | 3.945 | ****** | ****** | 274500 | 1.374 | AU | 1 | 400.2 | 1.345 |  |  |  |  | 0 | 0.07108446
AU | S | G1 | 2 | 1 | 1 | 1 | 107 | 3.98 | ****** | ****** | 148.9 | 107 | AU | S | G2 | 2 | 1 | 1 | 1 | 85.23 | 3.991 | ****** | ****** | 148.9 | 85.2 | AU | S | G3 | 2 | 1 | 1 | 1.001 | 100.4 | 3.982 | ****** | ****** | 148.9 | 100.3 | AU | 1 | 1.000333 | 97.5 |  |  |  |  | 0.0005773503 | 11.16647
AU | S | G1 | 2 | 1 | 2 | 1.372 | 105.8 | 3.979 | ****** | ****** | 404 | 77.14 | AU | S | G2 | 2 | 1 | 2 | 1.371 | 89.19 | 3.99 | ****** | ****** | 403.8 | 65.05 | AU | S | G3 | 2 | 1 | 2 | 1.372 | 100.7 | 3.983 | ****** | ****** | 404 | 73.44 | AU | 1 | 1.371667 | 71.87667 |  |  |  |  | 0.0005773503 | 6.194759
AU | S | G1 | 2 | 1 | 3 | 1.88 | 107.4 | 3.984 | ****** | ****** | 753.5 | 57.12 | AU | S | G2 | 2 | 1 | 3 | 1.879 | 93.97 | 3.991 | ****** | ****** | 753.2 | 50.01 | AU | S | G3 | 2 | 1 | 3 | 1.88 | 103.7 | 3.985 | ****** | ****** | 753.5 | 55.15 | AU | 1 | 1.879667 | 54.09333 |  |  |  |  | 0.0005773503 | 3.67089
AU | S | G1 | 2 | 1 | 4 | 2.576 | 112.6 | 3.982 | ****** | ****** | 1232 | 43.72 | AU | S | G2 | 2 | 1 | 4 | 2.576 | 100.4 | 3.992 | ****** | ****** | 1232 | 38.99 | AU | S | G3 | 2 | 1 | 4 | 2.576 | 109.4 | 3.985 | ****** | ****** | 1232 | 42.47 | AU | 1 | 2.576 | 41.72667 |  |  |  |  | 0 | 2.451047
AU | S | G1 | 2 | 1 | 5 | 3.53 | 121.6 | 3.982 | ****** | ****** | 1889 | 34.44 | AU | S | G2 | 2 | 1 | 5 | 3.53 | 107.7 | 3.991 | ****** | ****** | 1888 | 30.5 | AU | S | G3 | 2 | 1 | 5 | 3.53 | 118.1 | 3.983 | ****** | ****** | 1888 | 33.47 | AU | 1 | 3.53 | 32.80333 |  |  |  |  | 0 | 2.05286
AU | S | G1 | 2 | 1 | 6 | 4.839 | 132.2 | 3.983 | ****** | ****** | 2788 | 27.33 | AU | S | G2 | 2 | 1 | 6 | 4.839 | 114.9 | 3.991 | ****** | ****** | 2788 | 23.75 | AU | S | G3 | 2 | 1 | 6 | 4.839 | 127 | 3.984 | ****** | ****** | 2788 | 26.24 | AU | 1 | 4.839 | 25.77333 |  |  |  |  | 0 | 1.835057
AU | S | G1 | 2 | 1 | 7 | 6.632 | 142.7 | 3.982 | ****** | ****** | 4021 | 21.52 | AU | S | G2 | 2 | 1 | 7 | 6.634 | 122.3 | 3.992 | ****** | ****** | 4021 | 18.44 | AU | S | G3 | 2 | 1 | 7 | 6.633 | 136.2 | 3.983 | ****** | ****** | 4021 | 20.53 | AU | 1 | 6.633 | 20.16333 |  |  |  |  | 0.001 | 1.572397
AU | S | G1 | 2 | 1 | 8 | 9.092 | 153.2 | 3.983 | ****** | ****** | 5711 | 16.85 | AU | S | G2 | 2 | 1 | 8 | 9.092 | 129.9 | 3.993 | ****** | ****** | 5711 | 14.28 | AU | S | G3 | 2 | 1 | 8 | 9.09 | 145.5 | 3.985 | ****** | ****** | 5711 | 16.01 | AU | 1 | 9.091333 | 15.71333 |  |  |  |  | 0.001154701 | 1.310432
AU | S | G1 | 2 | 1 | 9 | 12.46 | 164.1 | 3.983 | ****** | ****** | 8028 | 13.17 | AU | S | G2 | 2 | 1 | 9 | 12.46 | 138.3 | 3.993 | ****** | ****** | 8028 | 11.1 | AU | S | G3 | 2 | 1 | 9 | 12.46 | 155.1 | 3.987 | ****** | ****** | 8028 | 12.45 | AU | 1 | 12.46 | 12.24 |  |  |  |  | 0 | 1.050857
AU | S | G1 | 2 | 1 | 10 | 17.08 | 175.8 | 3.986 | ****** | ****** | 11200 | 10.29 | AU | S | G2 | 2 | 1 | 10 | 17.08 | 148.1 | 3.992 | ****** | ****** | 11200 | 8.671 | AU | S | G3 | 2 | 1 | 10 | 17.08 | 165.8 | 3.988 | ****** | ****** | 11200 | 9.706 | AU | 1 | 17.08 | 9.555667 |  |  |  |  | 0 | 0.8199026
AU | S | G1 | 2 | 1 | 11 | 23.42 | 188.6 | 3.984 | ****** | ****** | 15560 | 8.056 | AU | S | G2 | 2 | 1 | 11 | 23.41 | 159.5 | 3.993 | ****** | ****** | 15560 | 6.812 | AU | S | G3 | 2 | 1 | 11 | 23.41 | 178.5 | 3.987 | ****** | ****** | 15560 | 7.622 | AU | 1 | 23.41333 | 7.496667 |  |  |  |  | 0.005773503 | 0.6313995
AU | S | G1 | 2 | 1 | 12 | 32.1 | 204.9 | 3.984 | ****** | ****** | 21520 | 6.383 | AU | S | G2 | 2 | 1 | 12 | 32.09 | 172.4 | 3.994 | ****** | ****** | 21520 | 5.372 | AU | S | G3 | 2 | 1 | 12 | 32.09 | 192.8 | 3.99 | ****** | ****** | 21520 | 6.009 | AU | 1 | 32.09333 | 5.921333 |  |  |  |  | 0.005773503 | 0.5111696
AU | S | G1 | 2 | 1 | 13 | 43.99 | 222.4 | 3.988 | ****** | ****** | 29700 | 5.057 | AU | S | G2 | 2 | 1 | 13 | 43.99 | 188.7 | 3.995 | ****** | ****** | 29700 | 4.289 | AU | S | G3 | 2 | 1 | 13 | 43.99 | 209.8 | 3.99 | ****** | ****** | 29700 | 4.77 | AU | 1 | 43.99 | 4.705333 |  |  |  |  | 0 | 0.3880623
AU | S | G1 | 2 | 1 | 14 | 60.3 | 244.8 | 3.985 | ****** | ****** | 40910 | 4.059 | AU | S | G2 | 2 | 1 | 14 | 60.3 | 207.5 | 3.994 | ****** | ****** | 40910 | 3.441 | AU | S | G3 | 2 | 1 | 14 | 60.31 | 230.2 | 3.989 | ****** | ****** | 40910 | 3.817 | AU | 1 | 60.30333 | 3.772333 |  |  |  |  | 0.005773503 | 0.3114118
AU | S | G1 | 2 | 1 | 15 | 82.66 | 270.5 | 3.986 | ****** | ****** | 56280 | 3.273 | AU | S | G2 | 2 | 1 | 15 | 82.66 | 230.8 | 3.995 | ****** | ****** | 56280 | 2.793 | AU | S | G3 | 2 | 1 | 15 | 82.66 | 255.2 | 3.991 | ****** | ****** | 56280 | 3.087 | AU | 1 | 82.66 | 3.051 |  |  |  |  | 0 | 0.2420165
AU | S | G1 | 2 | 1 | 16 | 113.3 | 302.4 | 3.991 | ****** | ****** | 77340 | 2.669 | AU | S | G2 | 2 | 1 | 16 | 113.3 | 259.6 | 3.998 | ****** | ****** | 77340 | 2.291 | AU | S | G3 | 2 | 1 | 16 | 113.3 | 285.4 | 3.994 | ****** | ****** | 77340 | 2.519 | AU | 1 | 113.3 | 2.493 |  |  |  |  | 0 | 0.1903365
AU | S | G1 | 2 | 1 | 17 | 155.3 | 340.1 | 3.993 | ****** | ****** | 106200 | 2.19 | AU | S | G2 | 2 | 1 | 17 | 155.3 | 293.9 | 3.999 | ****** | ****** | 106200 | 1.892 | AU | S | G3 | 2 | 1 | 17 | 155.3 | 322.2 | 3.993 | ****** | ****** | 106200 | 2.074 | AU | 1 | 155.3 | 2.052 |  |  |  |  | 0 | 0.1502132
AU | S | G1 | 2 | 1 | 18 | 212.9 | 383.3 | 3.996 | ****** | ****** | 145800 | 1.8 | AU | S | G2 | 2 | 1 | 18 | 212.9 | 334.7 | 4.001 | ****** | ****** | 145800 | 1.572 | AU | S | G3 | 2 | 1 | 18 | 212.9 | 364.5 | 3.993 | ****** | ****** | 145800 | 1.712 | AU | 1 | 212.9 | 1.694667 |  |  |  |  | 0 | 0.1149841
AU | S | G1 | 2 | 1 | 19 | 291.8 | 430.1 | 4 | ****** | ****** | 200000 | 1.474 | AU | S | G2 | 2 | 1 | 19 | 291.8 | 382 | 4.006 | ****** | ****** | 200000 | 1.309 | AU | S | G3 | 2 | 1 | 19 | 291.9 | 413.7 | 3.995 | ****** | ****** | 200000 | 1.417 | AU | 1 | 291.8333 | 1.4 |  |  |  |  | 0.05773503 | 0.08380334
AU | S | G1 | 2 | 1 | 20 | 400.1 | 480 | 4.003 | ****** | ****** | 274400 | 1.2 | AU | S | G2 | 2 | 1 | 20 | 400.1 | 432.7 | 4.006 | ****** | ****** | 274400 | 1.081 | AU | S | G3 | 2 | 1 | 20 | 400.1 | 464.8 | 3.997 | ****** | ****** | 274400 | 1.162 | AU | 1 | 400.1 | 1.147667 |  |  |  |  | 6.961869e-14 | 0.06078103
AU | S | G1 | 3 | 1 | 1 | 1.002 | 99.55 | 3.998 | ****** | ****** | 149 | 99.39 | AU | S | G2 | 3 | 1 | 1 | 1 | 76.41 | 3.993 | ****** | ****** | 148.9 | 76.37 | AU | S | G3 | 3 | 1 | 1 | 1.002 | 91.83 | 3.99 | ****** | ****** | 149 | 91.66 | AU | 1 | 1.001333 | 89.14 |  |  |  |  | 0.001154701 | 11.71507
AU | S | G1 | 3 | 1 | 2 | 1.372 | 97.44 | 3.998 | ****** | ****** | 404.1 | 71.02 | AU | S | G2 | 3 | 1 | 2 | 1.371 | 80.96 | 3.994 | ****** | ****** | 403.8 | 59.06 | AU | S | G3 | 3 | 1 | 2 | 1.372 | 92.04 | 3.99 | ****** | ****** | 404.1 | 67.1 | AU | 1 | 1.371667 | 65.72667 |  |  |  |  | 0.0005773503 | 6.097125
AU | S | G1 | 3 | 1 | 3 | 1.88 | 99.98 | 4 | ****** | ****** | 753.6 | 53.19 | AU | S | G2 | 3 | 1 | 3 | 1.879 | 86.36 | 3.991 | ****** | ****** | 753.1 | 45.96 | AU | S | G3 | 3 | 1 | 3 | 1.88 | 95.39 | 3.987 | ****** | ****** | 753.6 | 50.75 | AU | 1 | 1.879667 | 49.96667 |  |  |  |  | 0.0005773503 | 3.678102
AU | S | G1 | 3 | 1 | 4 | 2.576 | 106.4 | 3.997 | ****** | ****** | 1232 | 41.3 | AU | S | G2 | 3 | 1 | 4 | 2.575 | 92.9 | 3.992 | ****** | ****** | 1232 | 36.07 | AU | S | G3 | 3 | 1 | 4 | 2.575 | 101.8 | 3.988 | ****** | ****** | 1232 | 39.53 | AU | 1 | 2.575333 | 38.96667 |  |  |  |  | 0.0005773503 | 2.660119
AU | S | G1 | 3 | 1 | 5 | 3.53 | 114.3 | 3.997 | ****** | ****** | 1889 | 32.37 | AU | S | G2 | 3 | 1 | 5 | 3.53 | 100.3 | 3.993 | ****** | ****** | 1888 | 28.41 | AU | S | G3 | 3 | 1 | 5 | 3.531 | 109.8 | 3.988 | ****** | ****** | 1889 | 31.09 | AU | 1 | 3.530333 | 30.62333 |  |  |  |  | 0.0005773503 | 2.020825
AU | S | G1 | 3 | 1 | 6 | 4.839 | 123.4 | 3.998 | ****** | ****** | 2788 | 25.5 | AU | S | G2 | 3 | 1 | 6 | 4.839 | 106.9 | 3.992 | ****** | ****** | 2788 | 22.09 | AU | S | G3 | 3 | 1 | 6 | 4.839 | 117.8 | 3.987 | ****** | ****** | 2788 | 24.35 | AU | 1 | 4.839 | 23.98 |  |  |  |  | 0 | 1.734849
AU | S | G1 | 3 | 1 | 7 | 6.634 | 132.7 | 3.998 | ****** | ****** | 4021 | 20 | AU | S | G2 | 3 | 1 | 7 | 6.633 | 113.3 | 3.992 | ****** | ****** | 4021 | 17.08 | AU | S | G3 | 3 | 1 | 7 | 6.632 | 125.7 | 3.987 | ****** | ****** | 4021 | 18.95 | AU | 1 | 6.633 | 18.67667 |  |  |  |  | 0.001 | 1.479065
AU | S | G1 | 3 | 1 | 8 | 9.093 | 141.1 | 3.997 | ****** | ****** | 5711 | 15.52 | AU | S | G2 | 3 | 1 | 8 | 9.092 | 120.4 | 3.991 | ****** | ****** | 5711 | 13.24 | AU | S | G3 | 3 | 1 | 8 | 9.092 | 133.7 | 3.986 | ****** | ****** | 5711 | 14.71 | AU | 1 | 9.092333 | 14.49 |  |  |  |  | 0.0005773503 | 1.155811
AU | S | G1 | 3 | 1 | 9 | 12.46 | 150.7 | 3.998 | ****** | ****** | 8028 | 12.1 | AU | S | G2 | 3 | 1 | 9 | 12.46 | 127.7 | 3.993 | ****** | ****** | 8028 | 10.24 | AU | S | G3 | 3 | 1 | 9 | 12.46 | 141.8 | 3.988 | ****** | ****** | 8028 | 11.38 | AU | 1 | 12.46 | 11.24 |  |  |  |  | 0 | 0.9378699
AU | S | G1 | 3 | 1 | 10 | 17.08 | 160.7 | 3.998 | ****** | ****** | 11200 | 9.406 | AU | S | G2 | 3 | 1 | 10 | 17.08 | 136.2 | 3.994 | ****** | ****** | 11200 | 7.973 | AU | S | G3 | 3 | 1 | 10 | 17.08 | 151 | 3.991 | ****** | ****** | 11200 | 8.843 | AU | 1 | 17.08 | 8.740667 |  |  |  |  | 0 | 0.7219601
AU | S | G1 | 3 | 1 | 11 | 23.41 | 172 | 3.999 | ****** | ****** | 15560 | 7.348 | AU | S | G2 | 3 | 1 | 11 | 23.41 | 146.5 | 3.994 | ****** | ****** | 15560 | 6.258 | AU | S | G3 | 3 | 1 | 11 | 23.41 | 161.7 | 3.99 | ****** | ****** | 15560 | 6.908 | AU | 1 | 23.41 | 6.838 |  |  |  |  | 0 | 0.5483612
AU | S | G1 | 3 | 1 | 12 | 32.09 | 186.3 | 4 | ****** | ****** | 21520 | 5.804 | AU | S | G2 | 3 | 1 | 12 | 32.09 | 158.1 | 3.993 | ****** | ****** | 21520 | 4.925 | AU | S | G3 | 3 | 1 | 12 | 32.1 | 174.3 | 3.988 | ****** | ****** | 21520 | 5.431 | AU | 1 | 32.09333 | 5.386667 |  |  |  |  | 0.005773503 | 0.4411738
AU | S | G1 | 3 | 1 | 13 | 44 | 202 | 4.001 | ****** | ****** | 29700 | 4.591 | AU | S | G2 | 3 | 1 | 13 | 43.99 | 172.1 | 3.994 | ****** | ****** | 29700 | 3.911 | AU | S | G3 | 3 | 1 | 13 | 43.99 | 188.7 | 3.99 | ****** | ****** | 29700 | 4.291 | AU | 1 | 43.99333 | 4.264333 |  |  |  |  | 0.005773503 | 0.3407834
AU | S | G1 | 3 | 1 | 14 | 60.3 | 221.7 | 4 | ****** | ****** | 40910 | 3.676 | AU | S | G2 | 3 | 1 | 14 | 60.3 | 188.6 | 3.994 | ****** | ****** | 40920 | 3.128 | AU | S | G3 | 3 | 1 | 14 | 60.3 | 206.7 | 3.989 | ****** | ****** | 40910 | 3.428 | AU | 1 | 60.3 | 3.410667 |  |  |  |  | 8.702336e-15 | 0.2744109
AU | S | G1 | 3 | 1 | 15 | 82.66 | 244.7 | 4 | ****** | ****** | 56280 | 2.96 | AU | S | G2 | 3 | 1 | 15 | 82.66 | 208.9 | 3.994 | ****** | ****** | 56280 | 2.527 | AU | S | G3 | 3 | 1 | 15 | 82.66 | 228.1 | 3.99 | ****** | ****** | 56280 | 2.76 | AU | 1 | 82.66 | 2.749 |  |  |  |  | 0 | 0.2167095
AU | S | G1 | 3 | 1 | 16 | 113.3 | 272 | 4.003 | ****** | ****** | 77340 | 2.401 | AU | S | G2 | 3 | 1 | 16 | 113.3 | 233.8 | 3.996 | ****** | ****** | 77350 | 2.064 | AU | S | G3 | 3 | 1 | 16 | 113.3 | 254.2 | 3.989 | ****** | ****** | 77350 | 2.244 | AU | 1 | 113.3 | 2.236333 |  |  |  |  | 0 | 0.1686308
AU | S | G1 | 3 | 1 | 17 | 155.3 | 305.3 | 4.002 | ****** | ****** | 106200 | 1.966 | AU | S | G2 | 3 | 1 | 17 | 155.3 | 264 | 3.996 | ****** | ****** | 106200 | 1.7 | AU | S | G3 | 3 | 1 | 17 | 155.3 | 286.1 | 3.992 | ****** | ****** | 106200 | 1.842 | AU | 1 | 155.3 | 1.836 |  |  |  |  | 0 | 0.1331015
AU | S | G1 | 3 | 1 | 18 | 212.9 | 344.9 | 4.001 | ****** | ****** | 145800 | 1.62 | AU | S | G2 | 3 | 1 | 18 | 212.9 | 300.7 | 3.999 | ****** | ****** | 145800 | 1.413 | AU | S | G3 | 3 | 1 | 18 | 212.9 | 324.9 | 3.993 | ****** | ****** | 145800 | 1.526 | AU | 1 | 212.9 | 1.519667 |  |  |  |  | 0 | 0.1036452
AU | S | G1 | 3 | 1 | 19 | 291.8 | 390.7 | 4.006 | ****** | ****** | 200000 | 1.339 | AU | S | G2 | 3 | 1 | 19 | 291.8 | 345.1 | 3.997 | ****** | ****** | 200000 | 1.183 | AU | S | G3 | 3 | 1 | 19 | 291.8 | 370.7 | 3.993 | ****** | ****** | 200000 | 1.27 | AU | 1 | 291.8 | 1.264 |  |  |  |  | 0 | 0.07817289
AU | S | G1 | 3 | 1 | 20 | 400 | 441.8 | 4.008 | ****** | ****** | 274400 | 1.104 | AU | S | G2 | 3 | 1 | 20 | 400 | 396.3 | 4.001 | ****** | ****** | 274400 | 0.9908 | AU | S | G3 | 3 | 1 | 20 | 400 | 423.2 | 3.995 | ****** | ****** | 274400 | 1.058 | AU | 1 | 400 | 1.050933 |  |  |  |  | 0 | 0.0569299
AU | S | G1 | 1 | 2 | 1 | 0.03133 | 1.468 | 3.969 | 246.7 | 160.7 | 0.4986 | ****** | AU | S | G2 | 1 | 2 | 1 | 0.03134 | 1.128 | 3.96 | 187.1 | 127 | 0.4988 | ****** | AU | S | G3 | 1 | 2 | 1 | 0.03133 | 1.387 | 3.94 | 228.4 | 158.6 | 0.4987 | ****** | AU | 2 |  |  | 1.327667 | 220.7333 | 148.7667 | 0.4987 |  |  | 0.177596 | 30.53069 | 18.87971 | 0.0001
AU | S | G1 | 1 | 2 | 2 | 0.04237 | 3.854 | 3.971 | 224 | 525.9 | 0.6743 | ****** | AU | S | G2 | 1 | 2 | 2 | 0.04237 | 2.972 | 3.961 | 168.4 | 407.4 | 0.6743 | ****** | AU | S | G3 | 1 | 2 | 2 | 0.04237 | 3.631 | 3.946 | 209.1 | 496.2 | 0.6743 | ****** | AU | 2 |  |  | 3.485667 | 200.5 | 476.5 | 0.6743 |  |  | 0.4586091 | 28.78038 | 61.65736 | 0
AU | S | G1 | 1 | 2 | 3 | 0.05786 | 6.151 | 3.97 | 222.5 | 629.8 | 0.9209 | ****** | AU | S | G2 | 1 | 2 | 3 | 0.05786 | 4.748 | 3.959 | 167.4 | 487.8 | 0.9208 | ****** | AU | S | G3 | 1 | 2 | 3 | 0.05786 | 5.809 | 3.949 | 208.7 | 595.2 | 0.9209 | ****** | AU | 2 |  |  | 5.569333 | 199.5333 | 570.9333 | 0.9208667 |  |  | 0.7315616 | 28.67095 | 74.04494 | 5.773503e-05
AU | S | G1 | 1 | 2 | 4 | 0.07932 | 8.862 | 3.977 | 222.8 | 665.6 | 1.262 | ****** | AU | S | G2 | 1 | 2 | 4 | 0.07932 | 6.877 | 3.963 | 168.4 | 518.1 | 1.262 | ****** | AU | S | G3 | 1 | 2 | 4 | 0.07932 | 8.401 | 3.951 | 209.9 | 631.5 | 1.262 | ****** | AU | 2 |  |  | 8.046667 | 200.3667 | 605.0667 | 1.262 |  |  | 1.038855 | 28.4254 | 77.22113 | 0
AU | S | G1 | 1 | 2 | 5 | 0.1087 | 12.39 | 3.979 | 223.9 | 680 | 1.731 | ****** | AU | S | G2 | 1 | 2 | 5 | 0.1087 | 9.667 | 3.966 | 170.1 | 532.1 | 1.731 | ****** | AU | S | G3 | 1 | 2 | 5 | 0.1087 | 11.77 | 3.953 | 211.2 | 646.3 | 1.731 | ****** | AU | 2 |  |  | 11.27567 | 201.7333 | 619.4667 | 1.731 |  |  | 1.42722 | 28.12158 | 77.51531 | 0
AU | S | G1 | 1 | 2 | 6 | 0.1491 | 17.07 | 3.978 | 225 | 683.4 | 2.372 | ****** | AU | S | G2 | 1 | 2 | 6 | 0.1491 | 13.35 | 3.965 | 171.3 | 536.3 | 2.372 | ****** | AU | S | G3 | 1 | 2 | 6 | 0.1491 | 16.2 | 3.955 | 212.1 | 649.2 | 2.372 | ****** | AU | 2 |  |  | 15.54 | 202.8 | 622.9667 | 2.372 |  |  | 1.945842 | 28.03195 | 76.97885 | 0
AU | S | G1 | 1 | 2 | 7 | 0.2043 | 23.14 | 3.979 | 225.1 | 675 | 3.252 | ****** | AU | S | G2 | 1 | 2 | 7 | 0.2043 | 18.12 | 3.969 | 171.4 | 530.1 | 3.252 | ****** | AU | S | G3 | 1 | 2 | 7 | 0.2043 | 21.99 | 3.959 | 212.4 | 641.8 | 3.252 | ****** | AU | 2 |  |  | 21.08333 | 202.9667 | 615.6333 | 3.252 |  |  | 2.629949 | 28.06534 | 75.91129 | 5.43896e-16
AU | S | G1 | 1 | 2 | 8 | 0.2801 | 30.85 | 3.978 | 224.1 | 654.8 | 4.458 | ****** | AU | S | G2 | 1 | 2 | 8 | 0.2801 | 24.22 | 3.97 | 171.1 | 515.6 | 4.458 | ****** | AU | S | G3 | 1 | 2 | 8 | 0.2801 | 29.33 | 3.957 | 211.6 | 623.1 | 4.458 | ****** | AU | 2 |  |  | 28.13333 | 202.2667 | 597.8333 | 4.458 |  |  | 3.473217 | 27.70529 | 72.95864 | 0
AU | S | G1 | 1 | 2 | 9 | 0.3839 | 40.3 | 3.981 | 221.2 | 621.2 | 6.111 | ****** | AU | S | G2 | 1 | 2 | 9 | 0.3839 | 31.85 | 3.97 | 170.4 | 492.6 | 6.11 | ****** | AU | S | G3 | 1 | 2 | 9 | 0.3839 | 38.33 | 3.956 | 209 | 591.5 | 6.111 | ****** | AU | 2 |  |  | 36.82667 | 200.2 | 568.4333 | 6.110667 |  |  | 4.421044 | 26.51867 | 67.33159 | 0.0005773503
AU | S | G1 | 1 | 2 | 10 | 0.5263 | 51.27 | 3.98 | 215.8 | 572.8 | 8.376 | ****** | AU | S | G2 | 1 | 2 | 10 | 0.5263 | 40.8 | 3.976 | 167.8 | 457.2 | 8.376 | ****** | AU | S | G3 | 1 | 2 | 10 | 0.5263 | 48.81 | 3.958 | 203.7 | 546 | 8.376 | ****** | AU | 2 |  |  | 46.96 | 195.7667 | 525.3333 | 8.376 |  |  | 5.474678 | 24.96404 | 60.50763 | 0
AU | S | G1 | 1 | 2 | 11 | 0.7215 | 62.65 | 3.983 | 207.6 | 504.6 | 11.48 | ****** | AU | S | G2 | 1 | 2 | 11 | 0.7215 | 50.16 | 3.976 | 163.9 | 404.9 | 11.48 | ****** | AU | S | G3 | 1 | 2 | 11 | 0.7214 | 60.09 | 3.96 | 195.1 | 485.7 | 11.48 | ****** | AU | 2 |  |  | 57.63333 | 188.8667 | 465.0667 | 11.48 |  |  | 6.597457 | 22.50696 | 52.95586 | 2.175584e-15
AU | S | G1 | 1 | 2 | 12 | 0.9895 | 69.82 | 3.981 | 206.2 | 392.4 | 15.75 | ****** | AU | S | G2 | 1 | 2 | 12 | 0.9897 | 56.08 | 3.976 | 168.8 | 313.5 | 15.75 | ****** | AU | S | G3 | 1 | 2 | 12 | 0.9894 | 69.13 | 3.964 | 188.6 | 396.4 | 15.75 | ****** | AU | 2 |  |  | 65.01 | 187.8667 | 367.4333 | 15.75 |  |  | 7.741298 | 18.71078 | 46.75044 | 0
AU | S | G1 | 1 | 2 | 13 | 1.356 | 74.35 | 3.984 | 197.9 | 282.1 | 21.58 | ****** | AU | S | G2 | 1 | 2 | 13 | 1.356 | 60.38 | 3.98 | 164.1 | 226.7 | 21.58 | ****** | AU | S | G3 | 1 | 2 | 13 | 1.356 | 73.11 | 3.964 | 186.1 | 283 | 21.58 | ****** | AU | 2 |  |  | 69.28 | 182.7 | 263.9333 | 21.58 |  |  | 7.732522 | 17.15459 | 32.24815 | 0
AU | S | G1 | 1 | 2 | 14 | 1.857 | 81.21 | 3.984 | 180.8 | 206.8 | 29.56 | ****** | AU | S | G2 | 1 | 2 | 14 | 1.857 | 66.96 | 3.981 | 150.7 | 169.2 | 29.56 | ****** | AU | S | G3 | 1 | 2 | 14 | 1.858 | 78.75 | 3.967 | 172.3 | 203.2 | 29.56 | ****** | AU | 2 |  |  | 75.64 | 167.9333 | 193.0667 | 29.56 |  |  | 7.617066 | 15.51784 | 20.74737 | 0
AU | S | G1 | 1 | 2 | 15 | 2.545 | 91.43 | 3.983 | 161.4 | 157.8 | 40.5 | ****** | AU | S | G2 | 1 | 2 | 15 | 2.545 | 76.48 | 3.982 | 134.9 | 132.2 | 40.5 | ****** | AU | S | G3 | 1 | 2 | 15 | 2.545 | 88.35 | 3.969 | 154 | 154.5 | 40.5 | ****** | AU | 2 |  |  | 85.42 | 150.1 | 148.1667 | 40.5 |  |  | 7.893941 | 13.6737 | 13.92564 | 0
AU | S | G1 | 1 | 2 | 16 | 3.487 | 104.5 | 3.987 | 141.9 | 123.9 | 55.5 | ****** | AU | S | G2 | 1 | 2 | 16 | 3.487 | 88.1 | 3.983 | 118.1 | 106.1 | 55.49 | ****** | AU | S | G3 | 1 | 2 | 16 | 3.487 | 100.9 | 3.971 | 134.9 | 121.9 | 55.5 | ****** | AU | 2 |  |  | 97.83333 | 131.6333 | 117.3 | 55.49667 |  |  | 8.619358 | 12.23165 | 9.750897 | 0.005773503
AU | S | G1 | 1 | 2 | 17 | 4.779 | 118.7 | 3.985 | 122.4 | 96.91 | 76.06 | ****** | AU | S | G2 | 1 | 2 | 17 | 4.778 | 99.79 | 3.982 | 101.1 | 83.65 | 76.05 | ****** | AU | S | G3 | 1 | 2 | 17 | 4.779 | 114.2 | 3.974 | 115.9 | 95.5 | 76.05 | ****** | AU | 2 |  |  | 110.8967 | 113.1333 | 92.02 | 76.05333 |  |  | 9.878311 | 10.9162 | 7.282836 | 0.005773503
AU | S | G1 | 1 | 2 | 18 | 6.55 | 132.9 | 3.987 | 104.2 | 73.56 | 104.2 | ****** | AU | S | G2 | 1 | 2 | 18 | 6.55 | 111.3 | 3.987 | 86.02 | 63.21 | 104.2 | ****** | AU | S | G3 | 1 | 2 | 18 | 6.55 | 127.6 | 3.974 | 98.79 | 72.32 | 104.2 | ****** | AU | 2 |  |  | 123.9333 | 96.33667 | 69.69667 | 104.2 |  |  | 11.25715 | 9.335 | 5.651728 | 0
AU | S | G1 | 1 | 2 | 19 | 8.978 | 147.9 | 3.987 | 88.28 | 54.1 | 142.9 | ****** | AU | S | G2 | 1 | 2 | 19 | 8.979 | 124.1 | 3.988 | 73.45 | 46.29 | 142.9 | ****** | AU | S | G3 | 1 | 2 | 19 | 8.979 | 142 | 3.977 | 84.1 | 52.94 | 142.9 | ****** | AU | 2 |  |  | 138 | 81.94333 | 51.11 | 142.9 |  |  | 12.39395 | 7.646609 | 4.214345 | 0
AU | S | G1 | 1 | 2 | 20 | 12.31 | 164.5 | 3.988 | 74.49 | 38.75 | 195.9 | ****** | AU | S | G2 | 1 | 2 | 20 | 12.31 | 138.6 | 3.988 | 62.61 | 32.98 | 195.9 | ****** | AU | S | G3 | 1 | 2 | 20 | 12.31 | 157.9 | 3.978 | 71.27 | 37.71 | 195.9 | ****** | AU | 2 |  |  | 153.6667 | 69.45667 | 36.48 | 195.9 |  |  | 13.45895 | 6.144081 | 3.07537 | 0
AU | S | G1 | 2 | 2 | 1 | 0.03134 | 1.294 | 3.991 | 211.6 | 150.3 | 0.4987 | ****** | AU | S | G2 | 2 | 2 | 1 | 0.03135 | 1.063 | 4 | 167.1 | 132.2 | 0.4989 | ****** | AU | S | G3 | 2 | 2 | 1 | 0.03134 | 1.242 | 3.989 | 196.8 | 152.5 | 0.4988 | ****** | AU | 2 |  |  | 1.199667 | 191.8333 | 145 | 0.4988 |  |  | 0.1211789 | 22.66194 | 11.13957 | 0.0001
AU | S | G1 | 2 | 2 | 2 | 0.04237 | 3.345 | 3.984 | 192.6 | 457.2 | 0.6744 | ****** | AU | S | G2 | 2 | 2 | 2 | 0.04237 | 2.68 | 3.998 | 150.2 | 367.9 | 0.6744 | ****** | AU | S | G3 | 2 | 2 | 2 | 0.04237 | 3.163 | 3.992 | 180 | 433 | 0.6744 | ****** | AU | 2 |  |  | 3.062667 | 174.2667 | 419.3667 | 0.6744 |  |  | 0.343666 | 21.77368 | 46.18467 | 0
AU | S | G1 | 2 | 2 | 3 | 0.05786 | 5.339 | 3.989 | 192.2 | 547 | 0.9209 | ****** | AU | S | G2 | 2 | 2 | 3 | 0.05786 | 4.237 | 4.009 | 148.8 | 435.4 | 0.9209 | ****** | AU | S | G3 | 2 | 2 | 3 | 0.05786 | 5.026 | 3.993 | 179.5 | 515.4 | 0.9209 | ****** | AU | 2 |  |  | 4.867333 | 173.5 | 499.2667 | 0.9209 |  |  | 0.5678753 | 22.31345 | 57.52263 | 0
AU | S | G1 | 2 | 2 | 4 | 0.07932 | 7.732 | 3.989 | 193.7 | 581 | 1.262 | ****** | AU | S | G2 | 2 | 2 | 4 | 0.07931 | 6.105 | 4.008 | 149.2 | 460 | 1.262 | ****** | AU | S | G3 | 2 | 2 | 4 | 0.07932 | 7.261 | 3.991 | 180.5 | 546.1 | 1.262 | ****** | AU | 2 |  |  | 7.032667 | 174.4667 | 529.0333 | 1.262 |  |  | 0.8371883 | 22.85527 | 62.27924 | 0
AU | S | G1 | 2 | 2 | 5 | 0.1087 | 10.84 | 3.986 | 195.2 | 595 | 1.731 | ****** | AU | S | G2 | 2 | 2 | 5 | 0.1087 | 8.535 | 4.005 | 149.8 | 469.9 | 1.731 | ****** | AU | S | G3 | 2 | 2 | 5 | 0.1087 | 10.18 | 3.991 | 181.9 | 559.6 | 1.731 | ****** | AU | 2 |  |  | 9.851667 | 175.6333 | 541.5 | 1.731 |  |  | 1.187059 | 23.33974 | 64.48418 | 0
AU | S | G1 | 2 | 2 | 6 | 0.1491 | 14.9 | 3.989 | 195.8 | 596.9 | 2.372 | ****** | AU | S | G2 | 2 | 2 | 6 | 0.149 | 11.75 | 4.004 | 150.3 | 471.8 | 2.372 | ****** | AU | S | G3 | 2 | 2 | 6 | 0.1491 | 14.06 | 3.991 | 183.2 | 563.5 | 2.372 | ****** | AU | 2 |  |  | 13.57 | 176.4333 | 544.0667 | 2.372 |  |  | 1.631165 | 23.49262 | 64.77456 | 0
AU | S | G1 | 2 | 2 | 7 | 0.2043 | 20.21 | 3.991 | 196 | 589.7 | 3.252 | ****** | AU | S | G2 | 2 | 2 | 7 | 0.2043 | 15.95 | 4.002 | 150.6 | 466.8 | 3.252 | ****** | AU | S | G3 | 2 | 2 | 7 | 0.2043 | 19.12 | 3.992 | 184.1 | 558.5 | 3.252 | ****** | AU | 2 |  |  | 18.42667 | 176.9 | 538.3333 | 3.252 |  |  | 2.213015 | 23.54082 | 63.88367 | 5.43896e-16
AU | S | G1 | 2 | 2 | 8 | 0.2801 | 26.97 | 3.989 | 195.5 | 572.6 | 4.458 | ****** | AU | S | G2 | 2 | 2 | 8 | 0.2801 | 21.35 | 4.002 | 150.6 | 454.6 | 4.457 | ****** | AU | S | G3 | 2 | 2 | 8 | 0.2801 | 25.57 | 3.994 | 184 | 543.3 | 4.458 | ****** | AU | 2 |  |  | 24.63 | 176.7 | 523.5 | 4.457667 |  |  | 2.925543 | 23.32316 | 61.44127 | 0.0005773503
AU | S | G1 | 2 | 2 | 9 | 0.3839 | 35.3 | 3.992 | 193.7 | 544.3 | 6.11 | ****** | AU | S | G2 | 2 | 2 | 9 | 0.3839 | 28.08 | 4.002 | 150.2 | 434.4 | 6.11 | ****** | AU | S | G3 | 2 | 2 | 9 | 0.3839 | 33.46 | 3.992 | 182.2 | 516.3 | 6.11 | ****** | AU | 2 |  |  | 32.28 | 175.3667 | 498.3333 | 6.11 |  |  | 3.751853 | 22.5407 | 57.11045 | 0
AU | S | G1 | 2 | 2 | 10 | 0.5263 | 44.98 | 3.995 | 189.6 | 502.5 | 8.376 | ****** | AU | S | G2 | 2 | 2 | 10 | 0.5263 | 36.03 | 3.999 | 148.7 | 403.6 | 8.376 | ****** | AU | S | G3 | 2 | 2 | 10 | 0.5263 | 42.63 | 3.994 | 178.1 | 476.8 | 8.376 | ****** | AU | 2 |  |  | 41.21333 | 172.1333 | 460.9667 | 8.376 |  |  | 4.640133 | 21.09273 | 51.31592 | 0
AU | S | G1 | 2 | 2 | 11 | 0.7215 | 55.09 | 3.994 | 183 | 443.5 | 11.48 | ****** | AU | S | G2 | 2 | 2 | 11 | 0.7216 | 44.01 | 4 | 147.5 | 353.7 | 11.49 | ****** | AU | S | G3 | 2 | 2 | 11 | 0.7214 | 52.54 | 3.993 | 171.4 | 424.3 | 11.48 | ****** | AU | 2 |  |  | 50.54667 | 167.3 | 407.1667 | 11.48333 |  |  | 5.802726 | 18.10166 | 47.28819 | 0.005773503
AU | S | G1 | 2 | 2 | 12 | 0.9896 | 61.54 | 3.991 | 183 | 345.2 | 15.75 | ****** | AU | S | G2 | 2 | 2 | 12 | 0.9897 | 48.86 | 4.001 | 153.5 | 269.5 | 15.75 | ****** | AU | S | G3 | 2 | 2 | 12 | 0.9895 | 60.04 | 3.992 | 168.2 | 342.1 | 15.75 | ****** | AU | 2 |  |  | 56.81333 | 168.2333 | 318.9333 | 15.75 |  |  | 6.928502 | 14.75003 | 42.83857 | 0
AU | S | G1 | 2 | 2 | 13 | 1.356 | 65.15 | 3.991 | 177.4 | 244.3 | 21.58 | ****** | AU | S | G2 | 2 | 2 | 13 | 1.356 | 52.89 | 4 | 148.9 | 194.7 | 21.58 | ****** | AU | S | G3 | 2 | 2 | 13 | 1.356 | 63.42 | 3.995 | 166.9 | 241.8 | 21.58 | ****** | AU | 2 |  |  | 60.48667 | 164.4 | 226.9333 | 21.58 |  |  | 6.635528 | 14.41354 | 27.94286 | 0
AU | S | G1 | 2 | 2 | 14 | 1.857 | 71.2 | 3.995 | 162.5 | 177.8 | 29.56 | ****** | AU | S | G2 | 2 | 2 | 14 | 1.857 | 59.13 | 3.999 | 136.8 | 145.9 | 29.56 | ****** | AU | S | G3 | 2 | 2 | 14 | 1.858 | 68.78 | 3.997 | 154.5 | 173.9 | 29.56 | ****** | AU | 2 |  |  | 66.37 | 151.2667 | 165.8667 | 29.56 |  |  | 6.385711 | 13.15155 | 17.40125 | 0
AU | S | G1 | 2 | 2 | 15 | 2.545 | 80.58 | 3.995 | 145.3 | 135.9 | 40.5 | ****** | AU | S | G2 | 2 | 2 | 15 | 2.544 | 68.1 | 4 | 122.7 | 115 | 40.5 | ****** | AU | S | G3 | 2 | 2 | 15 | 2.545 | 77.79 | 3.996 | 138 | 133.6 | 40.5 | ****** | AU | 2 |  |  | 75.49 | 135.3333 | 128.1667 | 40.5 |  |  | 6.550198 | 11.53357 | 11.46051 | 0
AU | S | G1 | 2 | 2 | 16 | 3.487 | 92.9 | 3.995 | 127.8 | 108.1 | 55.5 | ****** | AU | S | G2 | 2 | 2 | 16 | 3.486 | 78.97 | 3.999 | 107.4 | 93.43 | 55.49 | ****** | AU | S | G3 | 2 | 2 | 16 | 3.487 | 89.28 | 3.995 | 120.6 | 106.5 | 55.49 | ****** | AU | 2 |  |  | 87.05 | 118.6 | 102.6767 | 55.49333 |  |  | 7.227787 | 10.34601 | 8.04771 | 0.005773503
AU | S | G1 | 2 | 2 | 17 | 4.778 | 106.1 | 3.997 | 110.2 | 85.68 | 76.05 | ****** | AU | S | G2 | 2 | 2 | 17 | 4.778 | 89.78 | 3.999 | 91.75 | 74.31 | 76.04 | ****** | AU | S | G3 | 2 | 2 | 17 | 4.778 | 101.3 | 3.994 | 103.4 | 83.93 | 76.05 | ****** | AU | 2 |  |  | 99.06 | 101.7833 | 81.30667 | 76.04667 |  |  | 8.387419 | 9.330639 | 6.122143 | 0.005773503
AU | S | G1 | 2 | 2 | 18 | 6.55 | 119.2 | 3.997 | 93.82 | 65.43 | 104.2 | ****** | AU | S | G2 | 2 | 2 | 18 | 6.55 | 100.4 | 3.998 | 78.05 | 56.35 | 104.2 | ****** | AU | S | G3 | 2 | 2 | 18 | 6.55 | 113.4 | 3.997 | 88.19 | 63.61 | 104.2 | ****** | AU | 2 |  |  | 111 | 86.68667 | 61.79667 | 104.2 |  |  | 9.627045 | 7.99176 | 4.803929 | 0
AU | S | G1 | 2 | 2 | 19 | 8.978 | 133.1 | 3.996 | 79.76 | 48.16 | 142.9 | ****** | AU | S | G2 | 2 | 2 | 19 | 8.979 | 112.3 | 3.999 | 66.86 | 41.29 | 142.9 | ****** | AU | S | G3 | 2 | 2 | 19 | 8.979 | 126.6 | 3.996 | 75.4 | 46.58 | 142.9 | ****** | AU | 2 |  |  | 124 | 74.00667 | 45.34333 | 142.9 |  |  | 10.64096 | 6.5619 | 3.598087 | 0
AU | S | G1 | 2 | 2 | 20 | 12.31 | 148.7 | 3.996 | 67.63 | 34.45 | 195.9 | ****** | AU | S | G2 | 2 | 2 | 20 | 12.31 | 126.2 | 3.993 | 57.3 | 29.45 | 195.9 | ****** | AU | S | G3 | 2 | 2 | 20 | 12.31 | 141.7 | 3.996 | 64.29 | 33.18 | 195.9 | ****** | AU | 2 |  |  | 138.8667 | 63.07333 | 32.36 | 195.9 |  |  | 11.51448 | 5.271379 | 2.598904 | 0
AU | S | G1 | 3 | 2 | 1 | 0.03134 | 1.291 | 3.995 | 201.2 | 162.8 | 0.4988 | ****** | AU | S | G2 | 3 | 2 | 1 | 0.03135 | 0.9888 | 3.994 | 152.3 | 126.8 | 0.4989 | ****** | AU | S | G3 | 3 | 2 | 1 | 0.03135 | 1.175 | 3.99 | 181 | 150.8 | 0.4989 | ****** | AU | 2 |  |  | 1.1516 | 178.1667 | 146.8 | 0.4988667 |  |  | 0.1524529 | 24.57282 | 18.3303 | 5.773503e-05
AU | S | G1 | 3 | 2 | 2 | 0.04238 | 3.203 | 3.998 | 182.7 | 438.3 | 0.6745 | ****** | AU | S | G2 | 3 | 2 | 2 | 0.04238 | 2.464 | 3.996 | 137.4 | 338.5 | 0.6745 | ****** | AU | S | G3 | 3 | 2 | 2 | 0.04238 | 2.93 | 3.99 | 165.7 | 401.6 | 0.6745 | ****** | AU | 2 |  |  | 2.865667 | 161.9333 | 392.8 | 0.6745 |  |  | 0.3736768 | 22.88369 | 50.47861 | 0
AU | S | G1 | 3 | 2 | 3 | 0.05786 | 5.035 | 3.997 | 180.8 | 516 | 0.9209 | ****** | AU | S | G2 | 3 | 2 | 3 | 0.05786 | 3.884 | 3.994 | 136.2 | 399.2 | 0.9209 | ****** | AU | S | G3 | 3 | 2 | 3 | 0.05786 | 4.638 | 3.987 | 165.2 | 475.7 | 0.9209 | ****** | AU | 2 |  |  | 4.519 | 160.7333 | 463.6333 | 0.9209 |  |  | 0.5846546 | 22.63301 | 59.32759 | 0
AU | S | G1 | 3 | 2 | 4 | 0.07932 | 7.197 | 3.998 | 180 | 541 | 1.262 | ****** | AU | S | G2 | 3 | 2 | 4 | 0.07931 | 5.593 | 3.997 | 136.5 | 421.5 | 1.262 | ****** | AU | S | G3 | 3 | 2 | 4 | 0.07932 | 6.695 | 3.991 | 166.3 | 503.6 | 1.262 | ****** | AU | 2 |  |  | 6.495 | 160.9333 | 488.7 | 1.262 |  |  | 0.8204901 | 22.24103 | 61.12749 | 0
AU | S | G1 | 3 | 2 | 5 | 0.1087 | 9.992 | 3.998 | 179.6 | 548.8 | 1.731 | ****** | AU | S | G2 | 3 | 2 | 5 | 0.1087 | 7.83 | 3.995 | 137.3 | 431.1 | 1.731 | ****** | AU | S | G3 | 3 | 2 | 5 | 0.1087 | 9.379 | 3.99 | 167.4 | 515.4 | 1.731 | ****** | AU | 2 |  |  | 9.067 | 161.4333 | 498.4333 | 1.731 |  |  | 1.114257 | 21.77208 | 60.6566 | 0
AU | S | G1 | 3 | 2 | 6 | 0.1491 | 13.72 | 3.997 | 179.9 | 549.7 | 2.372 | ****** | AU | S | G2 | 3 | 2 | 6 | 0.149 | 10.8 | 3.996 | 138.1 | 433.9 | 2.372 | ****** | AU | S | G3 | 3 | 2 | 6 | 0.1491 | 12.93 | 3.993 | 168.4 | 518.3 | 2.372 | ****** | AU | 2 |  |  | 12.48333 | 162.1333 | 500.6333 | 2.372 |  |  | 1.510375 | 21.59313 | 59.88734 | 0
AU | S | G1 | 3 | 2 | 7 | 0.2043 | 18.65 | 3.998 | 180.6 | 544.4 | 3.252 | ****** | AU | S | G2 | 3 | 2 | 7 | 0.2043 | 14.69 | 3.995 | 138.6 | 430.1 | 3.252 | ****** | AU | S | G3 | 3 | 2 | 7 | 0.2043 | 17.55 | 3.992 | 168.8 | 512.5 | 3.252 | ****** | AU | 2 |  |  | 16.96333 | 162.6667 | 495.6667 | 3.252 |  |  | 2.044146 | 21.66133 | 58.98002 | 5.43896e-16
AU | S | G1 | 3 | 2 | 8 | 0.2801 | 24.95 | 3.996 | 180.6 | 529.7 | 4.458 | ****** | AU | S | G2 | 3 | 2 | 8 | 0.2801 | 19.69 | 3.997 | 138.9 | 419.4 | 4.457 | ****** | AU | S | G3 | 3 | 2 | 8 | 0.2801 | 23.43 | 3.992 | 168.6 | 497.9 | 4.458 | ****** | AU | 2 |  |  | 22.69 | 162.7 | 482.3333 | 4.457667 |  |  | 2.706954 | 21.46695 | 56.77379 | 0.0005773503
AU | S | G1 | 3 | 2 | 9 | 0.3839 | 32.62 | 3.996 | 178.8 | 503 | 6.11 | ****** | AU | S | G2 | 3 | 2 | 9 | 0.3839 | 25.92 | 3.997 | 138.7 | 400.9 | 6.11 | ****** | AU | S | G3 | 3 | 2 | 9 | 0.3839 | 30.68 | 3.991 | 167.2 | 473.5 | 6.11 | ****** | AU | 2 |  |  | 29.74 | 161.5667 | 459.1333 | 6.11 |  |  | 3.447492 | 20.635 | 52.5443 | 0
AU | S | G1 | 3 | 2 | 10 | 0.5263 | 41.64 | 3.995 | 175.4 | 465.1 | 8.376 | ****** | AU | S | G2 | 3 | 2 | 10 | 0.5263 | 33.26 | 3.996 | 137.5 | 372.5 | 8.376 | ****** | AU | S | G3 | 3 | 2 | 10 | 0.5263 | 39.16 | 3.992 | 163.9 | 437.9 | 8.376 | ****** | AU | 2 |  |  | 38.02 | 158.9333 | 425.1667 | 8.376 |  |  | 4.304742 | 19.43202 | 47.5951 | 0
AU | S | G1 | 3 | 2 | 11 | 0.7214 | 51.1 | 3.996 | 169.7 | 411.4 | 11.48 | ****** | AU | S | G2 | 3 | 2 | 11 | 0.7217 | 40.56 | 3.994 | 137.7 | 325.2 | 11.49 | ****** | AU | S | G3 | 3 | 2 | 11 | 0.7214 | 48.27 | 3.991 | 158.1 | 389.6 | 11.48 | ****** | AU | 2 |  |  | 46.64333 | 155.1667 | 375.4 | 11.48333 |  |  | 5.455037 | 16.20041 | 44.82008 | 0.005773503
AU | S | G1 | 3 | 2 | 12 | 0.9896 | 57.16 | 3.996 | 170.3 | 320.5 | 15.75 | ****** | AU | S | G2 | 3 | 2 | 12 | 0.9897 | 44.9 | 3.995 | 144.1 | 246 | 15.75 | ****** | AU | S | G3 | 3 | 2 | 12 | 0.9895 | 55.08 | 3.991 | 156.2 | 312.9 | 15.75 | ****** | AU | 2 |  |  | 52.38 | 156.8667 | 293.1333 | 15.75 |  |  | 6.560823 | 13.11272 | 40.99516 | 0
AU | S | G1 | 3 | 2 | 13 | 1.356 | 60.55 | 3.997 | 165.8 | 226.4 | 21.58 | ****** | AU | S | G2 | 3 | 2 | 13 | 1.356 | 48.74 | 3.998 | 139.8 | 177.4 | 21.58 | ****** | AU | S | G3 | 3 | 2 | 13 | 1.356 | 58.18 | 3.992 | 155.4 | 220.2 | 21.58 | ****** | AU | 2 |  |  | 55.82333 | 153.6667 | 208 | 21.58 |  |  | 6.247754 | 13.08638 | 26.68108 | 0
AU | S | G1 | 3 | 2 | 14 | 1.857 | 66.3 | 3.998 | 152.3 | 164.6 | 29.56 | ****** | AU | S | G2 | 3 | 2 | 14 | 1.857 | 54.77 | 3.997 | 128.6 | 133.4 | 29.56 | ****** | AU | S | G3 | 3 | 2 | 14 | 1.857 | 63.31 | 3.991 | 144 | 158.5 | 29.56 | ****** | AU | 2 |  |  | 61.46 | 141.6333 | 152.1667 | 29.56 |  |  | 5.983486 | 12.02594 | 16.53612 | 0
AU | S | G1 | 3 | 2 | 15 | 2.545 | 75.17 | 3.994 | 136.2 | 126 | 40.5 | ****** | AU | S | G2 | 3 | 2 | 15 | 2.544 | 63.41 | 3.997 | 115.4 | 105.8 | 40.5 | ****** | AU | S | G3 | 3 | 2 | 15 | 2.545 | 71.85 | 3.991 | 128.6 | 122.2 | 40.5 | ****** | AU | 2 |  |  | 70.14333 | 126.7333 | 118 | 40.5 |  |  | 6.062915 | 10.52489 | 10.73499 | 0
AU | S | G1 | 3 | 2 | 16 | 3.487 | 86.68 | 3.996 | 119.7 | 100.4 | 55.49 | ****** | AU | S | G2 | 3 | 2 | 16 | 3.486 | 73.84 | 3.997 | 101.1 | 86.59 | 55.48 | ****** | AU | S | G3 | 3 | 2 | 16 | 3.486 | 82.61 | 3.991 | 112.2 | 97.83 | 55.49 | ****** | AU | 2 |  |  | 81.04333 | 111 | 94.94 | 55.48667 |  |  | 6.561801 | 9.357884 | 7.344597 | 0.005773503
AU | S | G1 | 3 | 2 | 17 | 4.778 | 99.1 | 3.995 | 103.1 | 79.76 | 76.05 | ****** | AU | S | G2 | 3 | 2 | 17 | 4.778 | 84.08 | 3.996 | 86.3 | 69.13 | 76.04 | ****** | AU | S | G3 | 3 | 2 | 17 | 4.778 | 93.76 | 3.99 | 96.09 | 77.24 | 76.05 | ****** | AU | 2 |  |  | 92.31333 | 95.16333 | 75.37667 | 76.04667 |  |  | 7.613786 | 8.438248 | 5.554569 | 0.005773503
AU | S | G1 | 3 | 2 | 18 | 6.55 | 111.5 | 3.997 | 87.87 | 60.94 | 104.2 | ****** | AU | S | G2 | 3 | 2 | 18 | 6.55 | 94.12 | 3.996 | 73.45 | 52.51 | 104.2 | ****** | AU | S | G3 | 3 | 2 | 18 | 6.55 | 105.1 | 3.992 | 82.08 | 58.56 | 104.2 | ****** | AU | 2 |  |  | 103.5733 | 81.13333 | 57.33667 | 104.2 |  |  | 8.790002 | 7.256461 | 4.346106 | 0
AU | S | G1 | 3 | 2 | 19 | 8.979 | 124.8 | 3.997 | 74.95 | 44.87 | 142.9 | ****** | AU | S | G2 | 3 | 2 | 19 | 8.979 | 105.6 | 3.998 | 63.08 | 38.5 | 142.9 | ****** | AU | S | G3 | 3 | 2 | 19 | 8.979 | 117.9 | 3.993 | 70.41 | 42.94 | 142.9 | ****** | AU | 2 |  |  | 116.1 | 69.48 | 42.10333 | 142.9 |  |  | 9.725739 | 5.989399 | 3.266379 | 0
AU | S | G1 | 3 | 2 | 20 | 12.31 | 139.9 | 3.991 | 63.78 | 32.11 | 195.9 | ****** | AU | S | G2 | 3 | 2 | 20 | 12.31 | 119.1 | 3.996 | 54.25 | 27.47 | 195.9 | ****** | AU | S | G3 | 3 | 2 | 20 | 12.31 | 132.4 | 3.988 | 60.26 | 30.62 | 195.9 | ****** | AU | 2 |  |  | 130.4667 | 59.43 | 30.06667 | 195.9 |  |  | 10.53391 | 4.818911 | 2.368973 | 0
CT | S | G1 | 1 | 1 | 1 | 0.9993 | 41.55 | 3.957 | ****** | ****** | 151.5 | 41.57 | CT | S | G2 | 1 | 1 | 1 | 0.9991 | 44.46 | 3.913 | ****** | ****** | 151.9 | 44.5 | CT | S | G3 | 1 | 1 | 1 | 0.9989 | 40.96 | 3.912 | ****** | ****** | 151.6 | 41.01 | CT | 1 | 0.9991 | 42.36 |  |  |  |  | 0.0002 | 1.874327
CT | S | G1 | 1 | 1 | 2 | 1.371 | 46.05 | 3.959 | ****** | ****** | 406.2 | 33.6 | CT | S | G2 | 1 | 1 | 2 | 1.37 | 51.79 | 3.91 | ****** | ****** | 406.4 | 37.81 | CT | S | G3 | 1 | 1 | 2 | 1.37 | 47.43 | 3.914 | ****** | ****** | 406.2 | 34.61 | CT | 1 | 1.370333 | 35.34 |  |  |  |  | 0.0005773503 | 2.197885
CT | S | G1 | 1 | 1 | 3 | 1.879 | 50.28 | 3.961 | ****** | ****** | 755.5 | 26.76 | CT | S | G2 | 1 | 1 | 3 | 1.879 | 59 | 3.907 | ****** | ****** | 755.4 | 31.41 | CT | S | G3 | 1 | 1 | 3 | 1.879 | 53.16 | 3.915 | ****** | ****** | 755.2 | 28.3 | CT | 1 | 1.879 | 28.82333 |  |  |  |  | 2.71948e-16 | 2.368762
CT | S | G1 | 1 | 1 | 4 | 2.575 | 55.2 | 3.961 | ****** | ****** | 1234 | 21.44 | CT | S | G2 | 1 | 1 | 4 | 2.575 | 66.93 | 3.907 | ****** | ****** | 1234 | 25.99 | CT | S | G3 | 1 | 1 | 4 | 2.575 | 59.07 | 3.918 | ****** | ****** | 1234 | 22.94 | CT | 1 | 2.575 | 23.45667 |  |  |  |  | 0 | 2.318584
CT | S | G1 | 1 | 1 | 5 | 3.53 | 61.92 | 3.962 | ****** | ****** | 1890 | 17.54 | CT | S | G2 | 1 | 1 | 5 | 3.53 | 76.87 | 3.905 | ****** | ****** | 1889 | 21.77 | CT | S | G3 | 1 | 1 | 5 | 3.53 | 66.05 | 3.921 | ****** | ****** | 1890 | 18.71 | CT | 1 | 3.53 | 19.34 |  |  |  |  | 0 | 2.184239
CT | S | G1 | 1 | 1 | 6 | 4.838 | 70.34 | 3.962 | ****** | ****** | 2789 | 14.54 | CT | S | G2 | 1 | 1 | 6 | 4.84 | 88.24 | 3.905 | ****** | ****** | 2788 | 18.23 | CT | S | G3 | 1 | 1 | 6 | 4.839 | 73.72 | 3.919 | ****** | ****** | 2789 | 15.23 | CT | 1 | 4.839 | 16 |  |  |  |  | 0.001 | 1.96181
CT | S | G1 | 1 | 1 | 7 | 6.632 | 81.6 | 3.961 | ****** | ****** | 4021 | 12.3 | CT | S | G2 | 1 | 1 | 7 | 6.635 | 102 | 3.908 | ****** | ****** | 4020 | 15.38 | CT | S | G3 | 1 | 1 | 7 | 6.634 | 82.94 | 3.924 | ****** | ****** | 4021 | 12.5 | CT | 1 | 6.633667 | 13.39333 |  |  |  |  | 0.001527525 | 1.723407
CT | S | G1 | 1 | 1 | 8 | 9.093 | 96.32 | 3.962 | ****** | ****** | 5710 | 10.59 | CT | S | G2 | 1 | 1 | 8 | 9.095 | 118.4 | 3.909 | ****** | ****** | 5709 | 13.02 | CT | S | G3 | 1 | 1 | 8 | 9.093 | 93.75 | 3.925 | ****** | ****** | 5711 | 10.31 | CT | 1 | 9.093667 | 11.30667 |  |  |  |  | 0.001154701 | 1.49038
CT | S | G1 | 1 | 1 | 9 | 12.47 | 114.7 | 3.961 | ****** | ****** | 8024 | 9.198 | CT | S | G2 | 1 | 1 | 9 | 12.47 | 137.8 | 3.91 | ****** | ****** | 8023 | 11.05 | CT | S | G3 | 1 | 1 | 9 | 12.47 | 106.4 | 3.925 | ****** | ****** | 8026 | 8.531 | CT | 1 | 12.47 | 9.593 |  |  |  |  | 0 | 1.305128
CT | S | G1 | 1 | 1 | 10 | 17.09 | 137.1 | 3.963 | ****** | ****** | 11200 | 8.023 | CT | S | G2 | 1 | 1 | 10 | 17.09 | 161.3 | 3.909 | ****** | ****** | 11200 | 9.435 | CT | S | G3 | 1 | 1 | 10 | 17.09 | 121.3 | 3.928 | ****** | ****** | 11200 | 7.098 | CT | 1 | 17.09 | 8.185333 |  |  |  |  | 0 | 1.176927
CT | S | G1 | 1 | 1 | 11 | 23.43 | 163.7 | 3.965 | ****** | ****** | 15550 | 6.985 | CT | S | G2 | 1 | 1 | 11 | 23.43 | 189.3 | 3.909 | ****** | ****** | 15550 | 8.078 | CT | S | G3 | 1 | 1 | 11 | 23.42 | 139.5 | 3.931 | ****** | ****** | 15550 | 5.957 | CT | 1 | 23.42667 | 7.006667 |  |  |  |  | 0.005773503 | 1.060666
CT | S | G1 | 1 | 1 | 12 | 32.12 | 192.4 | 3.964 | ****** | ****** | 21510 | 5.991 | CT | S | G2 | 1 | 1 | 12 | 32.12 | 221.2 | 3.908 | ****** | ****** | 21510 | 6.887 | CT | S | G3 | 1 | 1 | 12 | 32.11 | 161.4 | 3.933 | ****** | ****** | 21510 | 5.026 | CT | 1 | 32.11667 | 5.968 |  |  |  |  | 0.005773503 | 0.9307132
CT | S | G1 | 1 | 1 | 13 | 44.03 | 221.6 | 3.964 | ****** | ****** | 29680 | 5.032 | CT | S | G2 | 1 | 1 | 13 | 44.04 | 255.8 | 3.909 | ****** | ****** | 29680 | 5.809 | CT | S | G3 | 1 | 1 | 13 | 44.02 | 186.3 | 3.933 | ****** | ****** | 29690 | 4.233 | CT | 1 | 44.03 | 5.024667 |  |  |  |  | 0.01 | 0.7880256
CT | S | G1 | 1 | 1 | 14 | 60.37 | 249.5 | 3.966 | ****** | ****** | 40890 | 4.133 | CT | S | G2 | 1 | 1 | 14 | 60.37 | 292.8 | 3.906 | ****** | ****** | 40890 | 4.85 | CT | S | G3 | 1 | 1 | 14 | 60.35 | 214.5 | 3.934 | ****** | ****** | 40900 | 3.554 | CT | 1 | 60.36333 | 4.179 |  |  |  |  | 0.01154701 | 0.6492234
CT | S | G1 | 1 | 1 | 15 | 82.76 | 274.2 | 3.968 | ****** | ****** | 56260 | 3.313 | CT | S | G2 | 1 | 1 | 15 | 82.77 | 325.9 | 3.909 | ****** | ****** | 56250 | 3.937 | CT | S | G3 | 1 | 1 | 15 | 82.73 | 243.4 | 3.936 | ****** | ****** | 56260 | 2.942 | CT | 1 | 82.75333 | 3.397333 |  |  |  |  | 0.02081666 | 0.5028323
CT | S | G1 | 1 | 1 | 16 | 113.4 | 294.4 | 3.967 | ****** | ****** | 77330 | 2.595 | CT | S | G2 | 1 | 1 | 16 | 113.5 | 354.3 | 3.913 | ****** | ****** | 77310 | 3.123 | CT | S | G3 | 1 | 1 | 16 | 113.4 | 271.1 | 3.938 | ****** | ****** | 77320 | 2.391 | CT | 1 | 113.4333 | 2.703 |  |  |  |  | 0.05773503 | 0.3777618
CT | S | G1 | 1 | 1 | 17 | 155.5 | 309.9 | 3.969 | ****** | ****** | 106200 | 1.993 | CT | S | G2 | 1 | 1 | 17 | 155.5 | 376.9 | 3.915 | ****** | ****** | 106200 | 2.424 | CT | S | G3 | 1 | 1 | 17 | 155.5 | 295.5 | 3.939 | ****** | ****** | 106200 | 1.901 | CT | 1 | 155.5 | 2.106 |  |  |  |  | 0 | 0.2792114
CT | S | G1 | 1 | 1 | 18 | 213.1 | 321.4 | 3.97 | ****** | ****** | 145800 | 1.508 | CT | S | G2 | 1 | 1 | 18 | 213.1 | 394.5 | 3.914 | ****** | ****** | 145800 | 1.851 | CT | S | G3 | 1 | 1 | 18 | 213.1 | 316.8 | 3.94 | ****** | ****** | 145800 | 1.487 | CT | 1 | 213.1 | 1.615333 |  |  |  |  | 0 | 0.2043632
CT | S | G1 | 1 | 1 | 19 | 292.1 | 331.4 | 3.97 | ****** | ****** | 200100 | 1.135 | CT | S | G2 | 1 | 1 | 19 | 292.1 | 410.2 | 3.914 | ****** | ****** | 200100 | 1.404 | CT | S | G3 | 1 | 1 | 19 | 292 | 334.4 | 3.945 | ****** | ****** | 200100 | 1.145 | CT | 1 | 292.0667 | 1.228 |  |  |  |  | 0.05773503 | 0.1525025
CT | S | G1 | 1 | 1 | 20 | 400.3 | 340.4 | 3.972 | ****** | ****** | 274500 | 0.8505 | CT | S | G2 | 1 | 1 | 20 | 400.4 | 423.9 | 3.918 | ****** | ****** | 274400 | 1.059 | CT | S | G3 | 1 | 1 | 20 | 400.2 | 350.4 | 3.946 | ****** | ****** | 274400 | 0.8754 | CT | 1 | 400.3 | 0.9283 |  |  |  |  | 0.1 | 0.1138722
CT | S | G1 | 2 | 1 | 1 | 0.9971 | 29.98 | 3.989 | ****** | ****** | 148.4 | 30.07 | CT | S | G2 | 2 | 1 | 1 | 0.9882 | 14.76 | 3.966 | ****** | ****** | 147.5 | 14.94 | CT | S | G3 | 2 | 1 | 1 | 0.9861 | 12.76 | 3.996 | ****** | ****** | 147.3 | 12.94 | CT | 1 | 0.9904667 | 19.31667 |  |  |  |  | 0.005839806 | 9.366196
CT | S | G1 | 2 | 1 | 2 | 1.37 | 35.8 | 3.989 | ****** | ****** | 402.9 | 26.13 | CT | S | G2 | 2 | 1 | 2 | 1.369 | 25.22 | 3.968 | ****** | ****** | 400.8 | 18.42 | CT | S | G3 | 2 | 1 | 2 | 1.37 | 21.4 | 3.996 | ****** | ****** | 400.7 | 15.62 | CT | 1 | 1.369667 | 20.05667 |  |  |  |  | 0.0005773503 | 5.442796
CT | S | G1 | 2 | 1 | 3 | 1.879 | 39.27 | 3.989 | ****** | ****** | 752.1 | 20.9 | CT | S | G2 | 2 | 1 | 3 | 1.88 | 27.8 | 3.969 | ****** | ****** | 750 | 14.79 | CT | S | G3 | 2 | 1 | 3 | 1.879 | 23.8 | 3.994 | ****** | ****** | 749.9 | 12.67 | CT | 1 | 1.879333 | 16.12 |  |  |  |  | 0.0005773503 | 4.27316
CT | S | G1 | 2 | 1 | 4 | 2.576 | 42.17 | 3.989 | ****** | ****** | 1231 | 16.37 | CT | S | G2 | 2 | 1 | 4 | 2.576 | 30.45 | 3.97 | ****** | ****** | 1229 | 11.82 | CT | S | G3 | 2 | 1 | 4 | 2.575 | 27.34 | 3.994 | ****** | ****** | 1228 | 10.62 | CT | 1 | 2.575667 | 12.93667 |  |  |  |  | 0.0005773503 | 3.033288
CT | S | G1 | 2 | 1 | 5 | 3.53 | 44.73 | 3.99 | ****** | ****** | 1887 | 12.67 | CT | S | G2 | 2 | 1 | 5 | 3.53 | 33.76 | 3.972 | ****** | ****** | 1885 | 9.562 | CT | S | G3 | 2 | 1 | 5 | 3.53 | 31.12 | 3.996 | ****** | ****** | 1884 | 8.816 | CT | 1 | 3.53 | 10.34933 |  |  |  |  | 0 | 2.044077
CT | S | G1 | 2 | 1 | 6 | 4.84 | 47.37 | 3.99 | ****** | ****** | 2787 | 9.789 | CT | S | G2 | 2 | 1 | 6 | 4.839 | 37.6 | 3.972 | ****** | ****** | 2784 | 7.77 | CT | S | G3 | 2 | 1 | 6 | 4.838 | 35.25 | 3.996 | ****** | ****** | 2784 | 7.284 | CT | 1 | 4.839 | 8.281 |  |  |  |  | 0.001 | 1.328381
CT | S | G1 | 2 | 1 | 7 | 6.634 | 49.79 | 3.989 | ****** | ****** | 4021 | 7.505 | CT | S | G2 | 2 | 1 | 7 | 6.634 | 41.51 | 3.969 | ****** | ****** | 4017 | 6.257 | CT | S | G3 | 2 | 1 | 7 | 6.633 | 39.53 | 3.997 | ****** | ****** | 4016 | 5.96 | CT | 1 | 6.633667 | 6.574 |  |  |  |  | 0.0005773503 | 0.8198311
CT | S | G1 | 2 | 1 | 8 | 9.093 | 52.22 | 3.991 | ****** | ****** | 5711 | 5.742 | CT | S | G2 | 2 | 1 | 8 | 9.093 | 45.88 | 3.967 | ****** | ****** | 5707 | 5.046 | CT | S | G3 | 2 | 1 | 8 | 9.093 | 44.12 | 3.996 | ****** | ****** | 5706 | 4.853 | CT | 1 | 9.093 | 5.213667 |  |  |  |  | 0 | 0.4676156
CT | S | G1 | 2 | 1 | 9 | 12.46 | 55.18 | 3.993 | ****** | ****** | 8029 | 4.428 | CT | S | G2 | 2 | 1 | 9 | 12.46 | 51.02 | 3.968 | ****** | ****** | 8024 | 4.094 | CT | S | G3 | 2 | 1 | 9 | 12.46 | 49.35 | 3.996 | ****** | ****** | 8023 | 3.959 | CT | 1 | 12.46 | 4.160333 |  |  |  |  | 0 | 0.2414339
CT | S | G1 | 2 | 1 | 10 | 17.08 | 58.86 | 3.991 | ****** | ****** | 11210 | 3.445 | CT | S | G2 | 2 | 1 | 10 | 17.08 | 57.2 | 3.968 | ****** | ****** | 11200 | 3.348 | CT | S | G3 | 2 | 1 | 10 | 17.08 | 55.34 | 3.998 | ****** | ****** | 11200 | 3.239 | CT | 1 | 17.08 | 3.344 |  |  |  |  | 0 | 0.1030582
CT | S | G1 | 2 | 1 | 11 | 23.42 | 63.7 | 3.991 | ****** | ****** | 15560 | 2.72 | CT | S | G2 | 2 | 1 | 11 | 23.42 | 64.67 | 3.967 | ****** | ****** | 15550 | 2.762 | CT | S | G3 | 2 | 1 | 11 | 23.42 | 62.42 | 3.996 | ****** | ****** | 15550 | 2.665 | CT | 1 | 23.42 | 2.715667 |  |  |  |  | 0 | 0.04864497
CT | S | G1 | 2 | 1 | 12 | 32.1 | 70.02 | 3.992 | ****** | ****** | 21530 | 2.182 | CT | S | G2 | 2 | 1 | 12 | 32.1 | 74.37 | 3.969 | ****** | ****** | 21520 | 2.317 | CT | S | G3 | 2 | 1 | 12 | 32.1 | 71.08 | 3.997 | ****** | ****** | 21520 | 2.214 | CT | 1 | 32.1 | 2.237667 |  |  |  |  | 0 | 0.07054313
CT | S | G1 | 2 | 1 | 13 | 43.99 | 78.37 | 3.991 | ****** | ****** | 29710 | 1.781 | CT | S | G2 | 2 | 1 | 13 | 44 | 86.46 | 3.971 | ****** | ****** | 29700 | 1.965 | CT | S | G3 | 2 | 1 | 13 | 44 | 81.55 | 3.996 | ****** | ****** | 29700 | 1.853 | CT | 1 | 43.99667 | 1.866333 |  |  |  |  | 0.005773503 | 0.09272181
CT | S | G1 | 2 | 1 | 14 | 60.31 | 89.73 | 3.993 | ****** | ****** | 40920 | 1.488 | CT | S | G2 | 2 | 1 | 14 | 60.31 | 102.4 | 3.971 | ****** | ****** | 40900 | 1.698 | CT | S | G3 | 2 | 1 | 14 | 60.31 | 94.89 | 3.996 | ****** | ****** | 40910 | 1.573 | CT | 1 | 60.31 | 1.586333 |  |  |  |  | 0 | 0.105633
CT | S | G1 | 2 | 1 | 15 | 82.66 | 105.1 | 3.993 | ****** | ****** | 56280 | 1.271 | CT | S | G2 | 2 | 1 | 15 | 82.66 | 122.9 | 3.968 | ****** | ****** | 56270 | 1.487 | CT | S | G3 | 2 | 1 | 15 | 82.67 | 111.8 | 3.997 | ****** | ****** | 56270 | 1.352 | CT | 1 | 82.66333 | 1.37 |  |  |  |  | 0.005773503 | 0.1091192
CT | S | G1 | 2 | 1 | 16 | 113.3 | 125.9 | 3.994 | ****** | ****** | 77340 | 1.111 | CT | S | G2 | 2 | 1 | 16 | 113.3 | 150.6 | 3.969 | ****** | ****** | 77320 | 1.329 | CT | S | G3 | 2 | 1 | 16 | 113.3 | 134 | 3.995 | ****** | ****** | 77330 | 1.182 | CT | 1 | 113.3 | 1.207333 |  |  |  |  | 0 | 0.111186
CT | S | G1 | 2 | 1 | 17 | 155.3 | 154.7 | 3.994 | ****** | ****** | 106200 | 0.9961 | CT | S | G2 | 2 | 1 | 17 | 155.3 | 188.1 | 3.972 | ****** | ****** | 106200 | 1.211 | CT | S | G3 | 2 | 1 | 17 | 155.3 | 163.9 | 3.996 | ****** | ****** | 106200 | 1.055 | CT | 1 | 155.3 | 1.087367 |  |  |  |  | 0 | 0.111046
CT | S | G1 | 2 | 1 | 18 | 212.9 | 193 | 3.993 | ****** | ****** | 145800 | 0.9066 | CT | S | G2 | 2 | 1 | 18 | 212.9 | 238.8 | 3.97 | ****** | ****** | 145700 | 1.121 | CT | S | G3 | 2 | 1 | 18 | 212.9 | 204.3 | 3.997 | ****** | ****** | 145800 | 0.9595 | CT | 1 | 212.9 | 0.9957 |  |  |  |  | 0 | 0.1116901
CT | S | G1 | 2 | 1 | 19 | 291.9 | 239.5 | 3.995 | ****** | ****** | 200000 | 0.8204 | CT | S | G2 | 2 | 1 | 19 | 291.9 | 302.6 | 3.972 | ****** | ****** | 200000 | 1.037 | CT | S | G3 | 2 | 1 | 19 | 291.9 | 254.3 | 3.997 | ****** | ****** | 200000 | 0.8714 | CT | 1 | 291.9 | 0.9096 |  |  |  |  | 0 | 0.1132401
CT | S | G1 | 2 | 1 | 20 | 400.1 | 285.6 | 3.997 | ****** | ****** | 274400 | 0.7138 | CT | S | G2 | 2 | 1 | 20 | 400.2 | 366.4 | 3.976 | ****** | ****** | 274300 | 0.9154 | CT | S | G3 | 2 | 1 | 20 | 400.1 | 306.3 | 3.998 | ****** | ****** | 274300 | 0.7656 | CT | 1 | 400.1333 | 0.7982667 |  |  |  |  | 0.05773503 | 0.1046947
CT | S | G1 | 3 | 1 | 1 | 0.9968 | 26.91 | 3.989 | ****** | ****** | 148.4 | 27 | CT | S | G2 | 3 | 1 | 1 | 0.987 | 12.65 | 3.994 | ****** | ****** | 147.5 | 12.82 | CT | S | G3 | 3 | 1 | 1 | 0.9892 | 7.375 | 4 | ****** | ****** | 147.9 | 7.456 | CT | 1 | 0.991 | 15.75867 |  |  |  |  | 0.005141984 | 10.09796
CT | S | G1 | 3 | 1 | 2 | 1.37 | 32.79 | 3.991 | ****** | ****** | 402.8 | 23.94 | CT | S | G2 | 3 | 1 | 2 | 1.369 | 21.98 | 3.991 | ****** | ****** | 400.8 | 16.06 | CT | S | G3 | 3 | 1 | 2 | 1.368 | 14.01 | 3.999 | ****** | ****** | 401.2 | 10.24 | CT | 1 | 1.369 | 16.74667 |  |  |  |  | 0.001 | 6.875764
CT | S | G1 | 3 | 1 | 3 | 1.879 | 36.54 | 3.992 | ****** | ****** | 751.9 | 19.45 | CT | S | G2 | 3 | 1 | 3 | 1.879 | 24.31 | 3.993 | ****** | ****** | 750 | 12.93 | CT | S | G3 | 3 | 1 | 3 | 1.878 | 16.79 | 4 | ****** | ****** | 750.1 | 8.94 | CT | 1 | 1.878667 | 13.77333 |  |  |  |  | 0.0005773503 | 5.30551
CT | S | G1 | 3 | 1 | 4 | 2.576 | 39.36 | 3.993 | ****** | ****** | 1231 | 15.28 | CT | S | G2 | 3 | 1 | 4 | 2.575 | 26.76 | 3.994 | ****** | ****** | 1229 | 10.39 | CT | S | G3 | 3 | 1 | 4 | 2.574 | 20.14 | 3.999 | ****** | ****** | 1228 | 7.824 | CT | 1 | 2.575 | 11.16467 |  |  |  |  | 0.001 | 3.787884
CT | S | G1 | 3 | 1 | 5 | 3.53 | 42.07 | 3.989 | ****** | ****** | 1887 | 11.92 | CT | S | G2 | 3 | 1 | 5 | 3.53 | 30.11 | 3.993 | ****** | ****** | 1885 | 8.529 | CT | S | G3 | 3 | 1 | 5 | 3.529 | 23.72 | 3.998 | ****** | ****** | 1884 | 6.723 | CT | 1 | 3.529667 | 9.057333 |  |  |  |  | 0.0005773503 | 2.638476
CT | S | G1 | 3 | 1 | 6 | 4.84 | 44.54 | 3.99 | ****** | ****** | 2787 | 9.204 | CT | S | G2 | 3 | 1 | 6 | 4.839 | 33.41 | 3.992 | ****** | ****** | 2784 | 6.903 | CT | S | G3 | 3 | 1 | 6 | 4.838 | 27.54 | 4 | ****** | ****** | 2783 | 5.692 | CT | 1 | 4.839 | 7.266333 |  |  |  |  | 0.001 | 1.783969
CT | S | G1 | 3 | 1 | 7 | 6.634 | 46.94 | 3.994 | ****** | ****** | 4020 | 7.076 | CT | S | G2 | 3 | 1 | 7 | 6.634 | 36.97 | 3.994 | ****** | ****** | 4017 | 5.573 | CT | S | G3 | 3 | 1 | 7 | 6.633 | 31.62 | 3.999 | ****** | ****** | 4016 | 4.767 | CT | 1 | 6.633667 | 5.805333 |  |  |  |  | 0.0005773503 | 1.171902
CT | S | G1 | 3 | 1 | 8 | 9.092 | 49.37 | 3.996 | ****** | ****** | 5711 | 5.43 | CT | S | G2 | 3 | 1 | 8 | 9.092 | 40.9 | 3.993 | ****** | ****** | 5707 | 4.498 | CT | S | G3 | 3 | 1 | 8 | 9.092 | 36.03 | 3.999 | ****** | ****** | 5706 | 3.962 | CT | 1 | 9.092 | 4.63 |  |  |  |  | 0 | 0.7428486
CT | S | G1 | 3 | 1 | 9 | 12.46 | 52.08 | 3.998 | ****** | ****** | 8029 | 4.179 | CT | S | G2 | 3 | 1 | 9 | 12.46 | 45.41 | 3.991 | ****** | ****** | 8024 | 3.643 | CT | S | G3 | 3 | 1 | 9 | 12.46 | 40.96 | 4.001 | ****** | ****** | 8022 | 3.286 | CT | 1 | 12.46 | 3.702667 |  |  |  |  | 0 | 0.4494801
CT | S | G1 | 3 | 1 | 10 | 17.08 | 55.29 | 3.995 | ****** | ****** | 11210 | 3.236 | CT | S | G2 | 3 | 1 | 10 | 17.08 | 50.76 | 3.992 | ****** | ****** | 11200 | 2.971 | CT | S | G3 | 3 | 1 | 10 | 17.08 | 46.54 | 3.999 | ****** | ****** | 11200 | 2.724 | CT | 1 | 17.08 | 2.977 |  |  |  |  | 0 | 0.2560527
CT | S | G1 | 3 | 1 | 11 | 23.42 | 59.4 | 3.996 | ****** | ****** | 15560 | 2.537 | CT | S | G2 | 3 | 1 | 11 | 23.42 | 57.35 | 3.992 | ****** | ****** | 15550 | 2.449 | CT | S | G3 | 3 | 1 | 11 | 23.42 | 53.01 | 3.999 | ****** | ****** | 15550 | 2.264 | CT | 1 | 23.42 | 2.416667 |  |  |  |  | 0 | 0.1393425
CT | S | G1 | 3 | 1 | 12 | 32.1 | 64.87 | 3.999 | ****** | ****** | 21530 | 2.021 | CT | S | G2 | 3 | 1 | 12 | 32.1 | 65.53 | 3.993 | ****** | ****** | 21520 | 2.041 | CT | S | G3 | 3 | 1 | 12 | 32.1 | 60.85 | 4 | ****** | ****** | 21520 | 1.896 | CT | 1 | 32.1 | 1.986 |  |  |  |  | 0 | 0.07858117
CT | S | G1 | 3 | 1 | 13 | 44 | 71.8 | 3.997 | ****** | ****** | 29710 | 1.632 | CT | S | G2 | 3 | 1 | 13 | 44 | 75.9 | 3.993 | ****** | ****** | 29700 | 1.725 | CT | S | G3 | 3 | 1 | 13 | 44 | 70.34 | 3.999 | ****** | ****** | 29690 | 1.599 | CT | 1 | 44 | 1.652 |  |  |  |  | 0 | 0.06533758
CT | S | G1 | 3 | 1 | 14 | 60.31 | 81.36 | 3.997 | ****** | ****** | 40920 | 1.349 | CT | S | G2 | 3 | 1 | 14 | 60.31 | 89.14 | 3.992 | ****** | ****** | 40910 | 1.478 | CT | S | G3 | 3 | 1 | 14 | 60.31 | 82.08 | 4 | ****** | ****** | 40900 | 1.361 | CT | 1 | 60.31 | 1.396 |  |  |  |  | 0 | 0.0712671
CT | S | G1 | 3 | 1 | 15 | 82.66 | 94.05 | 3.993 | ****** | ****** | 56290 | 1.138 | CT | S | G2 | 3 | 1 | 15 | 82.67 | 106.3 | 3.993 | ****** | ****** | 56270 | 1.286 | CT | S | G3 | 3 | 1 | 15 | 82.67 | 96.88 | 3.998 | ****** | ****** | 56270 | 1.172 | CT | 1 | 82.66667 | 1.198667 |  |  |  |  | 0.005773503 | 0.07751989
CT | S | G1 | 3 | 1 | 16 | 113.3 | 111 | 3.991 | ****** | ****** | 77350 | 0.9796 | CT | S | G2 | 3 | 1 | 16 | 113.3 | 129.4 | 3.994 | ****** | ****** | 77330 | 1.142 | CT | S | G3 | 3 | 1 | 16 | 113.3 | 116.1 | 3.999 | ****** | ****** | 77330 | 1.025 | CT | 1 | 113.3 | 1.048867 |  |  |  |  | 0 | 0.08378934
CT | S | G1 | 3 | 1 | 17 | 155.3 | 134.3 | 3.992 | ****** | ****** | 106200 | 0.8647 | CT | S | G2 | 3 | 1 | 17 | 155.3 | 161.3 | 3.994 | ****** | ****** | 106200 | 1.039 | CT | S | G3 | 3 | 1 | 17 | 155.3 | 141.8 | 3.999 | ****** | ****** | 106200 | 0.9127 | CT | 1 | 155.3 | 0.9388 |  |  |  |  | 0 | 0.09003349
CT | S | G1 | 3 | 1 | 18 | 212.9 | 166.2 | 3.993 | ****** | ****** | 145800 | 0.7809 | CT | S | G2 | 3 | 1 | 18 | 212.9 | 205.8 | 3.993 | ****** | ****** | 145800 | 0.9666 | CT | S | G3 | 3 | 1 | 18 | 212.9 | 177.1 | 4 | ****** | ****** | 145800 | 0.8319 | CT | 1 | 212.9 | 0.8598 |  |  |  |  | 0 | 0.09594233
CT | S | G1 | 3 | 1 | 19 | 291.8 | 208.1 | 3.994 | ****** | ****** | 200000 | 0.713 | CT | S | G2 | 3 | 1 | 19 | 291.9 | 265.8 | 3.993 | ****** | ****** | 200000 | 0.9108 | CT | S | G3 | 3 | 1 | 19 | 291.9 | 224.6 | 4 | ****** | ****** | 200000 | 0.7695 | CT | 1 | 291.8667 | 0.7977667 |  |  |  |  | 0.05773503 | 0.1018846
CT | S | G1 | 3 | 1 | 20 | 400.1 | 257 | 3.993 | ****** | ****** | 274400 | 0.6424 | CT | S | G2 | 3 | 1 | 20 | 400.1 | 337 | 3.994 | ****** | ****** | 274300 | 0.8423 | CT | S | G3 | 3 | 1 | 20 | 400.1 | 281.3 | 3.999 | ****** | ****** | 274300 | 0.703 | CT | 1 | 400.1 | 0.7292333 |  |  |  |  | 6.961869e-14 | 0.1024995
CT | S | G1 | 1 | 2 | 1 | 0.03138 | 0.2956 | 3.968 | 41.92 | 41.77 | 0.4994 | ****** | CT | S | G2 | 1 | 2 | 1 | 0.03141 | 0.06361 | 3.921 | 10.48 | 7.221 | 0.4999 | ****** | CT | S | G3 | 1 | 2 | 1 | 0.03142 | 0.05011 | 3.946 | 7.99 | 6.051 | 0.5 | ****** | CT | 2 |  |  | 0.13644 | 20.13 | 18.34733 | 0.4997667 |  |  | 0.1380018 | 18.91172 | 20.29306 | 0.000321455
CT | S | G1 | 1 | 2 | 2 | 0.04241 | 0.6317 | 3.968 | 37.16 | 85.9 | 0.675 | ****** | CT | S | G2 | 1 | 2 | 2 | 0.04246 | 0.1299 | 3.925 | 8.896 | 17.04 | 0.6758 | ****** | CT | S | G3 | 1 | 2 | 2 | 0.04247 | 0.09008 | 3.95 | 6.8 | 11.46 | 0.676 | ****** | CT | 2 |  |  | 0.2838933 | 17.61867 | 38.13333 | 0.6756 |  |  | 0.3018667 | 16.95571 | 41.46113 | 0.0005291503
CT | S | G1 | 1 | 2 | 3 | 0.05785 | 0.952 | 3.971 | 35.76 | 97.01 | 0.9208 | ****** | CT | S | G2 | 1 | 2 | 3 | 0.05788 | 0.1903 | 3.922 | 8.412 | 18.88 | 0.9211 | ****** | CT | S | G3 | 1 | 2 | 3 | 0.05788 | 0.1254 | 3.954 | 6.331 | 12.05 | 0.9212 | ****** | CT | 2 |  |  | 0.4225667 | 16.83433 | 42.64667 | 0.9210333 |  |  | 0.4596496 | 16.4231 | 47.20372 | 0.0002081666
CT | S | G1 | 1 | 2 | 4 | 0.07931 | 1.341 | 3.973 | 35.99 | 99.99 | 1.262 | ****** | CT | S | G2 | 1 | 2 | 4 | 0.07929 | 0.2655 | 3.926 | 8.185 | 19.38 | 1.262 | ****** | CT | S | G3 | 1 | 2 | 4 | 0.07929 | 0.1704 | 3.956 | 6.078 | 12.06 | 1.262 | ****** | CT | 2 |  |  | 0.5923 | 16.751 | 43.81 | 1.262 |  |  | 0.6501344 | 16.69474 | 48.79078 | 0
CT | S | G1 | 1 | 2 | 5 | 0.1087 | 1.856 | 3.976 | 35.68 | 101.2 | 1.73 | ****** | CT | S | G2 | 1 | 2 | 5 | 0.1087 | 0.3666 | 3.929 | 8.04 | 19.61 | 1.73 | ****** | CT | S | G3 | 1 | 2 | 5 | 0.1087 | 0.2318 | 3.959 | 5.925 | 12.02 | 1.73 | ****** | CT | 2 |  |  | 0.8181333 | 16.54833 | 44.27667 | 1.73 |  |  | 0.9013424 | 16.60222 | 49.44291 | 2.71948e-16
CT | S | G1 | 1 | 2 | 6 | 0.149 | 2.543 | 3.977 | 35.41 | 101.2 | 2.372 | ****** | CT | S | G2 | 1 | 2 | 6 | 0.149 | 0.5038 | 3.932 | 7.957 | 19.7 | 2.371 | ****** | CT | S | G3 | 1 | 2 | 6 | 0.149 | 0.316 | 3.959 | 5.844 | 11.98 | 2.371 | ****** | CT | 2 |  |  | 1.120933 | 16.40367 | 44.29333 | 2.371333 |  |  | 1.23512 | 16.49384 | 49.43355 | 0.0005773503
CT | S | G1 | 1 | 2 | 7 | 0.2043 | 3.458 | 3.98 | 35 | 100.5 | 3.251 | ****** | CT | S | G2 | 1 | 2 | 7 | 0.2042 | 0.6889 | 3.935 | 7.917 | 19.66 | 3.25 | ****** | CT | S | G3 | 1 | 2 | 7 | 0.2042 | 0.4297 | 3.963 | 5.804 | 11.88 | 3.25 | ****** | CT | 2 |  |  | 1.525533 | 16.24033 | 44.01333 | 3.250333 |  |  | 1.678576 | 16.28066 | 49.07331 | 0.0005773503
CT | S | G1 | 1 | 2 | 8 | 0.28 | 4.65 | 3.978 | 34.97 | 98.32 | 4.456 | ****** | CT | S | G2 | 1 | 2 | 8 | 0.2799 | 0.9345 | 3.937 | 7.892 | 19.44 | 4.455 | ****** | CT | S | G3 | 1 | 2 | 8 | 0.2799 | 0.5806 | 3.966 | 5.777 | 11.68 | 4.455 | ****** | CT | 2 |  |  | 2.055033 | 16.213 | 43.14667 | 4.455333 |  |  | 2.254263 | 16.27842 | 47.93878 | 0.0005773503
CT | S | G1 | 1 | 2 | 9 | 0.3838 | 6.173 | 3.98 | 34.94 | 94.82 | 6.109 | ****** | CT | S | G2 | 1 | 2 | 9 | 0.3837 | 1.257 | 3.943 | 7.878 | 19.02 | 6.107 | ****** | CT | S | G3 | 1 | 2 | 9 | 0.3837 | 0.7773 | 3.967 | 5.739 | 11.36 | 6.107 | ****** | CT | 2 |  |  | 2.735767 | 16.18567 | 41.73333 | 6.107667 |  |  | 2.986379 | 16.2769 | 46.13366 | 0.001154701
CT | S | G1 | 1 | 2 | 10 | 0.5262 | 8.065 | 3.977 | 34.82 | 89.8 | 8.374 | ****** | CT | S | G2 | 1 | 2 | 10 | 0.526 | 1.682 | 3.943 | 7.888 | 18.48 | 8.372 | ****** | CT | S | G3 | 1 | 2 | 10 | 0.526 | 1.033 | 3.967 | 5.718 | 10.94 | 8.371 | ****** | CT | 2 |  |  | 3.593333 | 16.142 | 39.74 | 8.372333 |  |  | 3.886149 | 16.21197 | 43.51684 | 0.001527525
CT | S | G1 | 1 | 2 | 11 | 0.7213 | 10.31 | 3.98 | 34.45 | 82.96 | 11.48 | ****** | CT | S | G2 | 1 | 2 | 11 | 0.721 | 2.241 | 3.946 | 7.924 | 17.85 | 11.48 | ****** | CT | S | G3 | 1 | 2 | 11 | 0.721 | 1.366 | 3.966 | 5.71 | 10.44 | 11.48 | ****** | CT | 2 |  |  | 4.639 | 16.028 | 37.08333 | 11.48 |  |  | 4.930678 | 15.99228 | 39.90274 | 2.175584e-15
CT | S | G1 | 1 | 2 | 12 | 0.9887 | 12.88 | 3.981 | 33.7 | 74.57 | 15.74 | ****** | CT | S | G2 | 1 | 2 | 12 | 0.9884 | 2.988 | 3.949 | 8.006 | 17.22 | 15.73 | ****** | CT | S | G3 | 1 | 2 | 12 | 0.9884 | 1.804 | 3.968 | 5.72 | 9.938 | 15.73 | ****** | CT | 2 |  |  | 5.890667 | 15.80867 | 33.90933 | 15.73333 |  |  | 6.081821 | 15.53645 | 35.40091 | 0.005773503
CT | S | G1 | 1 | 2 | 13 | 1.355 | 15.71 | 3.981 | 32.48 | 65.2 | 21.57 | ****** | CT | S | G2 | 1 | 2 | 13 | 1.355 | 4.004 | 3.946 | 8.174 | 16.67 | 21.56 | ****** | CT | S | G3 | 1 | 2 | 13 | 1.355 | 2.396 | 3.97 | 5.778 | 9.493 | 21.56 | ****** | CT | 2 |  |  | 7.37 | 15.47733 | 30.45433 | 21.56333 |  |  | 7.267263 | 14.7734 | 30.30385 | 0.005773503
CT | S | G1 | 1 | 2 | 14 | 1.858 | 18.73 | 3.982 | 30.86 | 55.34 | 29.57 | ****** | CT | S | G2 | 1 | 2 | 14 | 1.857 | 5.423 | 3.95 | 8.476 | 16.27 | 29.56 | ****** | CT | S | G3 | 1 | 2 | 14 | 1.857 | 3.233 | 3.972 | 5.927 | 9.192 | 29.56 | ****** | CT | 2 |  |  | 9.128667 | 15.08767 | 26.934 | 29.56333 |  |  | 8.386789 | 13.71857 | 24.85357 | 0.005773503
CT | S | G1 | 1 | 2 | 15 | 2.547 | 21.38 | 3.983 | 29.52 | 43.69 | 40.54 | ****** | CT | S | G2 | 1 | 2 | 15 | 2.546 | 7.449 | 3.949 | 8.979 | 16.04 | 40.52 | ****** | CT | S | G3 | 1 | 2 | 15 | 2.546 | 4.473 | 3.975 | 6.232 | 9.113 | 40.52 | ****** | CT | 2 |  |  | 11.10067 | 14.91033 | 22.94767 | 40.52667 |  |  | 9.025667 | 12.72668 | 18.29424 | 0.01154701
CT | S | G1 | 1 | 2 | 16 | 3.49 | 24.3 | 3.984 | 28.2 | 33.45 | 55.55 | ****** | CT | S | G2 | 1 | 2 | 16 | 3.49 | 10.38 | 3.955 | 9.758 | 15.93 | 55.55 | ****** | CT | S | G3 | 1 | 2 | 16 | 3.49 | 6.407 | 3.977 | 6.8 | 9.319 | 55.54 | ****** | CT | 2 |  |  | 13.69567 | 14.91933 | 19.56633 | 55.54667 |  |  | 9.396015 | 11.5961 | 12.4697 | 0.005773503
CT | S | G1 | 1 | 2 | 17 | 4.782 | 28.52 | 3.983 | 26.27 | 26.73 | 76.11 | ****** | CT | S | G2 | 1 | 2 | 17 | 4.785 | 14.59 | 3.956 | 10.86 | 15.79 | 76.15 | ****** | CT | S | G3 | 1 | 2 | 17 | 4.784 | 9.525 | 3.977 | 7.756 | 9.817 | 76.14 | ****** | CT | 2 |  |  | 17.545 | 14.962 | 17.44567 | 76.13333 |  |  | 9.836235 | 9.915233 | 8.577197 | 0.02081666
CT | S | G1 | 1 | 2 | 18 | 6.555 | 33.61 | 3.983 | 24.43 | 21 | 104.3 | ****** | CT | S | G2 | 1 | 2 | 18 | 6.56 | 20.38 | 3.96 | 12.2 | 15.23 | 104.4 | ****** | CT | S | G3 | 1 | 2 | 18 | 6.559 | 14.48 | 3.98 | 9.185 | 10.4 | 104.4 | ****** | CT | 2 |  |  | 22.82333 | 15.27167 | 15.54333 | 104.3667 |  |  | 9.796256 | 8.073342 | 5.306942 | 0.05773503
CT | S | G1 | 1 | 2 | 19 | 8.987 | 39.92 | 3.986 | 22.93 | 15.91 | 143 | ****** | CT | S | G2 | 1 | 2 | 19 | 8.994 | 27.53 | 3.958 | 13.47 | 13.73 | 143.1 | ****** | CT | S | G3 | 1 | 2 | 19 | 8.994 | 21.66 | 3.979 | 10.91 | 10.48 | 143.1 | ****** | CT | 2 |  |  | 29.70333 | 15.77 | 13.37333 | 143.0667 |  |  | 9.321987 | 6.331477 | 2.732514 | 0.05773503
CT | S | G1 | 1 | 2 | 20 | 12.32 | 47.69 | 3.986 | 21.35 | 11.65 | 196 | ****** | CT | S | G2 | 1 | 2 | 20 | 12.33 | 35.44 | 3.966 | 14.13 | 11.26 | 196.2 | ****** | CT | S | G3 | 1 | 2 | 20 | 12.33 | 30.49 | 3.98 | 12.33 | 9.454 | 196.2 | ****** | CT | 2 |  |  | 37.87333 | 15.93667 | 10.788 | 196.1333 |  |  | 8.854425 | 4.773692 | 1.171619 | 0.1154701
CT | S | G1 | 2 | 2 | 1 | 0.03138 | 0.2458 | 3.994 | 35.39 | 34.18 | 0.4995 | ****** | CT | S | G2 | 2 | 2 | 1 | 0.03141 | 0.05175 | 3.974 | 8.463 | 5.961 | 0.5 | ****** | CT | S | G3 | 2 | 2 | 1 | 0.03142 | 0.042 | 3.998 | 6.578 | 5.222 | 0.5 | ****** | CT | 2 |  |  | 0.1131833 | 16.81033 | 15.121 | 0.4998333 |  |  | 0.1149528 | 16.11804 | 16.50971 | 0.0002886751
CT | S | G1 | 2 | 2 | 2 | 0.04242 | 0.5171 | 3.996 | 30.35 | 70.31 | 0.6752 | ****** | CT | S | G2 | 2 | 2 | 2 | 0.04247 | 0.1016 | 3.977 | 7.227 | 13.18 | 0.6759 | ****** | CT | S | G3 | 2 | 2 | 2 | 0.04248 | 0.07199 | 3.996 | 5.678 | 9.009 | 0.676 | ****** | CT | 2 |  |  | 0.23023 | 14.41833 | 30.833 | 0.6757 |  |  | 0.2488775 | 13.81895 | 34.25163 | 0.0004358899
CT | S | G1 | 2 | 2 | 3 | 0.05786 | 0.774 | 3.996 | 29.26 | 78.8 | 0.9209 | ****** | CT | S | G2 | 2 | 2 | 3 | 0.05787 | 0.146 | 3.979 | 6.754 | 14.35 | 0.9211 | ****** | CT | S | G3 | 2 | 2 | 3 | 0.05788 | 0.09874 | 3.998 | 5.288 | 9.323 | 0.9212 | ****** | CT | 2 |  |  | 0.33958 | 13.76733 | 34.15767 | 0.9210667 |  |  | 0.3769601 | 13.43705 | 38.74301 | 0.0001527525
CT | S | G1 | 2 | 2 | 4 | 0.0793 | 1.09 | 3.996 | 28.9 | 81.35 | 1.262 | ****** | CT | S | G2 | 2 | 2 | 4 | 0.07929 | 0.2016 | 3.977 | 6.505 | 14.59 | 1.262 | ****** | CT | S | G3 | 2 | 2 | 4 | 0.07929 | 0.1335 | 3.998 | 5.066 | 9.285 | 1.262 | ****** | CT | 2 |  |  | 0.4750333 | 13.49033 | 35.075 | 1.262 |  |  | 0.5336641 | 13.36454 | 40.16301 | 0
CT | S | G1 | 2 | 2 | 5 | 0.1087 | 1.503 | 3.995 | 28.71 | 82.01 | 1.73 | ****** | CT | S | G2 | 2 | 2 | 5 | 0.1087 | 0.2766 | 3.98 | 6.341 | 14.68 | 1.73 | ****** | CT | S | G3 | 2 | 2 | 5 | 0.1087 | 0.1808 | 3.997 | 4.904 | 9.228 | 1.73 | ****** | CT | 2 |  |  | 0.6534667 | 13.31833 | 35.306 | 1.73 |  |  | 0.7372751 | 13.34892 | 40.53861 | 2.71948e-16
CT | S | G1 | 2 | 2 | 6 | 0.149 | 2.042 | 3.995 | 28.83 | 81.14 | 2.372 | ****** | CT | S | G2 | 2 | 2 | 6 | 0.149 | 0.3787 | 3.98 | 6.241 | 14.71 | 2.371 | ****** | CT | S | G3 | 2 | 2 | 6 | 0.149 | 0.2455 | 3.997 | 4.802 | 9.172 | 2.371 | ****** | CT | 2 |  |  | 0.8887333 | 13.291 | 35.00733 | 2.371333 |  |  | 1.000976 | 13.47639 | 40.0479 | 0.0005773503
CT | S | G1 | 2 | 2 | 7 | 0.2043 | 2.768 | 3.997 | 28.72 | 80.14 | 3.251 | ****** | CT | S | G2 | 2 | 2 | 7 | 0.2042 | 0.5179 | 3.981 | 6.217 | 14.68 | 3.25 | ****** | CT | S | G3 | 2 | 2 | 7 | 0.2042 | 0.334 | 3.998 | 4.775 | 9.1 | 3.25 | ****** | CT | 2 |  |  | 1.206633 | 13.23733 | 34.64 | 3.250333 |  |  | 1.355306 | 13.42775 | 39.5028 | 0.0005773503
CT | S | G1 | 2 | 2 | 8 | 0.28 | 3.722 | 3.996 | 28.44 | 78.52 | 4.456 | ****** | CT | S | G2 | 2 | 2 | 8 | 0.2799 | 0.703 | 3.984 | 6.193 | 14.51 | 4.455 | ****** | CT | S | G3 | 2 | 2 | 8 | 0.2799 | 0.4519 | 3.998 | 4.762 | 8.956 | 4.455 | ****** | CT | 2 |  |  | 1.625633 | 13.13167 | 33.99533 | 4.455333 |  |  | 1.819843 | 13.2767 | 38.65936 | 0.0005773503
CT | S | G1 | 2 | 2 | 9 | 0.3838 | 4.938 | 3.996 | 28.41 | 75.67 | 6.109 | ****** | CT | S | G2 | 2 | 2 | 9 | 0.3837 | 0.9439 | 3.989 | 6.155 | 14.18 | 6.107 | ****** | CT | S | G3 | 2 | 2 | 9 | 0.3837 | 0.605 | 3.999 | 4.72 | 8.711 | 6.107 | ****** | CT | 2 |  |  | 2.1623 | 13.095 | 32.85367 | 6.107667 |  |  | 2.409792 | 13.28257 | 37.18072 | 0.001154701
CT | S | G1 | 2 | 2 | 10 | 0.5262 | 6.453 | 3.995 | 28.35 | 71.66 | 8.374 | ****** | CT | S | G2 | 2 | 2 | 10 | 0.526 | 1.26 | 3.988 | 6.141 | 13.74 | 8.371 | ****** | CT | S | G3 | 2 | 2 | 10 | 0.526 | 0.8041 | 3.997 | 4.698 | 8.378 | 8.371 | ****** | CT | 2 |  |  | 2.839033 | 13.063 | 31.25933 | 8.372 |  |  | 3.138077 | 13.25858 | 35.09057 | 0.001732051
CT | S | G1 | 2 | 2 | 11 | 0.7213 | 8.285 | 3.996 | 28.17 | 66.45 | 11.48 | ****** | CT | S | G2 | 2 | 2 | 11 | 0.721 | 1.673 | 3.987 | 6.147 | 13.22 | 11.48 | ****** | CT | S | G3 | 2 | 2 | 11 | 0.721 | 1.061 | 3.998 | 4.683 | 7.974 | 11.48 | ****** | CT | 2 |  |  | 3.673 | 13 | 29.21467 | 11.48 |  |  | 4.005814 | 13.15798 | 32.35325 | 2.175584e-15
CT | S | G1 | 2 | 2 | 12 | 0.9887 | 10.43 | 3.995 | 27.75 | 60.2 | 15.74 | ****** | CT | S | G2 | 2 | 2 | 12 | 0.9884 | 2.22 | 3.987 | 6.187 | 12.69 | 15.73 | ****** | CT | S | G3 | 2 | 2 | 12 | 0.9884 | 1.396 | 3.999 | 4.681 | 7.541 | 15.73 | ****** | CT | 2 |  |  | 4.682 | 12.87267 | 26.81033 | 15.73333 |  |  | 4.994935 | 12.90613 | 29.03068 | 0.005773503
CT | S | G1 | 2 | 2 | 13 | 1.355 | 12.88 | 3.995 | 27.04 | 53.25 | 21.57 | ****** | CT | S | G2 | 2 | 2 | 13 | 1.355 | 2.964 | 3.986 | 6.286 | 12.22 | 21.56 | ****** | CT | S | G3 | 2 | 2 | 13 | 1.355 | 1.844 | 3.996 | 4.707 | 7.141 | 21.56 | ****** | CT | 2 |  |  | 5.896 | 12.67767 | 24.20367 | 21.56333 |  |  | 6.074191 | 12.46318 | 25.28272 | 0.005773503
CT | S | G1 | 2 | 2 | 14 | 1.858 | 15.62 | 3.996 | 26.06 | 45.94 | 29.57 | ****** | CT | S | G2 | 2 | 2 | 14 | 1.857 | 4.009 | 3.99 | 6.496 | 11.91 | 29.56 | ****** | CT | S | G3 | 2 | 2 | 14 | 1.857 | 2.471 | 3.998 | 4.799 | 6.845 | 29.56 | ****** | CT | 2 |  |  | 7.366667 | 12.45167 | 21.565 | 29.56333 |  |  | 7.188845 | 11.81567 | 21.26074 | 0.005773503
CT | S | G1 | 2 | 2 | 15 | 2.547 | 18.35 | 3.995 | 25.12 | 37.64 | 40.54 | ****** | CT | S | G2 | 2 | 2 | 15 | 2.546 | 5.532 | 3.99 | 6.88 | 11.79 | 40.52 | ****** | CT | S | G3 | 2 | 2 | 15 | 2.546 | 3.396 | 3.997 | 5.007 | 6.722 | 40.52 | ****** | CT | 2 |  |  | 9.092667 | 12.33567 | 18.71733 | 40.52667 |  |  | 8.08791 | 11.11109 | 16.58227 | 0.01154701
CT | S | G1 | 2 | 2 | 16 | 3.491 | 21.11 | 3.996 | 24.35 | 29.18 | 55.56 | ****** | CT | S | G2 | 2 | 2 | 16 | 3.49 | 7.817 | 3.99 | 7.52 | 11.9 | 55.54 | ****** | CT | S | G3 | 2 | 2 | 16 | 3.489 | 4.844 | 3.997 | 5.414 | 6.838 | 55.54 | ****** | CT | 2 |  |  | 11.257 | 12.428 | 15.97267 | 55.54667 |  |  | 8.66146 | 10.37831 | 11.71457 | 0.01154701
CT | S | G1 | 2 | 2 | 17 | 4.783 | 25.08 | 3.996 | 23.08 | 23.51 | 76.12 | ****** | CT | S | G2 | 2 | 2 | 17 | 4.784 | 11.28 | 3.99 | 8.509 | 12.13 | 76.15 | ****** | CT | S | G3 | 2 | 2 | 17 | 4.783 | 7.224 | 4.003 | 6.142 | 7.233 | 76.13 | ****** | CT | 2 |  |  | 14.528 | 12.577 | 14.291 | 76.13333 |  |  | 9.360626 | 9.172537 | 8.350906 | 0.01527525
CT | S | G1 | 2 | 2 | 18 | 6.556 | 29.96 | 3.997 | 21.79 | 18.7 | 104.3 | ****** | CT | S | G2 | 2 | 2 | 18 | 6.56 | 16.36 | 3.99 | 9.846 | 12.2 | 104.4 | ****** | CT | S | G3 | 2 | 2 | 18 | 6.558 | 11.17 | 4.004 | 7.295 | 7.827 | 104.4 | ****** | CT | 2 |  |  | 19.16333 | 12.977 | 12.909 | 104.3667 |  |  | 9.703609 | 7.738128 | 5.471064 | 0.05773503
CT | S | G1 | 2 | 2 | 19 | 8.987 | 36.02 | 3.996 | 20.7 | 14.34 | 143 | ****** | CT | S | G2 | 2 | 2 | 19 | 8.994 | 23.06 | 3.989 | 11.26 | 11.51 | 143.1 | ****** | CT | S | G3 | 2 | 2 | 19 | 8.993 | 17.25 | 4.002 | 8.82 | 8.21 | 143.1 | ****** | CT | 2 |  |  | 25.44333 | 13.59333 | 11.35333 | 143.0667 |  |  | 9.609289 | 6.274307 | 3.068002 | 0.05773503
CT | S | G1 | 2 | 2 | 20 | 12.32 | 43.54 | 3.995 | 19.5 | 10.62 | 196.1 | ****** | CT | S | G2 | 2 | 2 | 20 | 12.33 | 30.69 | 3.994 | 12.2 | 9.787 | 196.2 | ****** | CT | S | G3 | 2 | 2 | 20 | 12.33 | 25.24 | 4.001 | 10.26 | 7.763 | 196.3 | ****** | CT | 2 |  |  | 33.15667 | 13.98667 | 9.39 | 196.2 |  |  | 9.396054 | 4.872221 | 1.469292 | 0.1
CT | S | G1 | 3 | 2 | 1 | 0.03139 | 0.2291 | 3.994 | 32.45 | 32.4 | 0.4995 | ****** | CT | S | G2 | 3 | 2 | 1 | 0.03141 | 0.0441 | 3.993 | 7.214 | 5.073 | 0.5 | ****** | CT | S | G3 | 3 | 2 | 1 | 0.03142 | 0.03587 | 3.997 | 5.412 | 4.709 | 0.5001 | ****** | CT | 2 |  |  | 0.1030233 | 15.02533 | 14.06067 | 0.4998667 |  |  | 0.1092631 | 15.11708 | 15.88337 | 0.000321455
CT | S | G1 | 3 | 2 | 2 | 0.04243 | 0.4692 | 3.995 | 27.74 | 63.7 | 0.6753 | ****** | CT | S | G2 | 3 | 2 | 2 | 0.04247 | 0.08648 | 3.992 | 6.192 | 11.2 | 0.6759 | ****** | CT | S | G3 | 3 | 2 | 2 | 0.04248 | 0.06162 | 3.997 | 4.778 | 7.761 | 0.6761 | ****** | CT | 2 |  |  | 0.2057667 | 12.90333 | 27.55367 | 0.6757667 |  |  | 0.2284783 | 12.86837 | 31.35083 | 0.0004163332
CT | S | G1 | 3 | 2 | 3 | 0.05786 | 0.6914 | 3.995 | 26.43 | 70.27 | 0.9209 | ****** | CT | S | G2 | 3 | 2 | 3 | 0.05788 | 0.1241 | 3.995 | 5.83 | 12.15 | 0.9211 | ****** | CT | S | G3 | 3 | 2 | 3 | 0.05788 | 0.08465 | 3.999 | 4.53 | 7.994 | 0.9212 | ****** | CT | 2 |  |  | 0.30005 | 12.26333 | 30.138 | 0.9210667 |  |  | 0.3394926 | 12.2859 | 34.8174 | 0.0001527525
CT | S | G1 | 3 | 2 | 4 | 0.0793 | 0.9606 | 3.995 | 25.77 | 71.62 | 1.262 | ****** | CT | S | G2 | 3 | 2 | 4 | 0.07929 | 0.1719 | 3.994 | 5.674 | 12.38 | 1.262 | ****** | CT | S | G3 | 3 | 2 | 4 | 0.07929 | 0.1153 | 3.999 | 4.442 | 7.982 | 1.262 | ****** | CT | 2 |  |  | 0.4159333 | 11.962 | 30.66067 | 1.262 |  |  | 0.4725434 | 11.97393 | 35.53992 | 0
CT | S | G1 | 3 | 2 | 5 | 0.1087 | 1.31 | 3.994 | 25.28 | 71.4 | 1.73 | ****** | CT | S | G2 | 3 | 2 | 5 | 0.1087 | 0.237 | 3.994 | 5.6 | 12.51 | 1.73 | ****** | CT | S | G3 | 3 | 2 | 5 | 0.1087 | 0.1578 | 3.998 | 4.42 | 7.979 | 1.73 | ****** | CT | 2 |  |  | 0.5682667 | 11.76667 | 30.62967 | 1.73 |  |  | 0.6435794 | 11.71775 | 35.38075 | 2.71948e-16
CT | S | G1 | 3 | 2 | 6 | 0.149 | 1.776 | 3.996 | 24.98 | 70.61 | 2.372 | ****** | CT | S | G2 | 3 | 2 | 6 | 0.149 | 0.3257 | 3.995 | 5.554 | 12.57 | 2.371 | ****** | CT | S | G3 | 3 | 2 | 6 | 0.149 | 0.2156 | 3.997 | 4.399 | 7.959 | 2.371 | ****** | CT | 2 |  |  | 0.7724333 | 11.64433 | 30.37967 | 2.371333 |  |  | 0.8708559 | 11.56346 | 34.91669 | 0.0005773503
CT | S | G1 | 3 | 2 | 7 | 0.2043 | 2.401 | 3.996 | 25.08 | 69.46 | 3.251 | ****** | CT | S | G2 | 3 | 2 | 7 | 0.2042 | 0.4446 | 3.995 | 5.511 | 12.52 | 3.25 | ****** | CT | S | G3 | 3 | 2 | 7 | 0.2042 | 0.293 | 3.999 | 4.35 | 7.897 | 3.25 | ****** | CT | 2 |  |  | 1.0462 | 11.647 | 29.959 | 3.250333 |  |  | 1.175737 | 11.64779 | 34.28687 | 0.0005773503
CT | S | G1 | 3 | 2 | 8 | 0.28 | 3.23 | 3.997 | 24.99 | 68.03 | 4.456 | ****** | CT | S | G2 | 3 | 2 | 8 | 0.2799 | 0.6024 | 3.991 | 5.478 | 12.36 | 4.455 | ****** | CT | S | G3 | 3 | 2 | 8 | 0.2799 | 0.3961 | 3.996 | 4.31 | 7.776 | 4.455 | ****** | CT | 2 |  |  | 1.4095 | 11.59267 | 29.38867 | 4.455333 |  |  | 1.57997 | 11.61712 | 33.54277 | 0.0005773503
CT | S | G1 | 3 | 2 | 9 | 0.3838 | 4.278 | 3.998 | 24.87 | 65.47 | 6.109 | ****** | CT | S | G2 | 3 | 2 | 9 | 0.3837 | 0.8097 | 3.989 | 5.458 | 12.08 | 6.107 | ****** | CT | S | G3 | 3 | 2 | 9 | 0.3837 | 0.5322 | 3.997 | 4.301 | 7.579 | 6.107 | ****** | CT | 2 |  |  | 1.8733 | 11.543 | 28.37633 | 6.107667 |  |  | 2.087148 | 11.55601 | 32.20279 | 0.001154701
CT | S | G1 | 3 | 2 | 10 | 0.5261 | 5.604 | 3.993 | 24.85 | 62.13 | 8.374 | ****** | CT | S | G2 | 3 | 2 | 10 | 0.526 | 1.079 | 3.989 | 5.44 | 11.69 | 8.371 | ****** | CT | S | G3 | 3 | 2 | 10 | 0.526 | 0.708 | 3.995 | 4.278 | 7.296 | 8.371 | ****** | CT | 2 |  |  | 2.463667 | 11.52267 | 27.03867 | 8.372 |  |  | 2.725927 | 11.55642 | 30.4693 | 0.001732051
CT | S | G1 | 3 | 2 | 11 | 0.7213 | 7.223 | 3.997 | 24.77 | 57.84 | 11.48 | ****** | CT | S | G2 | 3 | 2 | 11 | 0.721 | 1.431 | 3.994 | 5.441 | 11.22 | 11.48 | ****** | CT | S | G3 | 3 | 2 | 11 | 0.721 | 0.9349 | 3.99 | 4.263 | 6.942 | 11.48 | ****** | CT | 2 |  |  | 3.1963 | 11.49133 | 25.334 | 11.48 |  |  | 3.496035 | 11.51474 | 28.23217 | 2.175584e-15
CT | S | G1 | 3 | 2 | 12 | 0.9887 | 9.147 | 3.995 | 24.53 | 52.7 | 15.74 | ****** | CT | S | G2 | 3 | 2 | 12 | 0.9884 | 1.896 | 3.993 | 5.465 | 10.74 | 15.73 | ****** | CT | S | G3 | 3 | 2 | 12 | 0.9884 | 1.229 | 3.991 | 4.254 | 6.554 | 15.73 | ****** | CT | 2 |  |  | 4.090667 | 11.41633 | 23.33133 | 15.73333 |  |  | 4.391595 | 11.3729 | 25.51998 | 0.005773503
CT | S | G1 | 3 | 2 | 13 | 1.355 | 11.38 | 3.996 | 24.08 | 46.97 | 21.57 | ****** | CT | S | G2 | 3 | 2 | 13 | 1.355 | 2.527 | 3.992 | 5.545 | 10.33 | 21.56 | ****** | CT | S | G3 | 3 | 2 | 13 | 1.355 | 1.621 | 3.992 | 4.272 | 6.187 | 21.56 | ****** | CT | 2 |  |  | 5.176 | 11.299 | 21.16233 | 21.56333 |  |  | 5.391885 | 11.08696 | 22.44589 | 0.005773503
CT | S | G1 | 3 | 2 | 14 | 1.858 | 13.95 | 3.995 | 23.42 | 40.97 | 29.57 | ****** | CT | S | G2 | 3 | 2 | 14 | 1.857 | 3.417 | 3.992 | 5.72 | 10.05 | 29.56 | ****** | CT | S | G3 | 3 | 2 | 14 | 1.857 | 2.165 | 3.989 | 4.34 | 5.902 | 29.56 | ****** | CT | 2 |  |  | 6.510667 | 11.16 | 18.974 | 29.56333 |  |  | 6.472993 | 10.63987 | 19.16167 | 0.005773503
CT | S | G1 | 3 | 2 | 15 | 2.547 | 16.66 | 3.996 | 22.75 | 34.22 | 40.53 | ****** | CT | S | G2 | 3 | 2 | 15 | 2.546 | 4.724 | 3.994 | 6.051 | 9.965 | 40.52 | ****** | CT | S | G3 | 3 | 2 | 15 | 2.546 | 2.964 | 3.989 | 4.507 | 5.764 | 40.52 | ****** | CT | 2 |  |  | 8.116 | 11.10267 | 16.64967 | 40.52333 |  |  | 7.451466 | 10.11639 | 15.36065 | 0.005773503
CT | S | G1 | 3 | 2 | 16 | 3.491 | 19.4 | 3.995 | 22.25 | 26.92 | 55.56 | ****** | CT | S | G2 | 3 | 2 | 16 | 3.49 | 6.718 | 3.99 | 6.63 | 10.12 | 55.54 | ****** | CT | S | G3 | 3 | 2 | 16 | 3.489 | 4.211 | 3.99 | 4.846 | 5.832 | 55.54 | ****** | CT | 2 |  |  | 10.10967 | 11.242 | 14.29067 | 55.54667 |  |  | 8.142726 | 9.574848 | 11.14548 | 0.01154701
CT | S | G1 | 3 | 2 | 17 | 4.783 | 23.25 | 3.997 | 21.35 | 21.84 | 76.13 | ****** | CT | S | G2 | 3 | 2 | 17 | 4.784 | 9.814 | 3.993 | 7.548 | 10.45 | 76.14 | ****** | CT | S | G3 | 3 | 2 | 17 | 4.783 | 6.262 | 3.989 | 5.46 | 6.152 | 76.13 | ****** | CT | 2 |  |  | 13.10867 | 11.45267 | 12.814 | 76.13333 |  |  | 8.960422 | 8.634688 | 8.106769 | 0.005773503
CT | S | G1 | 3 | 2 | 18 | 6.557 | 28.02 | 3.998 | 20.38 | 17.49 | 104.4 | ****** | CT | S | G2 | 3 | 2 | 18 | 6.56 | 14.49 | 3.992 | 8.837 | 10.71 | 104.4 | ****** | CT | S | G3 | 3 | 2 | 18 | 6.558 | 9.702 | 3.991 | 6.458 | 6.686 | 104.4 | ****** | CT | 2 |  |  | 17.404 | 11.89167 | 11.62867 | 104.4 |  |  | 9.500307 | 7.446728 | 5.460272 | 1.740467e-14
CT | S | G1 | 3 | 2 | 19 | 8.988 | 33.96 | 3.997 | 19.53 | 13.5 | 143 | ****** | CT | S | G2 | 3 | 2 | 19 | 8.994 | 20.86 | 3.992 | 10.27 | 10.34 | 143.1 | ****** | CT | S | G3 | 3 | 2 | 19 | 8.992 | 15.15 | 3.991 | 7.83 | 7.122 | 143.1 | ****** | CT | 2 |  |  | 23.32333 | 12.54333 | 10.32067 | 143.0667 |  |  | 9.643912 | 6.172401 | 3.189044 | 0.05773503
CT | S | G1 | 3 | 2 | 20 | 12.32 | 41.37 | 3.999 | 18.54 | 10.07 | 196.1 | ****** | CT | S | G2 | 3 | 2 | 20 | 12.33 | 28.31 | 3.992 | 11.3 | 8.964 | 196.2 | ****** | CT | S | G3 | 3 | 2 | 20 | 12.33 | 22.57 | 3.993 | 9.209 | 6.893 | 196.2 | ****** | CT | 2 |  |  | 30.75 | 13.01633 | 8.642333 | 196.1667 |  |  | 9.634584 | 4.896554 | 1.612741 | 0.05773503
CU | S | G1 | 1 | 1 | 1 | 0.9998 | 31.73 | 3.939 | ****** | ****** | 151 | 31.73 | CU | S | G2 | 1 | 1 | 1 | 0.9995 | 15.95 | 3.92 | ****** | ****** | 150.6 | 15.96 | CU | S | G3 | 1 | 1 | 1 | 0.9997 | 12.69 | 3.929 | ****** | ****** | 150.4 | 12.69 | CU | 1 | 0.9996667 | 20.12667 |  |  |  |  | 0.0001527525 | 10.18092
CU | S | G1 | 1 | 1 | 2 | 1.371 | 34.09 | 3.941 | ****** | ****** | 405.9 | 24.87 | CU | S | G2 | 1 | 1 | 2 | 1.37 | 18.37 | 3.918 | ****** | ****** | 405.2 | 13.41 | CU | S | G3 | 1 | 1 | 2 | 1.37 | 14.78 | 3.93 | ****** | ****** | 405 | 10.79 | CU | 1 | 1.370333 | 16.35667 |  |  |  |  | 0.0005773503 | 7.48824
CU | S | G1 | 1 | 1 | 3 | 1.879 | 36.68 | 3.94 | ****** | ****** | 755.2 | 19.52 | CU | S | G2 | 1 | 1 | 3 | 1.879 | 20.96 | 3.923 | ****** | ****** | 754.3 | 11.16 | CU | S | G3 | 1 | 1 | 3 | 1.878 | 17.02 | 3.931 | ****** | ****** | 754.1 | 9.06 | CU | 1 | 1.878667 | 13.24667 |  |  |  |  | 0.0005773503 | 5.533402
CU | S | G1 | 1 | 1 | 4 | 2.575 | 39.72 | 3.941 | ****** | ****** | 1234 | 15.43 | CU | S | G2 | 1 | 1 | 4 | 2.575 | 23.85 | 3.922 | ****** | ****** | 1233 | 9.261 | CU | S | G3 | 1 | 1 | 4 | 2.575 | 19.4 | 3.933 | ****** | ****** | 1233 | 7.531 | CU | 1 | 2.575 | 10.74067 |  |  |  |  | 0 | 4.152181
CU | S | G1 | 1 | 1 | 5 | 3.53 | 43.1 | 3.94 | ****** | ****** | 1890 | 12.21 | CU | S | G2 | 1 | 1 | 5 | 3.53 | 26.81 | 3.924 | ****** | ****** | 1889 | 7.594 | CU | S | G3 | 1 | 1 | 5 | 3.53 | 21.91 | 3.934 | ****** | ****** | 1889 | 6.208 | CU | 1 | 3.53 | 8.670667 |  |  |  |  | 0 | 3.142516
CU | S | G1 | 1 | 1 | 6 | 4.838 | 46.41 | 3.938 | ****** | ****** | 2790 | 9.592 | CU | S | G2 | 1 | 1 | 6 | 4.839 | 30.17 | 3.926 | ****** | ****** | 2788 | 6.233 | CU | S | G3 | 1 | 1 | 6 | 4.839 | 24.71 | 3.936 | ****** | ****** | 2788 | 5.107 | CU | 1 | 4.838667 | 6.977333 |  |  |  |  | 0.0005773503 | 2.333309
CU | S | G1 | 1 | 1 | 7 | 6.632 | 50.38 | 3.936 | ****** | ****** | 4023 | 7.597 | CU | S | G2 | 1 | 1 | 7 | 6.633 | 33.75 | 3.928 | ****** | ****** | 4021 | 5.087 | CU | S | G3 | 1 | 1 | 7 | 6.633 | 27.86 | 3.938 | ****** | ****** | 4021 | 4.2 | CU | 1 | 6.632667 | 5.628 |  |  |  |  | 0.0005773503 | 1.761934
CU | S | G1 | 1 | 1 | 8 | 9.09 | 55.25 | 3.938 | ****** | ****** | 5713 | 6.079 | CU | S | G2 | 1 | 1 | 8 | 9.093 | 37.69 | 3.928 | ****** | ****** | 5711 | 4.145 | CU | S | G3 | 1 | 1 | 8 | 9.092 | 31.29 | 3.939 | ****** | ****** | 5711 | 3.441 | CU | 1 | 9.091667 | 4.555 |  |  |  |  | 0.001527525 | 1.365956
CU | S | G1 | 1 | 1 | 9 | 12.46 | 60.85 | 3.939 | ****** | ****** | 8030 | 4.884 | CU | S | G2 | 1 | 1 | 9 | 12.46 | 42.3 | 3.928 | ****** | ****** | 8028 | 3.394 | CU | S | G3 | 1 | 1 | 9 | 12.46 | 35.22 | 3.941 | ****** | ****** | 8028 | 2.826 | CU | 1 | 12.46 | 3.701333 |  |  |  |  | 0 | 1.062865
CU | S | G1 | 1 | 1 | 10 | 17.08 | 67.17 | 3.941 | ****** | ****** | 11210 | 3.932 | CU | S | G2 | 1 | 1 | 10 | 17.08 | 47.7 | 3.929 | ****** | ****** | 11200 | 2.792 | CU | S | G3 | 1 | 1 | 10 | 17.08 | 39.86 | 3.943 | ****** | ****** | 11200 | 2.333 | CU | 1 | 17.08 | 3.019 |  |  |  |  | 0 | 0.8233146
CU | S | G1 | 1 | 1 | 11 | 23.42 | 74.85 | 3.942 | ****** | ****** | 15560 | 3.197 | CU | S | G2 | 1 | 1 | 11 | 23.42 | 54.16 | 3.929 | ****** | ****** | 15560 | 2.313 | CU | S | G3 | 1 | 1 | 11 | 23.42 | 45.28 | 3.944 | ****** | ****** | 15560 | 1.934 | CU | 1 | 23.42 | 2.481333 |  |  |  |  | 0 | 0.6481083
CU | S | G1 | 1 | 1 | 12 | 32.1 | 83.87 | 3.945 | ****** | ****** | 21520 | 2.613 | CU | S | G2 | 1 | 1 | 12 | 32.1 | 62.36 | 3.929 | ****** | ****** | 21520 | 1.943 | CU | S | G3 | 1 | 1 | 12 | 32.1 | 51.84 | 3.945 | ****** | ****** | 21520 | 1.615 | CU | 1 | 32.1 | 2.057 |  |  |  |  | 0 | 0.5086728
CU | S | G1 | 1 | 1 | 13 | 44 | 94.76 | 3.947 | ****** | ****** | 29700 | 2.154 | CU | S | G2 | 1 | 1 | 13 | 43.99 | 73.02 | 3.93 | ****** | ****** | 29700 | 1.66 | CU | S | G3 | 1 | 1 | 13 | 44 | 60.16 | 3.947 | ****** | ****** | 29700 | 1.367 | CU | 1 | 43.99667 | 1.727 |  |  |  |  | 0.005773503 | 0.3977549
CU | S | G1 | 1 | 1 | 14 | 60.31 | 106.7 | 3.948 | ****** | ****** | 40910 | 1.77 | CU | S | G2 | 1 | 1 | 14 | 60.3 | 86.23 | 3.934 | ****** | ****** | 40910 | 1.43 | CU | S | G3 | 1 | 1 | 14 | 60.31 | 70.78 | 3.946 | ****** | ****** | 40910 | 1.174 | CU | 1 | 60.30667 | 1.458 |  |  |  |  | 0.005773503 | 0.2989849
CU | S | G1 | 1 | 1 | 15 | 82.68 | 119.8 | 3.95 | ****** | ****** | 56280 | 1.449 | CU | S | G2 | 1 | 1 | 15 | 82.66 | 101.6 | 3.932 | ****** | ****** | 56270 | 1.229 | CU | S | G3 | 1 | 1 | 15 | 82.66 | 84.42 | 3.949 | ****** | ****** | 56280 | 1.021 | CU | 1 | 82.66667 | 1.233 |  |  |  |  | 0.01154701 | 0.214028
CU | S | G1 | 1 | 1 | 16 | 113.3 | 132.6 | 3.951 | ****** | ****** | 77350 | 1.17 | CU | S | G2 | 1 | 1 | 16 | 113.3 | 117.7 | 3.932 | ****** | ****** | 77340 | 1.039 | CU | S | G3 | 1 | 1 | 16 | 113.3 | 100.7 | 3.95 | ****** | ****** | 77340 | 0.889 | CU | 1 | 113.3 | 1.032667 |  |  |  |  | 0 | 0.140607
CU | S | G1 | 1 | 1 | 17 | 155.4 | 145.3 | 3.952 | ****** | ****** | 106200 | 0.9353 | CU | S | G2 | 1 | 1 | 17 | 155.4 | 132.4 | 3.931 | ****** | ****** | 106200 | 0.8525 | CU | S | G3 | 1 | 1 | 17 | 155.3 | 118.7 | 3.951 | ****** | ****** | 106200 | 0.7642 | CU | 1 | 155.3667 | 0.8506667 |  |  |  |  | 0.05773503 | 0.08556473
CU | S | G1 | 1 | 1 | 18 | 213 | 157.3 | 3.954 | ****** | ****** | 145800 | 0.7386 | CU | S | G2 | 1 | 1 | 18 | 213 | 144.8 | 3.93 | ****** | ****** | 145800 | 0.6801 | CU | S | G3 | 1 | 1 | 18 | 212.9 | 136.7 | 3.955 | ****** | ****** | 145800 | 0.642 | CU | 1 | 212.9667 | 0.6869 |  |  |  |  | 0.05773503 | 0.04865768
CU | S | G1 | 1 | 1 | 19 | 291.9 | 169.4 | 3.955 | ****** | ****** | 200100 | 0.5802 | CU | S | G2 | 1 | 1 | 19 | 291.9 | 155.4 | 3.934 | ****** | ****** | 200100 | 0.5324 | CU | S | G3 | 1 | 1 | 19 | 291.9 | 154.2 | 3.957 | ****** | ****** | 200100 | 0.5282 | CU | 1 | 291.9 | 0.5469333 |  |  |  |  | 0 | 0.02888621
CU | S | G1 | 1 | 1 | 20 | 400.1 | 181.4 | 3.958 | ****** | ****** | 274500 | 0.4532 | CU | S | G2 | 1 | 1 | 20 | 400.2 | 165.4 | 3.938 | ****** | ****** | 274500 | 0.4132 | CU | S | G3 | 1 | 1 | 20 | 400.1 | 170.6 | 3.958 | ****** | ****** | 274400 | 0.4263 | CU | 1 | 400.1333 | 0.4309 |  |  |  |  | 0.05773503 | 0.02039289
CU | S | G1 | 2 | 1 | 1 | 0.9948 | 16.36 | 3.981 | ****** | ****** | 148.3 | 16.45 | CU | S | G2 | 2 | 1 | 1 | 0.9949 | 2.843 | 3.992 | ****** | ****** | 148.4 | 2.858 | CU | S | G3 | 2 | 1 | 1 | 0.9956 | 2.94 | 3.985 | ****** | ****** | 148.5 | 2.953 | CU | 1 | 0.9951 | 7.420333 |  |  |  |  | 0.0004358899 | 7.820065
CU | S | G1 | 2 | 1 | 2 | 1.369 | 22.14 | 3.983 | ****** | ****** | 402.4 | 16.17 | CU | S | G2 | 2 | 1 | 2 | 1.368 | 4.983 | 3.992 | ****** | ****** | 402.5 | 3.642 | CU | S | G3 | 2 | 1 | 2 | 1.369 | 4.853 | 3.987 | ****** | ****** | 402.6 | 3.545 | CU | 1 | 1.368667 | 7.785667 |  |  |  |  | 0.0005773503 | 7.261208
CU | S | G1 | 2 | 1 | 3 | 1.879 | 24.69 | 3.985 | ****** | ****** | 751.6 | 13.14 | CU | S | G2 | 2 | 1 | 3 | 1.878 | 6.414 | 3.992 | ****** | ****** | 751.4 | 3.416 | CU | S | G3 | 2 | 1 | 3 | 1.878 | 6.125 | 3.982 | ****** | ****** | 751.7 | 3.261 | CU | 1 | 1.878333 | 6.605667 |  |  |  |  | 0.0005773503 | 5.659429
CU | S | G1 | 2 | 1 | 4 | 2.575 | 27 | 3.983 | ****** | ****** | 1230 | 10.49 | CU | S | G2 | 2 | 1 | 4 | 2.574 | 8.01 | 3.992 | ****** | ****** | 1230 | 3.112 | CU | S | G3 | 2 | 1 | 4 | 2.574 | 7.533 | 3.986 | ****** | ****** | 1230 | 2.926 | CU | 1 | 2.574333 | 5.509333 |  |  |  |  | 0.0005773503 | 4.314386
CU | S | G1 | 2 | 1 | 5 | 3.53 | 29.21 | 3.983 | ****** | ****** | 1887 | 8.274 | CU | S | G2 | 2 | 1 | 5 | 3.528 | 10.15 | 3.993 | ****** | ****** | 1886 | 2.878 | CU | S | G3 | 2 | 1 | 5 | 3.528 | 9.408 | 3.986 | ****** | ****** | 1886 | 2.666 | CU | 1 | 3.528667 | 4.606 |  |  |  |  | 0.001154701 | 3.178349
CU | S | G1 | 2 | 1 | 6 | 4.839 | 31.65 | 3.987 | ****** | ****** | 2786 | 6.541 | CU | S | G2 | 2 | 1 | 6 | 4.836 | 12.75 | 3.993 | ****** | ****** | 2785 | 2.636 | CU | S | G3 | 2 | 1 | 6 | 4.837 | 11.69 | 3.986 | ****** | ****** | 2785 | 2.417 | CU | 1 | 4.837333 | 3.864667 |  |  |  |  | 0.001527525 | 2.320358
CU | S | G1 | 2 | 1 | 7 | 6.633 | 34.12 | 3.984 | ****** | ****** | 4020 | 5.144 | CU | S | G2 | 2 | 1 | 7 | 6.63 | 15.82 | 3.993 | ****** | ****** | 4017 | 2.387 | CU | S | G3 | 2 | 1 | 7 | 6.63 | 14.43 | 3.987 | ****** | ****** | 4018 | 2.176 | CU | 1 | 6.631 | 3.235667 |  |  |  |  | 0.001732051 | 1.656029
CU | S | G1 | 2 | 1 | 8 | 9.092 | 36.8 | 3.986 | ****** | ****** | 5710 | 4.048 | CU | S | G2 | 2 | 1 | 8 | 9.089 | 19.28 | 3.993 | ****** | ****** | 5707 | 2.121 | CU | S | G3 | 2 | 1 | 8 | 9.089 | 17.63 | 3.987 | ****** | ****** | 5707 | 1.94 | CU | 1 | 9.09 | 2.703 |  |  |  |  | 0.001732051 | 1.168315
CU | S | G1 | 2 | 1 | 9 | 12.46 | 39.92 | 3.987 | ****** | ****** | 8027 | 3.203 | CU | S | G2 | 2 | 1 | 9 | 12.46 | 22.98 | 3.994 | ****** | ****** | 8023 | 1.844 | CU | S | G3 | 2 | 1 | 9 | 12.46 | 21.2 | 3.988 | ****** | ****** | 8023 | 1.701 | CU | 1 | 12.46 | 2.249333 |  |  |  |  | 0 | 0.8289887
CU | S | G1 | 2 | 1 | 10 | 17.08 | 43.5 | 3.985 | ****** | ****** | 11200 | 2.547 | CU | S | G2 | 2 | 1 | 10 | 17.08 | 26.92 | 3.995 | ****** | ****** | 11200 | 1.576 | CU | S | G3 | 2 | 1 | 10 | 17.08 | 25.19 | 3.988 | ****** | ****** | 11200 | 1.475 | CU | 1 | 17.08 | 1.866 |  |  |  |  | 0 | 0.5919214
CU | S | G1 | 2 | 1 | 11 | 23.41 | 47.8 | 3.987 | ****** | ****** | 15560 | 2.041 | CU | S | G2 | 2 | 1 | 11 | 23.42 | 31.13 | 3.995 | ****** | ****** | 15550 | 1.329 | CU | S | G3 | 2 | 1 | 11 | 23.41 | 29.67 | 3.989 | ****** | ****** | 15550 | 1.267 | CU | 1 | 23.41333 | 1.545667 |  |  |  |  | 0.005773503 | 0.4300899
CU | S | G1 | 2 | 1 | 12 | 32.1 | 52.75 | 3.987 | ****** | ****** | 21520 | 1.644 | CU | S | G2 | 2 | 1 | 12 | 32.1 | 35.69 | 3.996 | ****** | ****** | 21520 | 1.112 | CU | S | G3 | 2 | 1 | 12 | 32.1 | 34.63 | 3.989 | ****** | ****** | 21520 | 1.079 | CU | 1 | 32.1 | 1.278333 |  |  |  |  | 0 | 0.3171062
CU | S | G1 | 2 | 1 | 13 | 43.99 | 58.7 | 3.988 | ****** | ****** | 29710 | 1.334 | CU | S | G2 | 2 | 1 | 13 | 44 | 40.91 | 3.994 | ****** | ****** | 29700 | 0.9299 | CU | S | G3 | 2 | 1 | 13 | 44 | 40.29 | 3.99 | ****** | ****** | 29700 | 0.9156 | CU | 1 | 43.99667 | 1.059833 |  |  |  |  | 0.005773503 | 0.2375429
CU | S | G1 | 2 | 1 | 14 | 60.3 | 65.77 | 3.987 | ****** | ****** | 40920 | 1.091 | CU | S | G2 | 2 | 1 | 14 | 60.31 | 46.92 | 3.994 | ****** | ****** | 40910 | 0.778 | CU | S | G3 | 2 | 1 | 14 | 60.31 | 46.92 | 3.991 | ****** | ****** | 40910 | 0.778 | CU | 1 | 60.30667 | 0.8823333 |  |  |  |  | 0.005773503 | 0.1807106
CU | S | G1 | 2 | 1 | 15 | 82.66 | 74.43 | 3.988 | ****** | ****** | 56290 | 0.9004 | CU | S | G2 | 2 | 1 | 15 | 82.67 | 54.24 | 3.994 | ****** | ****** | 56280 | 0.6561 | CU | S | G3 | 2 | 1 | 15 | 82.67 | 54.97 | 3.991 | ****** | ****** | 56280 | 0.6649 | CU | 1 | 82.66667 | 0.7404667 |  |  |  |  | 0.005773503 | 0.1385762
CU | S | G1 | 2 | 1 | 16 | 113.3 | 85.05 | 3.989 | ****** | ****** | 77360 | 0.7506 | CU | S | G2 | 2 | 1 | 16 | 113.3 | 63.45 | 3.995 | ****** | ****** | 77350 | 0.56 | CU | S | G3 | 2 | 1 | 16 | 113.3 | 65.04 | 3.991 | ****** | ****** | 77350 | 0.574 | CU | 1 | 113.3 | 0.6282 |  |  |  |  | 0 | 0.1062324
CU | S | G1 | 2 | 1 | 17 | 155.3 | 98.1 | 3.99 | ****** | ****** | 106200 | 0.6316 | CU | S | G2 | 2 | 1 | 17 | 155.3 | 75.32 | 3.995 | ****** | ****** | 106200 | 0.4849 | CU | S | G3 | 2 | 1 | 17 | 155.3 | 78.11 | 3.992 | ****** | ****** | 106200 | 0.5029 | CU | 1 | 155.3 | 0.5398 |  |  |  |  | 0 | 0.08000894
CU | S | G1 | 2 | 1 | 18 | 212.9 | 114.2 | 3.989 | ****** | ****** | 145800 | 0.5364 | CU | S | G2 | 2 | 1 | 18 | 212.9 | 90.9 | 3.995 | ****** | ****** | 145800 | 0.427 | CU | S | G3 | 2 | 1 | 18 | 212.9 | 95.14 | 3.989 | ****** | ****** | 145800 | 0.4468 | CU | 1 | 212.9 | 0.4700667 |  |  |  |  | 0 | 0.05829317
CU | S | G1 | 2 | 1 | 19 | 291.8 | 133.6 | 3.994 | ****** | ****** | 200100 | 0.4579 | CU | S | G2 | 2 | 1 | 19 | 291.8 | 111.5 | 3.995 | ****** | ****** | 200100 | 0.382 | CU | S | G3 | 2 | 1 | 19 | 291.8 | 117.5 | 3.994 | ****** | ****** | 200100 | 0.4025 | CU | 1 | 291.8 | 0.4141333 |  |  |  |  | 0 | 0.03926453
CU | S | G1 | 2 | 1 | 20 | 400 | 155.5 | 3.995 | ****** | ****** | 274500 | 0.3888 | CU | S | G2 | 2 | 1 | 20 | 400.1 | 136.1 | 3.995 | ****** | ****** | 274400 | 0.3402 | CU | S | G3 | 2 | 1 | 20 | 400 | 145.1 | 3.992 | ****** | ****** | 274400 | 0.3628 | CU | 1 | 400.0333 | 0.3639333 |  |  |  |  | 0.05773503 | 0.02431981
CU | S | G1 | 2 | 1 | 1 | 0.9949 | 14.74 | 3.992 | ****** | ****** | 148.2 | 14.82 | CU | S | G2 | 2 | 1 | 1 | 0.9962 | 2.181 | 3.999 | ****** | ****** | 148.5 | 2.189 | CU | S | G3 | 2 | 1 | 1 | 0.9965 | 2.383 | 3.998 | ****** | ****** | 148.6 | 2.391 | CU | 1 | 0.9958667 | 6.466667 |  |  |  |  | 0.0008504901 | 7.234904
CU | S | G1 | 3 | 1 | 2 | 1.369 | 19.81 | 3.992 | ****** | ****** | 402.4 | 14.46 | CU | S | G2 | 3 | 1 | 2 | 1.369 | 3.624 | 4 | ****** | ****** | 402.8 | 2.646 | CU | S | G3 | 3 | 1 | 2 | 1.369 | 3.771 | 3.997 | ****** | ****** | 402.9 | 2.754 | CU | 1 | 1.369 | 6.62 |  |  |  |  | 0 | 6.789854
CU | S | G1 | 3 | 1 | 3 | 1.879 | 22.11 | 3.993 | ****** | ****** | 751.6 | 11.77 | CU | S | G2 | 3 | 1 | 3 | 1.878 | 4.537 | 3.998 | ****** | ****** | 751.9 | 2.416 | CU | S | G3 | 3 | 1 | 3 | 1.878 | 4.661 | 3.997 | ****** | ****** | 752 | 2.482 | CU | 1 | 1.878333 | 5.556 |  |  |  |  | 0.0005773503 | 5.381583
CU | S | G1 | 3 | 1 | 4 | 2.575 | 24.14 | 3.992 | ****** | ****** | 1230 | 9.374 | CU | S | G2 | 3 | 1 | 4 | 2.574 | 5.596 | 3.999 | ****** | ****** | 1231 | 2.174 | CU | S | G3 | 3 | 1 | 4 | 2.574 | 5.726 | 3.997 | ****** | ****** | 1231 | 2.224 | CU | 1 | 2.574333 | 4.590667 |  |  |  |  | 0.0005773503 | 4.142564
CU | S | G1 | 3 | 1 | 5 | 3.53 | 26.15 | 3.991 | ****** | ****** | 1887 | 7.409 | CU | S | G2 | 3 | 1 | 5 | 3.529 | 6.998 | 3.999 | ****** | ****** | 1887 | 1.983 | CU | S | G3 | 3 | 1 | 5 | 3.529 | 7.071 | 3.998 | ****** | ****** | 1887 | 2.004 | CU | 1 | 3.529333 | 3.798667 |  |  |  |  | 0.0005773503 | 3.126658
CU | S | G1 | 3 | 1 | 6 | 4.839 | 28.28 | 3.992 | ****** | ****** | 2786 | 5.844 | CU | S | G2 | 3 | 1 | 6 | 4.837 | 8.724 | 3.998 | ****** | ****** | 2786 | 1.804 | CU | S | G3 | 3 | 1 | 6 | 4.837 | 8.767 | 3.999 | ****** | ****** | 2786 | 1.812 | CU | 1 | 4.837667 | 3.153333 |  |  |  |  | 0.001154701 | 2.330189
CU | S | G1 | 3 | 1 | 7 | 6.633 | 30.55 | 3.992 | ****** | ****** | 4020 | 4.605 | CU | S | G2 | 3 | 1 | 7 | 6.63 | 10.82 | 3.999 | ****** | ****** | 4018 | 1.631 | CU | S | G3 | 3 | 1 | 7 | 6.631 | 10.79 | 3.998 | ****** | ****** | 4019 | 1.627 | CU | 1 | 6.631333 | 2.621 |  |  |  |  | 0.001527525 | 1.718196
CU | S | G1 | 3 | 1 | 8 | 9.091 | 33.01 | 3.99 | ****** | ****** | 5710 | 3.631 | CU | S | G2 | 3 | 1 | 8 | 9.09 | 13.29 | 3.998 | ****** | ****** | 5708 | 1.462 | CU | S | G3 | 3 | 1 | 8 | 9.09 | 13.2 | 3.997 | ****** | ****** | 5708 | 1.452 | CU | 1 | 9.090333 | 2.181667 |  |  |  |  | 0.0005773503 | 1.255169
CU | S | G1 | 3 | 1 | 9 | 12.46 | 35.83 | 3.991 | ****** | ****** | 8027 | 2.875 | CU | S | G2 | 3 | 1 | 9 | 12.46 | 16.15 | 3.998 | ****** | ****** | 8025 | 1.296 | CU | S | G3 | 3 | 1 | 9 | 12.46 | 16.07 | 3.997 | ****** | ****** | 8025 | 1.29 | CU | 1 | 12.46 | 1.820333 |  |  |  |  | 0 | 0.9133731
CU | S | G1 | 3 | 1 | 10 | 17.08 | 39.07 | 3.992 | ****** | ****** | 11200 | 2.287 | CU | S | G2 | 3 | 1 | 10 | 17.08 | 19.42 | 3.998 | ****** | ****** | 11200 | 1.137 | CU | S | G3 | 3 | 1 | 10 | 17.08 | 19.42 | 3.997 | ****** | ****** | 11200 | 1.137 | CU | 1 | 17.08 | 1.520333 |  |  |  |  | 0 | 0.6639528
CU | S | G1 | 3 | 1 | 11 | 23.41 | 42.94 | 3.99 | ****** | ****** | 15560 | 1.834 | CU | S | G2 | 3 | 1 | 11 | 23.41 | 23.14 | 3.997 | ****** | ****** | 15550 | 0.9884 | CU | S | G3 | 3 | 1 | 11 | 23.41 | 23.32 | 3.998 | ****** | ****** | 15550 | 0.9962 | CU | 1 | 23.41 | 1.272867 |  |  |  |  | 0 | 0.4859714
CU | S | G1 | 3 | 1 | 12 | 32.09 | 47.5 | 3.992 | ****** | ****** | 21530 | 1.48 | CU | S | G2 | 3 | 1 | 12 | 32.1 | 27.34 | 3.996 | ****** | ****** | 21520 | 0.8518 | CU | S | G3 | 3 | 1 | 12 | 32.1 | 27.88 | 3.999 | ****** | ****** | 21520 | 0.8685 | CU | 1 | 32.09667 | 1.066767 |  |  |  |  | 0.005773503 | 0.357968
CU | S | G1 | 3 | 1 | 13 | 43.99 | 52.74 | 3.995 | ****** | ****** | 29710 | 1.199 | CU | S | G2 | 3 | 1 | 13 | 44 | 32.23 | 3.997 | ****** | ****** | 29700 | 0.7326 | CU | S | G3 | 3 | 1 | 13 | 44 | 33.16 | 3.998 | ****** | ****** | 29700 | 0.7537 | CU | 1 | 43.99667 | 0.8951 |  |  |  |  | 0.005773503 | 0.2633965
CU | S | G1 | 3 | 1 | 14 | 60.31 | 59.19 | 3.992 | ****** | ****** | 40920 | 0.9816 | CU | S | G2 | 3 | 1 | 14 | 60.31 | 37.97 | 3.997 | ****** | ****** | 40910 | 0.6296 | CU | S | G3 | 3 | 1 | 14 | 60.31 | 39.53 | 3.998 | ****** | ****** | 40910 | 0.6555 | CU | 1 | 60.31 | 0.7555667 |  |  |  |  | 0 | 0.1961785
CU | S | G1 | 3 | 1 | 15 | 82.66 | 66.98 | 3.993 | ****** | ****** | 56290 | 0.8103 | CU | S | G2 | 3 | 1 | 15 | 82.67 | 44.93 | 3.997 | ****** | ****** | 56280 | 0.5435 | CU | S | G3 | 3 | 1 | 15 | 82.67 | 47.27 | 3.999 | ****** | ****** | 56280 | 0.5719 | CU | 1 | 82.66667 | 0.6419 |  |  |  |  | 0.005773503 | 0.1465284
CU | S | G1 | 3 | 1 | 16 | 113.3 | 76.35 | 3.996 | ****** | ****** | 77360 | 0.6738 | CU | S | G2 | 3 | 1 | 16 | 113.3 | 53.58 | 3.998 | ****** | ****** | 77350 | 0.4729 | CU | S | G3 | 3 | 1 | 16 | 113.3 | 56.85 | 3.999 | ****** | ****** | 77350 | 0.5017 | CU | 1 | 113.3 | 0.5494667 |  |  |  |  | 0 | 0.1086344
CU | S | G1 | 3 | 1 | 17 | 155.3 | 88.15 | 3.996 | ****** | ****** | 106200 | 0.5676 | CU | S | G2 | 3 | 1 | 17 | 155.3 | 64.76 | 3.998 | ****** | ****** | 106200 | 0.4169 | CU | S | G3 | 3 | 1 | 17 | 155.3 | 69.25 | 3.998 | ****** | ****** | 106200 | 0.4458 | CU | 1 | 155.3 | 0.4767667 |  |  |  |  | 0 | 0.07998014
CU | S | G1 | 3 | 1 | 18 | 212.9 | 102.7 | 3.995 | ****** | ****** | 145800 | 0.4825 | CU | S | G2 | 3 | 1 | 18 | 212.9 | 79.4 | 3.999 | ****** | ****** | 145800 | 0.373 | CU | S | G3 | 3 | 1 | 18 | 212.9 | 85.45 | 4 | ****** | ****** | 145800 | 0.4014 | CU | 1 | 212.9 | 0.4189667 |  |  |  |  | 0 | 0.05682432
CU | S | G1 | 3 | 1 | 19 | 291.8 | 120.9 | 3.994 | ****** | ****** | 200100 | 0.4144 | CU | S | G2 | 3 | 1 | 19 | 291.8 | 99.24 | 3.999 | ****** | ****** | 200100 | 0.3401 | CU | S | G3 | 3 | 1 | 19 | 291.8 | 106.7 | 4.001 | ****** | ****** | 200100 | 0.3656 | CU | 1 | 291.8 | 0.3733667 |  |  |  |  | 0 | 0.03775398
CU | S | G1 | 3 | 1 | 20 | 400 | 143 | 3.996 | ****** | ****** | 274500 | 0.3575 | CU | S | G2 | 3 | 1 | 20 | 400 | 124.7 | 3.999 | ****** | ****** | 274400 | 0.3118 | CU | S | G3 | 3 | 1 | 20 | 400 | 134.1 | 4.001 | ****** | ****** | 274400 | 0.3352 | CU | 1 | 400 | 0.3348333 |  |  |  |  | 0 | 0.02285221
CU | S | G1 | 1 | 2 | 1 | 0.03138 | 0.2276 | 3.952 | 35.77 | 28.23 | 0.4995 | ****** | CU | S | G2 | 1 | 2 | 1 | 0.03142 | 0.02332 | 3.938 | 4.288 | 1.833 | 0.5 | ****** | CU | S | G3 | 1 | 2 | 1 | 0.03142 | 0.02943 | 3.957 | 5.142 | 2.862 | 0.5001 | ****** | CU | 2 |  |  | 0.09345 | 15.06667 | 10.975 | 0.4998667 |  |  | 0.1162175 | 17.9347 | 14.95212 | 0.000321455
CU | S | G1 | 1 | 2 | 2 | 0.04241 | 0.4975 | 3.956 | 29.95 | 67.35 | 0.675 | ****** | CU | S | G2 | 1 | 2 | 2 | 0.04248 | 0.04334 | 3.941 | 3.773 | 5.182 | 0.676 | ****** | CU | S | G3 | 1 | 2 | 2 | 0.04248 | 0.05113 | 3.959 | 4.599 | 6.005 | 0.6761 | ****** | CU | 2 |  |  | 0.1973233 | 12.774 | 26.179 | 0.6757 |  |  | 0.2599898 | 14.88058 | 35.65751 | 0.0006082763
CU | S | G1 | 1 | 2 | 3 | 0.05786 | 0.7412 | 3.957 | 28.29 | 75.36 | 0.9208 | ****** | CU | S | G2 | 1 | 2 | 3 | 0.05788 | 0.05965 | 3.947 | 3.553 | 5.414 | 0.9212 | ****** | CU | S | G3 | 1 | 2 | 3 | 0.05788 | 0.07009 | 3.96 | 4.356 | 6.238 | 0.9212 | ****** | CU | 2 |  |  | 0.2903133 | 12.06633 | 29.004 | 0.9210667 |  |  | 0.3905142 | 14.05584 | 40.14759 | 0.0002309401
CU | S | G1 | 1 | 2 | 4 | 0.0793 | 1.025 | 3.962 | 27.47 | 76.45 | 1.262 | ****** | CU | S | G2 | 1 | 2 | 4 | 0.07929 | 0.08021 | 3.954 | 3.487 | 5.314 | 1.262 | ****** | CU | S | G3 | 1 | 2 | 4 | 0.07929 | 0.09438 | 3.963 | 4.229 | 6.168 | 1.262 | ****** | CU | 2 |  |  | 0.3998633 | 11.72867 | 29.31067 | 1.262 |  |  | 0.5414306 | 13.63744 | 40.82609 | 0
CU | S | G1 | 1 | 2 | 5 | 0.1087 | 1.386 | 3.96 | 26.89 | 75.44 | 1.73 | ****** | CU | S | G2 | 1 | 2 | 5 | 0.1087 | 0.1089 | 3.954 | 3.431 | 5.281 | 1.73 | ****** | CU | S | G3 | 1 | 2 | 5 | 0.1087 | 0.1274 | 3.965 | 4.153 | 6.081 | 1.73 | ****** | CU | 2 |  |  | 0.5407667 | 11.49133 | 28.934 | 1.73 |  |  | 0.732052 | 13.34052 | 40.27736 | 2.71948e-16
CU | S | G1 | 1 | 2 | 6 | 0.149 | 1.846 | 3.966 | 26.68 | 73.13 | 2.372 | ****** | CU | S | G2 | 1 | 2 | 6 | 0.149 | 0.1476 | 3.959 | 3.399 | 5.216 | 2.371 | ****** | CU | S | G3 | 1 | 2 | 6 | 0.149 | 0.1721 | 3.967 | 4.094 | 5.991 | 2.371 | ****** | CU | 2 |  |  | 0.7219 | 11.391 | 28.11233 | 2.371333 |  |  | 0.9735762 | 13.24522 | 38.98837 | 0.0005773503
CU | S | G1 | 1 | 2 | 7 | 0.2043 | 2.434 | 3.97 | 26.2 | 70.15 | 3.251 | ****** | CU | S | G2 | 1 | 2 | 7 | 0.2042 | 0.1993 | 3.961 | 3.35 | 5.139 | 3.25 | ****** | CU | S | G3 | 1 | 2 | 7 | 0.2042 | 0.2319 | 3.968 | 4.045 | 5.88 | 3.25 | ****** | CU | 2 |  |  | 0.9550667 | 11.19833 | 27.05633 | 3.250333 |  |  | 1.280898 | 12.99647 | 37.32205 | 0.0005773503
CU | S | G1 | 1 | 2 | 8 | 0.28 | 3.168 | 3.97 | 25.41 | 66.4 | 4.456 | ****** | CU | S | G2 | 1 | 2 | 8 | 0.2799 | 0.2683 | 3.961 | 3.312 | 5.029 | 4.455 | ****** | CU | S | G3 | 1 | 2 | 8 | 0.2799 | 0.311 | 3.97 | 4 | 5.721 | 4.455 | ****** | CU | 2 |  |  | 1.2491 | 10.90733 | 25.71667 | 4.455333 |  |  | 1.661953 | 12.56439 | 35.2345 | 0.0005773503
CU | S | G1 | 1 | 2 | 9 | 0.3838 | 4.053 | 3.972 | 24.72 | 61.57 | 6.109 | ****** | CU | S | G2 | 1 | 2 | 9 | 0.3837 | 0.3584 | 3.964 | 3.289 | 4.86 | 6.107 | ****** | CU | S | G3 | 1 | 2 | 9 | 0.3837 | 0.4139 | 3.97 | 3.96 | 5.5 | 6.107 | ****** | CU | 2 |  |  | 1.608433 | 10.65633 | 23.97667 | 6.107667 |  |  | 2.117239 | 12.18411 | 32.55835 | 0.001154701
CU | S | G1 | 1 | 2 | 10 | 0.5262 | 5.093 | 3.972 | 23.91 | 55.92 | 8.374 | ****** | CU | S | G2 | 1 | 2 | 10 | 0.526 | 0.4742 | 3.967 | 3.26 | 4.633 | 8.371 | ****** | CU | S | G3 | 1 | 2 | 10 | 0.526 | 0.546 | 3.974 | 3.917 | 5.215 | 8.372 | ****** | CU | 2 |  |  | 2.037733 | 10.36233 | 21.92267 | 8.372333 |  |  | 2.646182 | 11.73722 | 29.44399 | 0.001527525
CU | S | G1 | 1 | 2 | 11 | 0.7212 | 6.264 | 3.972 | 22.84 | 49.56 | 11.48 | ****** | CU | S | G2 | 1 | 2 | 11 | 0.721 | 0.6216 | 3.968 | 3.221 | 4.355 | 11.48 | ****** | CU | S | G3 | 1 | 2 | 11 | 0.7211 | 0.7138 | 3.977 | 3.86 | 4.878 | 11.48 | ****** | CU | 2 |  |  | 2.533133 | 9.973667 | 19.59767 | 11.48 |  |  | 3.231354 | 11.14715 | 25.94946 | 2.175584e-15
CU | S | G1 | 1 | 2 | 12 | 0.9886 | 7.547 | 3.971 | 21.57 | 42.85 | 15.73 | ****** | CU | S | G2 | 1 | 2 | 12 | 0.9884 | 0.8085 | 3.971 | 3.177 | 4.04 | 15.73 | ****** | CU | S | G3 | 1 | 2 | 12 | 0.9884 | 0.9271 | 3.978 | 3.795 | 4.509 | 15.73 | ****** | CU | 2 |  |  | 3.0942 | 9.514 | 17.133 | 15.73 |  |  | 3.856694 | 10.44537 | 22.27281 | 2.175584e-15
CU | S | G1 | 1 | 2 | 13 | 1.355 | 8.922 | 3.972 | 20.18 | 36.11 | 21.57 | ****** | CU | S | G2 | 1 | 2 | 13 | 1.355 | 1.048 | 3.973 | 3.129 | 3.718 | 21.56 | ****** | CU | S | G3 | 1 | 2 | 13 | 1.355 | 1.201 | 3.977 | 3.728 | 4.14 | 21.56 | ****** | CU | 2 |  |  | 3.723667 | 9.012333 | 14.656 | 21.56333 |  |  | 4.502539 | 9.676119 | 18.58091 | 0.005773503
CU | S | G1 | 1 | 2 | 14 | 1.858 | 10.4 | 3.973 | 18.94 | 29.63 | 29.56 | ****** | CU | S | G2 | 1 | 2 | 14 | 1.857 | 1.361 | 3.974 | 3.085 | 3.416 | 29.56 | ****** | CU | S | G3 | 1 | 2 | 14 | 1.857 | 1.562 | 3.978 | 3.67 | 3.803 | 29.56 | ****** | CU | 2 |  |  | 4.441 | 8.565 | 12.283 | 29.56 |  |  | 5.161624 | 8.989773 | 15.02419 | 0
CU | S | G1 | 1 | 2 | 15 | 2.546 | 12.14 | 3.973 | 17.89 | 24.04 | 40.52 | ****** | CU | S | G2 | 1 | 2 | 15 | 2.546 | 1.782 | 3.976 | 3.064 | 3.155 | 40.52 | ****** | CU | S | G3 | 1 | 2 | 15 | 2.546 | 2.052 | 3.981 | 3.643 | 3.52 | 40.52 | ****** | CU | 2 |  |  | 5.324667 | 8.199 | 10.23833 | 40.52 |  |  | 5.903796 | 8.397644 | 11.95399 | 0
CU | S | G1 | 1 | 2 | 16 | 3.49 | 14.43 | 3.975 | 16.99 | 19.66 | 55.54 | ****** | CU | S | G2 | 1 | 2 | 16 | 3.49 | 2.372 | 3.978 | 3.086 | 2.953 | 55.54 | ****** | CU | S | G3 | 1 | 2 | 16 | 3.49 | 2.74 | 3.982 | 3.669 | 3.298 | 55.54 | ****** | CU | 2 |  |  | 6.514 | 7.915 | 8.637 | 55.54 |  |  | 6.857926 | 7.864585 | 9.547756 | 0
CU | S | G1 | 1 | 2 | 17 | 4.783 | 17.46 | 3.973 | 16.32 | 16.12 | 76.13 | ****** | CU | S | G2 | 1 | 2 | 17 | 4.783 | 3.229 | 3.978 | 3.176 | 2.811 | 76.13 | ****** | CU | S | G3 | 1 | 2 | 17 | 4.783 | 3.735 | 3.983 | 3.771 | 3.138 | 76.13 | ****** | CU | 2 |  |  | 8.141333 | 7.755667 | 7.356333 | 76.13 |  |  | 8.074167 | 7.422894 | 7.591319 | 0
CU | S | G1 | 1 | 2 | 18 | 6.557 | 21.4 | 3.978 | 15.84 | 13.03 | 104.4 | ****** | CU | S | G2 | 1 | 2 | 18 | 6.557 | 4.507 | 3.98 | 3.349 | 2.726 | 104.4 | ****** | CU | S | G3 | 1 | 2 | 18 | 6.557 | 5.195 | 3.983 | 3.96 | 3.017 | 104.4 | ****** | CU | 2 |  |  | 10.36733 | 7.716333 | 6.257667 | 104.4 |  |  | 9.56076 | 7.041932 | 5.866817 | 1.740467e-14
CU | S | G1 | 1 | 2 | 19 | 8.988 | 26.41 | 3.98 | 15.36 | 10.25 | 143 | ****** | CU | S | G2 | 1 | 2 | 19 | 8.989 | 6.417 | 3.979 | 3.606 | 2.668 | 143.1 | ****** | CU | S | G3 | 1 | 2 | 19 | 8.989 | 7.323 | 3.984 | 4.221 | 2.895 | 143.1 | ****** | CU | 2 |  |  | 13.38333 | 7.729 | 5.271 | 143.0667 |  |  | 11.29052 | 6.61579 | 4.313434 | 0.05773503
CU | S | G1 | 1 | 2 | 20 | 12.32 | 32.46 | 3.979 | 14.61 | 7.793 | 196.1 | ****** | CU | S | G2 | 1 | 2 | 20 | 12.32 | 9.197 | 3.981 | 3.914 | 2.583 | 196.1 | ****** | CU | S | G3 | 1 | 2 | 20 | 12.32 | 10.32 | 3.986 | 4.506 | 2.722 | 196.1 | ****** | CU | 2 |  |  | 17.32567 | 7.676667 | 4.366 | 196.1 |  |  | 13.11874 | 6.011734 | 2.968683 | 0
CU | S | G1 | 2 | 2 | 1 | 0.03139 | 0.1795 | 3.987 | 28.2 | 22.28 | 0.4995 | ****** | CU | S | G2 | 2 | 2 | 1 | 0.03142 | 0.02069 | 3.994 | 3.701 | 1.849 | 0.5001 | ****** | CU | S | G3 | 2 | 2 | 1 | 0.03142 | 0.02621 | 3.992 | 4.454 | 2.761 | 0.5001 | ****** | CU | 2 |  |  | 0.07546667 | 12.11833 | 8.963333 | 0.4999 |  |  | 0.09013777 | 13.93222 | 11.54158 | 0.0003464102
CU | S | G1 | 2 | 2 | 2 | 0.04242 | 0.3883 | 3.99 | 23.52 | 52.48 | 0.6752 | ****** | CU | S | G2 | 2 | 2 | 2 | 0.04248 | 0.03648 | 3.997 | 3.384 | 4.203 | 0.6761 | ****** | CU | S | G3 | 2 | 2 | 2 | 0.04248 | 0.04371 | 3.992 | 4.105 | 4.996 | 0.6761 | ****** | CU | 2 |  |  | 0.1561633 | 10.33633 | 20.55967 | 0.6758 |  |  | 0.2010688 | 11.42308 | 27.64666 | 0.0005196152
CU | S | G1 | 2 | 2 | 3 | 0.05786 | 0.5722 | 3.991 | 22.06 | 58.09 | 0.9209 | ****** | CU | S | G2 | 2 | 2 | 3 | 0.05788 | 0.0502 | 3.995 | 3.231 | 4.389 | 0.9212 | ****** | CU | S | G3 | 2 | 2 | 3 | 0.05788 | 0.0596 | 3.994 | 3.915 | 5.151 | 0.9212 | ****** | CU | 2 |  |  | 0.2273333 | 9.735333 | 22.54333 | 0.9211 |  |  | 0.2987003 | 10.67895 | 30.78667 | 0.0001732051
CU | S | G1 | 2 | 2 | 4 | 0.0793 | 0.7856 | 3.991 | 21.29 | 58.49 | 1.262 | ****** | CU | S | G2 | 2 | 2 | 4 | 0.07929 | 0.06795 | 3.995 | 3.159 | 4.361 | 1.262 | ****** | CU | S | G3 | 2 | 2 | 4 | 0.07929 | 0.08041 | 3.993 | 3.818 | 5.101 | 1.262 | ****** | CU | 2 |  |  | 0.31132 | 9.422333 | 22.65067 | 1.262 |  |  | 0.4107858 | 10.28298 | 31.03998 | 0
CU | S | G1 | 2 | 2 | 5 | 0.1087 | 1.056 | 3.99 | 20.76 | 57.41 | 1.73 | ****** | CU | S | G2 | 2 | 2 | 5 | 0.1087 | 0.09215 | 3.998 | 3.114 | 4.323 | 1.73 | ****** | CU | S | G3 | 2 | 2 | 5 | 0.1087 | 0.1089 | 3.991 | 3.762 | 5.049 | 1.73 | ****** | CU | 2 |  |  | 0.4190167 | 9.212 | 22.26067 | 1.73 |  |  | 0.5517073 | 10.00611 | 30.44238 | 2.71948e-16
CU | S | G1 | 2 | 2 | 6 | 0.149 | 1.404 | 3.991 | 20.32 | 55.59 | 2.372 | ****** | CU | S | G2 | 2 | 2 | 6 | 0.149 | 0.1252 | 3.998 | 3.082 | 4.288 | 2.371 | ****** | CU | S | G3 | 2 | 2 | 6 | 0.149 | 0.1477 | 3.992 | 3.731 | 4.989 | 2.371 | ****** | CU | 2 |  |  | 0.5589667 | 9.044333 | 21.62233 | 2.371333 |  |  | 0.7319068 | 9.770404 | 29.41895 | 0.0005773503
CU | S | G1 | 2 | 2 | 7 | 0.2043 | 1.846 | 3.992 | 19.93 | 53.15 | 3.251 | ****** | CU | S | G2 | 2 | 2 | 7 | 0.2042 | 0.1698 | 3.998 | 3.056 | 4.237 | 3.25 | ****** | CU | S | G3 | 2 | 2 | 7 | 0.2042 | 0.1998 | 3.996 | 3.698 | 4.911 | 3.25 | ****** | CU | 2 |  |  | 0.7385333 | 8.894667 | 20.766 | 3.250333 |  |  | 0.9592116 | 9.562268 | 28.04739 | 0.0005773503
CU | S | G1 | 2 | 2 | 8 | 0.28 | 2.393 | 3.993 | 19.51 | 50.02 | 4.456 | ****** | CU | S | G2 | 2 | 2 | 8 | 0.2799 | 0.2291 | 3.996 | 3.035 | 4.153 | 4.455 | ****** | CU | S | G3 | 2 | 2 | 8 | 0.2799 | 0.2689 | 3.993 | 3.667 | 4.794 | 4.455 | ****** | CU | 2 |  |  | 0.9636667 | 8.737333 | 19.65567 | 4.455333 |  |  | 1.237999 | 9.334753 | 26.29824 | 0.0005773503
CU | S | G1 | 2 | 2 | 9 | 0.3838 | 3.048 | 3.992 | 19.06 | 46.11 | 6.109 | ****** | CU | S | G2 | 2 | 2 | 9 | 0.3837 | 0.3069 | 3.998 | 3.012 | 4.023 | 6.107 | ****** | CU | S | G3 | 2 | 2 | 9 | 0.3837 | 0.3591 | 3.994 | 3.633 | 4.623 | 6.107 | ****** | CU | 2 |  |  | 1.238 | 8.568333 | 18.252 | 6.107667 |  |  | 1.567723 | 9.091354 | 24.1276 | 0.001154701
CU | S | G1 | 2 | 2 | 10 | 0.5261 | 3.829 | 3.991 | 18.27 | 41.92 | 8.374 | ****** | CU | S | G2 | 2 | 2 | 10 | 0.526 | 0.4072 | 4 | 2.985 | 3.841 | 8.371 | ****** | CU | S | G3 | 2 | 2 | 10 | 0.526 | 0.4751 | 3.995 | 3.594 | 4.393 | 8.372 | ****** | CU | 2 |  |  | 1.570433 | 8.283 | 16.718 | 8.372333 |  |  | 1.956271 | 8.654354 | 21.82732 | 0.001527525
CU | S | G1 | 2 | 2 | 11 | 0.7212 | 4.724 | 3.993 | 17.47 | 37.26 | 11.48 | ****** | CU | S | G2 | 2 | 2 | 11 | 0.721 | 0.5352 | 3.999 | 2.951 | 3.612 | 11.48 | ****** | CU | S | G3 | 2 | 2 | 11 | 0.7211 | 0.6229 | 3.997 | 3.543 | 4.112 | 11.48 | ****** | CU | 2 |  |  | 1.9607 | 7.988 | 14.99467 | 11.48 |  |  | 2.39349 | 8.216986 | 19.28396 | 2.175584e-15
CU | S | G1 | 2 | 2 | 12 | 0.9886 | 5.723 | 3.994 | 16.54 | 32.4 | 15.73 | ****** | CU | S | G2 | 2 | 2 | 12 | 0.9884 | 0.6977 | 3.997 | 2.908 | 3.348 | 15.73 | ****** | CU | S | G3 | 2 | 2 | 12 | 0.9884 | 0.8105 | 3.996 | 3.481 | 3.798 | 15.73 | ****** | CU | 2 |  |  | 2.4104 | 7.643 | 13.182 | 15.73 |  |  | 2.86935 | 7.710353 | 16.6448 | 2.175584e-15
CU | S | G1 | 2 | 2 | 13 | 1.355 | 6.84 | 3.994 | 15.56 | 27.64 | 21.57 | ****** | CU | S | G2 | 2 | 2 | 13 | 1.355 | 0.9057 | 3.996 | 2.86 | 3.076 | 21.56 | ****** | CU | S | G3 | 2 | 2 | 13 | 1.355 | 1.051 | 3.996 | 3.414 | 3.479 | 21.56 | ****** | CU | 2 |  |  | 2.932233 | 7.278 | 11.39833 | 21.56333 |  |  | 3.385005 | 7.177769 | 14.06714 | 0.005773503
CU | S | G1 | 2 | 2 | 14 | 1.858 | 8.105 | 3.995 | 14.7 | 23.15 | 29.56 | ****** | CU | S | G2 | 2 | 2 | 14 | 1.857 | 1.177 | 4.001 | 2.814 | 2.816 | 29.56 | ****** | CU | S | G3 | 2 | 2 | 14 | 1.857 | 1.366 | 3.997 | 3.353 | 3.181 | 29.56 | ****** | CU | 2 |  |  | 3.549333 | 6.955667 | 9.715667 | 29.56 |  |  | 3.946455 | 6.712202 | 11.63591 | 0
CU | S | G1 | 2 | 2 | 15 | 2.546 | 9.648 | 3.993 | 14.07 | 19.21 | 40.52 | ****** | CU | S | G2 | 2 | 2 | 15 | 2.546 | 1.541 | 3.996 | 2.785 | 2.59 | 40.52 | ****** | CU | S | G3 | 2 | 2 | 15 | 2.546 | 1.791 | 3.996 | 3.317 | 2.922 | 40.52 | ****** | CU | 2 |  |  | 4.326667 | 6.724 | 8.240667 | 40.52 |  |  | 4.610105 | 6.367381 | 9.501172 | 0
CU | S | G1 | 2 | 2 | 16 | 3.49 | 11.69 | 3.994 | 13.66 | 16.02 | 55.54 | ****** | CU | S | G2 | 2 | 2 | 16 | 3.49 | 2.047 | 3.997 | 2.79 | 2.409 | 55.54 | ****** | CU | S | G3 | 2 | 2 | 16 | 3.49 | 2.383 | 3.997 | 3.325 | 2.712 | 55.54 | ****** | CU | 2 |  |  | 5.373333 | 6.591667 | 7.047 | 55.54 |  |  | 5.472973 | 6.127198 | 7.772323 | 0
CU | S | G1 | 2 | 2 | 17 | 4.784 | 14.46 | 3.989 | 13.46 | 13.4 | 76.14 | ****** | CU | S | G2 | 2 | 2 | 17 | 4.783 | 2.778 | 4.002 | 2.852 | 2.276 | 76.13 | ****** | CU | S | G3 | 2 | 2 | 17 | 4.783 | 3.235 | 3.995 | 3.395 | 2.554 | 76.13 | ****** | CU | 2 |  |  | 6.824333 | 6.569 | 6.076667 | 76.13333 |  |  | 6.616628 | 5.973954 | 6.343716 | 0.005773503
CU | S | G1 | 2 | 2 | 18 | 6.558 | 18.11 | 3.991 | 13.39 | 11.03 | 104.4 | ****** | CU | S | G2 | 2 | 2 | 18 | 6.557 | 3.857 | 3.997 | 2.981 | 2.184 | 104.4 | ****** | CU | S | G3 | 2 | 2 | 18 | 6.557 | 4.48 | 3.997 | 3.538 | 2.432 | 104.4 | ****** | CU | 2 |  |  | 8.815667 | 6.636333 | 5.215333 | 104.4 |  |  | 8.055154 | 5.855474 | 5.037176 | 1.740467e-14
CU | S | G1 | 2 | 2 | 19 | 8.989 | 22.78 | 3.987 | 13.26 | 8.816 | 143.1 | ****** | CU | S | G2 | 2 | 2 | 19 | 8.988 | 5.453 | 3.997 | 3.174 | 2.111 | 143.1 | ****** | CU | S | G3 | 2 | 2 | 19 | 8.989 | 6.285 | 3.998 | 3.737 | 2.31 | 143.1 | ****** | CU | 2 |  |  | 11.506 | 6.723667 | 4.412333 | 143.1 |  |  | 9.772429 | 5.667626 | 3.814985 | 0
CU | S | G1 | 2 | 2 | 20 | 12.32 | 28.42 | 3.99 | 12.81 | 6.78 | 196.1 | ****** | CU | S | G2 | 2 | 2 | 20 | 12.32 | 7.753 | 3.998 | 3.402 | 2.014 | 196.1 | ****** | CU | S | G3 | 2 | 2 | 20 | 12.32 | 8.826 | 3.995 | 3.954 | 2.149 | 196.1 | ****** | CU | 2 |  |  | 14.99967 | 6.722 | 3.647667 | 196.1 |  |  | 11.63473 | 5.279582 | 2.71352 | 0
CU | S | G1 | 3 | 2 | 1 | 0.03139 | 0.1585 | 3.995 | 24.69 | 19.91 | 0.4996 | ****** | CU | S | G2 | 2 | 2 | 1 | 0.03142 | 0.01952 | 4.001 | 3.452 | 1.822 | 0.5001 | ****** | CU | S | G3 | 2 | 2 | 1 | 0.03142 | 0.02455 | 3.998 | 4.139 | 2.642 | 0.5001 | ****** | CU | 2 |  |  | 0.06752333 | 10.76033 | 8.124667 | 0.4999333 |  |  | 0.07882824 | 12.06833 | 10.21463 | 0.0002886751
CU | S | G1 | 3 | 2 | 2 | 0.04243 | 0.3342 | 3.995 | 20.42 | 45.08 | 0.6753 | ****** | CU | S | G2 | 3 | 2 | 2 | 0.04248 | 0.03371 | 3.998 | 3.22 | 3.807 | 0.6761 | ****** | CU | S | G3 | 3 | 2 | 2 | 0.04248 | 0.04011 | 3.998 | 3.869 | 4.498 | 0.6761 | ****** | CU | 2 |  |  | 0.1360067 | 9.169667 | 17.795 | 0.6758333 |  |  | 0.1716703 | 9.748477 | 23.63203 | 0.0004618802
CU | S | G1 | 3 | 2 | 3 | 0.05786 | 0.4856 | 3.994 | 18.93 | 49.21 | 0.9209 | ****** | CU | S | G2 | 3 | 2 | 3 | 0.05788 | 0.04634 | 3.999 | 3.089 | 3.971 | 0.9211 | ****** | CU | S | G3 | 3 | 2 | 3 | 0.05788 | 0.05461 | 3.997 | 3.718 | 4.617 | 0.9212 | ****** | CU | 2 |  |  | 0.1955167 | 8.579 | 19.266 | 0.9210667 |  |  | 0.2512536 | 8.969744 | 25.93428 | 0.0001527525
CU | S | G1 | 3 | 2 | 4 | 0.0793 | 0.6603 | 3.992 | 18.12 | 49.08 | 1.262 | ****** | CU | S | G2 | 3 | 2 | 4 | 0.07928 | 0.06281 | 3.998 | 3.029 | 3.95 | 1.262 | ****** | CU | S | G3 | 3 | 2 | 4 | 0.07929 | 0.07375 | 4.002 | 3.639 | 4.574 | 1.262 | ****** | CU | 2 |  |  | 0.26562 | 8.262667 | 19.20133 | 1.262 |  |  | 0.3418467 | 8.542148 | 25.87757 | 0
CU | S | G1 | 3 | 2 | 5 | 0.1087 | 0.8823 | 3.995 | 17.57 | 47.88 | 1.73 | ****** | CU | S | G2 | 3 | 2 | 5 | 0.1087 | 0.08545 | 3.998 | 2.993 | 3.931 | 1.73 | ****** | CU | S | G3 | 3 | 2 | 5 | 0.1087 | 0.09995 | 3.998 | 3.579 | 4.537 | 1.73 | ****** | CU | 2 |  |  | 0.3559 | 8.047333 | 18.78267 | 1.73 |  |  | 0.4559334 | 8.252075 | 25.20085 | 2.71948e-16
CU | S | G1 | 3 | 2 | 6 | 0.149 | 1.168 | 3.996 | 17.16 | 46.18 | 2.372 | ****** | CU | S | G2 | 3 | 2 | 6 | 0.149 | 0.1163 | 3.997 | 2.965 | 3.906 | 2.371 | ****** | CU | S | G3 | 3 | 2 | 6 | 0.149 | 0.1356 | 3.999 | 3.529 | 4.5 | 2.371 | ****** | CU | 2 |  |  | 0.4733 | 7.884667 | 18.19533 | 2.371333 |  |  | 0.6017052 | 8.037623 | 24.23725 | 0.0005773503
CU | S | G1 | 3 | 2 | 7 | 0.2043 | 1.528 | 3.995 | 16.73 | 43.91 | 3.251 | ****** | CU | S | G2 | 3 | 2 | 7 | 0.2042 | 0.1578 | 3.996 | 2.942 | 3.863 | 3.25 | ****** | CU | S | G3 | 3 | 2 | 7 | 0.2042 | 0.1836 | 4.001 | 3.505 | 4.431 | 3.25 | ****** | CU | 2 |  |  | 0.6231333 | 7.725667 | 17.40133 | 3.250333 |  |  | 0.7837437 | 7.803061 | 22.95894 | 0.0005773503
CU | S | G1 | 3 | 2 | 8 | 0.28 | 1.972 | 3.996 | 16.3 | 41.15 | 4.456 | ****** | CU | S | G2 | 3 | 2 | 8 | 0.2799 | 0.2132 | 3.995 | 2.921 | 3.79 | 4.455 | ****** | CU | S | G3 | 3 | 2 | 8 | 0.2799 | 0.2474 | 4.001 | 3.483 | 4.325 | 4.455 | ****** | CU | 2 |  |  | 0.8108667 | 7.568 | 16.42167 | 4.455333 |  |  | 1.005716 | 7.567353 | 21.41704 | 0.0005773503
CU | S | G1 | 3 | 2 | 9 | 0.3838 | 2.51 | 3.995 | 15.8 | 37.93 | 6.109 | ****** | CU | S | G2 | 3 | 2 | 9 | 0.3837 | 0.2858 | 3.996 | 2.9 | 3.673 | 6.107 | ****** | CU | S | G3 | 3 | 2 | 9 | 0.3837 | 0.331 | 3.999 | 3.451 | 4.179 | 6.107 | ****** | CU | 2 |  |  | 1.042267 | 7.383667 | 15.26067 | 6.107667 |  |  | 1.271295 | 7.293963 | 19.63385 | 0.001154701
CU | S | G1 | 3 | 2 | 10 | 0.5261 | 3.139 | 3.996 | 15.27 | 34.23 | 8.374 | ****** | CU | S | G2 | 3 | 2 | 10 | 0.526 | 0.3797 | 3.996 | 2.875 | 3.508 | 8.371 | ****** | CU | S | G3 | 3 | 2 | 10 | 0.526 | 0.4386 | 3.999 | 3.416 | 3.973 | 8.372 | ****** | CU | 2 |  |  | 1.3191 | 7.187 | 13.90367 | 8.372333 |  |  | 1.576355 | 7.005308 | 17.60466 | 0.001527525
CU | S | G1 | 3 | 2 | 11 | 0.7212 | 3.883 | 3.997 | 14.55 | 30.54 | 11.48 | ****** | CU | S | G2 | 3 | 2 | 11 | 0.721 | 0.4993 | 3.995 | 2.841 | 3.295 | 11.48 | ****** | CU | S | G3 | 3 | 2 | 11 | 0.7211 | 0.5758 | 3.998 | 3.368 | 3.72 | 11.48 | ****** | CU | 2 |  |  | 1.6527 | 6.919667 | 12.51833 | 11.48 |  |  | 1.931875 | 6.613314 | 15.60867 | 2.175584e-15
CU | S | G1 | 3 | 2 | 12 | 0.9886 | 4.723 | 3.998 | 13.79 | 26.66 | 15.73 | ****** | CU | S | G2 | 3 | 2 | 12 | 0.9884 | 0.6515 | 3.993 | 2.8 | 3.051 | 15.73 | ****** | CU | S | G3 | 3 | 2 | 12 | 0.9884 | 0.7503 | 4.002 | 3.308 | 3.436 | 15.73 | ****** | CU | 2 |  |  | 2.0416 | 6.632667 | 11.049 | 15.73 |  |  | 2.322686 | 6.203635 | 13.52089 | 2.175584e-15
CU | S | G1 | 3 | 2 | 13 | 1.355 | 5.685 | 3.999 | 13.03 | 22.91 | 21.57 | ****** | CU | S | G2 | 3 | 2 | 13 | 1.355 | 0.8465 | 3.992 | 2.751 | 2.801 | 21.56 | ****** | CU | S | G3 | 3 | 2 | 13 | 1.355 | 0.9739 | 4.001 | 3.242 | 3.145 | 21.56 | ****** | CU | 2 |  |  | 2.5018 | 6.341 | 9.618667 | 21.56333 |  |  | 2.757468 | 5.798044 | 11.51192 | 0.005773503
CU | S | G1 | 3 | 2 | 14 | 1.857 | 6.819 | 4 | 12.38 | 19.46 | 29.56 | ****** | CU | S | G2 | 3 | 2 | 14 | 1.857 | 1.1 | 3.99 | 2.703 | 2.561 | 29.56 | ****** | CU | S | G3 | 3 | 2 | 14 | 1.857 | 1.266 | 4.002 | 3.18 | 2.871 | 29.56 | ****** | CU | 2 |  |  | 3.061667 | 6.087667 | 8.297333 | 29.56 |  |  | 3.255005 | 5.454537 | 9.668395 | 0
CU | S | G1 | 3 | 2 | 15 | 2.546 | 8.241 | 3.997 | 11.98 | 16.43 | 40.52 | ****** | CU | S | G2 | 3 | 2 | 15 | 2.546 | 1.44 | 3.993 | 2.669 | 2.346 | 40.52 | ****** | CU | S | G3 | 3 | 2 | 15 | 2.546 | 1.659 | 4 | 3.137 | 2.633 | 40.52 | ****** | CU | 2 |  |  | 3.78 | 5.928667 | 7.136333 | 40.52 |  |  | 3.864891 | 5.24583 | 8.049831 | 0
CU | S | G1 | 3 | 2 | 16 | 3.49 | 10.15 | 3.999 | 11.82 | 13.95 | 55.55 | ****** | CU | S | G2 | 3 | 2 | 16 | 3.49 | 1.913 | 3.992 | 2.668 | 2.178 | 55.54 | ****** | CU | S | G3 | 3 | 2 | 16 | 3.49 | 2.205 | 4 | 3.132 | 2.441 | 55.54 | ****** | CU | 2 |  |  | 4.756 | 5.873333 | 6.189667 | 55.54333 |  |  | 4.673622 | 5.155187 | 6.721932 | 0.005773503
CU | S | G1 | 3 | 2 | 17 | 4.784 | 12.78 | 3.997 | 11.87 | 11.86 | 76.14 | ****** | CU | S | G2 | 3 | 2 | 17 | 4.783 | 2.59 | 3.99 | 2.716 | 2.048 | 76.13 | ****** | CU | S | G3 | 3 | 2 | 17 | 4.783 | 2.986 | 3.999 | 3.185 | 2.289 | 76.13 | ****** | CU | 2 |  |  | 6.118667 | 5.923667 | 5.399 | 76.13333 |  |  | 5.772281 | 5.155012 | 5.596688 | 0.005773503
CU | S | G1 | 3 | 2 | 18 | 6.558 | 16.26 | 3.997 | 12.03 | 9.908 | 104.4 | ****** | CU | S | G2 | 3 | 2 | 18 | 6.557 | 3.584 | 3.992 | 2.824 | 1.954 | 104.4 | ****** | CU | S | G3 | 3 | 2 | 18 | 6.557 | 4.121 | 4 | 3.3 | 2.169 | 104.4 | ****** | CU | 2 |  |  | 7.988333 | 6.051333 | 4.677 | 104.4 |  |  | 7.168504 | 5.183144 | 4.531454 | 1.740467e-14
CU | S | G1 | 3 | 2 | 19 | 8.989 | 20.74 | 3.997 | 12.08 | 8.01 | 143.1 | ****** | CU | S | G2 | 3 | 2 | 19 | 8.989 | 5.042 | 3.996 | 2.987 | 1.872 | 143.1 | ****** | CU | S | G3 | 3 | 2 | 19 | 8.989 | 5.764 | 4 | 3.468 | 2.05 | 143.1 | ****** | CU | 2 |  |  | 10.51533 | 6.178333 | 3.977333 | 143.1 |  |  | 8.862177 | 5.116649 | 3.493526 | 0
CU | S | G1 | 3 | 2 | 20 | 12.32 | 26.12 | 3.998 | 11.79 | 6.211 | 196.1 | ****** | CU | S | G2 | 3 | 2 | 20 | 12.32 | 7.131 | 3.993 | 3.177 | 1.769 | 196.1 | ****** | CU | S | G3 | 3 | 2 | 20 | 12.32 | 8.073 | 3.998 | 3.652 | 1.9 | 196.1 | ****** | CU | 2 |  |  | 13.77467 | 6.206333 | 3.293333 | 196.1 |  |  | 10.70174 | 4.841426 | 2.527622 | 0
DT | S | G1 | 1 | 1 | 1 | 0.9992 | 77.68 | 3.929 | ****** | ****** | 153.9 | 77.75 | DT | S | G2 | 1 | 1 | 1 | 0.9995 | 31.17 | 3.783 | ****** | ****** | 151.2 | 31.19 | DT | S | G3 | 1 | 1 | 1 | 0.9997 | 36.47 | 3.911 | ****** | ****** | 151.3 | 36.48 | DT | 1 | 0.9994667 | 48.47333 |  |  |  |  | 0.0002516611 | 25.49193
DT | S | G1 | 1 | 1 | 2 | 1.37 | 91 | 3.93 | ****** | ****** | 408.3 | 66.41 | DT | S | G2 | 1 | 1 | 2 | 1.37 | 34.79 | 3.782 | ****** | ****** | 405.9 | 25.39 | DT | S | G3 | 1 | 1 | 2 | 1.37 | 40.03 | 3.915 | ****** | ****** | 406.1 | 29.22 | DT | 1 | 1.37 | 40.34 |  |  |  |  | 0 | 22.65835
DT | S | G1 | 1 | 1 | 3 | 1.879 | 105 | 3.933 | ****** | ****** | 757.1 | 55.88 | DT | S | G2 | 1 | 1 | 3 | 1.878 | 39.02 | 3.78 | ****** | ****** | 755 | 20.78 | DT | S | G3 | 1 | 1 | 3 | 1.879 | 43.66 | 3.914 | ****** | ****** | 755.3 | 23.24 | DT | 1 | 1.878667 | 33.3 |  |  |  |  | 0.0005773503 | 19.5935
DT | S | G1 | 1 | 1 | 4 | 2.576 | 122.1 | 3.936 | ****** | ****** | 1235 | 47.42 | DT | S | G2 | 1 | 1 | 4 | 2.575 | 44.57 | 3.779 | ****** | ****** | 1233 | 17.31 | DT | S | G3 | 1 | 1 | 4 | 2.575 | 48.27 | 3.917 | ****** | ****** | 1234 | 18.75 | DT | 1 | 2.575333 | 27.82667 |  |  |  |  | 0.0005773503 | 16.98359
DT | S | G1 | 1 | 1 | 5 | 3.531 | 142.3 | 3.934 | ****** | ****** | 1891 | 40.29 | DT | S | G2 | 1 | 1 | 5 | 3.53 | 51.16 | 3.781 | ****** | ****** | 1889 | 14.49 | DT | S | G3 | 1 | 1 | 5 | 3.53 | 54.8 | 3.92 | ****** | ****** | 1890 | 15.53 | DT | 1 | 3.530333 | 23.43667 |  |  |  |  | 0.0005773503 | 14.60468
DT | S | G1 | 1 | 1 | 6 | 4.841 | 166.6 | 3.933 | ****** | ****** | 2789 | 34.43 | DT | S | G2 | 1 | 1 | 6 | 4.84 | 60.97 | 3.781 | ****** | ****** | 2788 | 12.6 | DT | S | G3 | 1 | 1 | 6 | 4.838 | 63.42 | 3.921 | ****** | ****** | 2789 | 13.11 | DT | 1 | 4.839667 | 20.04667 |  |  |  |  | 0.001527525 | 12.45894
DT | S | G1 | 1 | 1 | 7 | 6.636 | 194.5 | 3.929 | ****** | ****** | 4020 | 29.31 | DT | S | G2 | 1 | 1 | 7 | 6.633 | 73.31 | 3.776 | ****** | ****** | 4019 | 11.05 | DT | S | G3 | 1 | 1 | 7 | 6.632 | 74.96 | 3.922 | ****** | ****** | 4020 | 11.3 | DT | 1 | 6.633667 | 17.22 |  |  |  |  | 0.002081666 | 10.47099
DT | S | G1 | 1 | 1 | 8 | 9.098 | 224.5 | 3.93 | ****** | ****** | 5709 | 24.68 | DT | S | G2 | 1 | 1 | 8 | 9.095 | 88.27 | 3.778 | ****** | ****** | 5707 | 9.705 | DT | S | G3 | 1 | 1 | 8 | 9.093 | 89.82 | 3.922 | ****** | ****** | 5709 | 9.879 | DT | 1 | 9.095333 | 14.75467 |  |  |  |  | 0.002516611 | 8.596031
DT | S | G1 | 1 | 1 | 9 | 12.47 | 258 | 3.931 | ****** | ****** | 8023 | 20.69 | DT | S | G2 | 1 | 1 | 9 | 12.47 | 107 | 3.783 | ****** | ****** | 8021 | 8.578 | DT | S | G3 | 1 | 1 | 9 | 12.47 | 108.5 | 3.921 | ****** | ****** | 8023 | 8.706 | DT | 1 | 12.47 | 12.658 |  |  |  |  | 0 | 6.95621
DT | S | G1 | 1 | 1 | 10 | 17.09 | 294.5 | 3.929 | ****** | ****** | 11200 | 17.23 | DT | S | G2 | 1 | 1 | 10 | 17.09 | 130.3 | 3.784 | ****** | ****** | 11190 | 7.621 | DT | S | G3 | 1 | 1 | 10 | 17.09 | 132 | 3.922 | ****** | ****** | 11190 | 7.725 | DT | 1 | 17.09 | 10.85867 |  |  |  |  | 0 | 5.517982
DT | S | G1 | 1 | 1 | 11 | 23.44 | 335.6 | 3.934 | ****** | ****** | 15550 | 14.32 | DT | S | G2 | 1 | 1 | 11 | 23.43 | 158.9 | 3.779 | ****** | ****** | 15540 | 6.78 | DT | S | G3 | 1 | 1 | 11 | 23.43 | 160.9 | 3.922 | ****** | ****** | 15540 | 6.866 | DT | 1 | 23.43333 | 9.322 |  |  |  |  | 0.005773503 | 4.328609
DT | S | G1 | 1 | 1 | 12 | 32.13 | 376 | 3.936 | ****** | ****** | 21510 | 11.7 | DT | S | G2 | 1 | 1 | 12 | 32.12 | 191.2 | 3.779 | ****** | ****** | 21500 | 5.951 | DT | S | G3 | 1 | 1 | 12 | 32.12 | 194.6 | 3.923 | ****** | ****** | 21500 | 6.058 | DT | 1 | 32.12333 | 7.903 |  |  |  |  | 0.005773503 | 3.288734
DT | S | G1 | 1 | 1 | 13 | 44.05 | 412.4 | 3.937 | ****** | ****** | 29690 | 9.363 | DT | S | G2 | 1 | 1 | 13 | 44.04 | 226.1 | 3.788 | ****** | ****** | 29670 | 5.134 | DT | S | G3 | 1 | 1 | 13 | 44.04 | 230.3 | 3.92 | ****** | ****** | 29680 | 5.23 | DT | 1 | 44.04333 | 6.575667 |  |  |  |  | 0.005773503 | 2.414379
DT | S | G1 | 1 | 1 | 14 | 60.39 | 445.4 | 3.939 | ****** | ****** | 40900 | 7.376 | DT | S | G2 | 1 | 1 | 14 | 60.37 | 259 | 3.789 | ****** | ****** | 40880 | 4.29 | DT | S | G3 | 1 | 1 | 14 | 60.38 | 263.9 | 3.925 | ****** | ****** | 40880 | 4.37 | DT | 1 | 60.38 | 5.345333 |  |  |  |  | 0.01 | 1.759064
DT | S | G1 | 1 | 1 | 15 | 82.79 | 468.8 | 3.942 | ****** | ****** | 56270 | 5.662 | DT | S | G2 | 1 | 1 | 15 | 82.76 | 288.5 | 3.793 | ****** | ****** | 56250 | 3.486 | DT | S | G3 | 1 | 1 | 15 | 82.78 | 291.9 | 3.927 | ****** | ****** | 56250 | 3.526 | DT | 1 | 82.77667 | 4.224667 |  |  |  |  | 0.01527525 | 1.244928
DT | S | G1 | 1 | 1 | 16 | 113.5 | 482.8 | 3.94 | ****** | ****** | 77340 | 4.255 | DT | S | G2 | 1 | 1 | 16 | 113.4 | 312.6 | 3.797 | ****** | ****** | 77310 | 2.756 | DT | S | G3 | 1 | 1 | 16 | 113.5 | 313.7 | 3.927 | ****** | ****** | 77310 | 2.765 | DT | 1 | 113.4667 | 3.258667 |  |  |  |  | 0.05773503 | 0.8628617
DT | S | G1 | 1 | 1 | 17 | 155.5 | 490.1 | 3.942 | ****** | ****** | 106200 | 3.151 | DT | S | G2 | 1 | 1 | 17 | 155.5 | 330.1 | 3.8 | ****** | ****** | 106200 | 2.123 | DT | S | G3 | 1 | 1 | 17 | 155.5 | 328.9 | 3.928 | ****** | ****** | 106200 | 2.115 | DT | 1 | 155.5 | 2.463 |  |  |  |  | 0 | 0.5958389
DT | S | G1 | 1 | 1 | 18 | 213.1 | 492.8 | 3.946 | ****** | ****** | 145800 | 2.312 | DT | S | G2 | 1 | 1 | 18 | 213.1 | 341.3 | 3.8 | ****** | ****** | 145800 | 1.601 | DT | S | G3 | 1 | 1 | 18 | 213.1 | 339.1 | 3.931 | ****** | ****** | 145800 | 1.591 | DT | 1 | 213.1 | 1.834667 |  |  |  |  | 0 | 0.413413
DT | S | G1 | 1 | 1 | 19 | 292.1 | 495.2 | 3.947 | ****** | ****** | 200100 | 1.695 | DT | S | G2 | 1 | 1 | 19 | 292.1 | 346 | 3.805 | ****** | ****** | 200100 | 1.184 | DT | S | G3 | 1 | 1 | 19 | 292.1 | 345.1 | 3.933 | ****** | ****** | 200100 | 1.181 | DT | 1 | 292.1 | 1.353333 |  |  |  |  | 0 | 0.2958958
DT | S | G1 | 1 | 1 | 20 | 400.3 | 499.4 | 3.949 | ****** | ****** | 274500 | 1.248 | DT | S | G2 | 1 | 1 | 20 | 400.4 | 347.8 | 3.811 | ****** | ****** | 274500 | 0.8686 | DT | S | G3 | 1 | 1 | 20 | 400.3 | 349.6 | 3.935 | ****** | ****** | 274500 | 0.8732 | DT | 1 | 400.3333 | 0.9966 |  |  |  |  | 0.05773503 | 0.2177309
DT | S | G1 | 2 | 1 | 1 | 0.9932 | 41.9 | 3.987 | ****** | ****** | 147.7 | 42.19 | DT | S | G2 | 2 | 1 | 1 | 0.9942 | 10.87 | 3.953 | ****** | ****** | 148.2 | 10.93 | DT | S | G3 | 2 | 1 | 1 | 0.995 | 14.09 | 3.973 | ****** | ****** | 148.2 | 14.16 | DT | 1 | 0.9941333 | 22.42667 |  |  |  |  | 0.00090185 | 17.19157
DT | S | G1 | 2 | 1 | 2 | 1.37 | 56.48 | 3.99 | ****** | ****** | 401.6 | 41.24 | DT | S | G2 | 2 | 1 | 2 | 1.369 | 15.47 | 3.956 | ****** | ****** | 402.3 | 11.3 | DT | S | G3 | 2 | 1 | 2 | 1.37 | 18.64 | 3.973 | ****** | ****** | 402.5 | 13.61 | DT | 1 | 1.369667 | 22.05 |  |  |  |  | 0.0005773503 | 16.65911
DT | S | G1 | 2 | 1 | 3 | 1.88 | 59.71 | 3.989 | ****** | ****** | 751 | 31.76 | DT | S | G2 | 2 | 1 | 3 | 1.878 | 17.73 | 3.957 | ****** | ****** | 751.4 | 9.44 | DT | S | G3 | 2 | 1 | 3 | 1.879 | 20.82 | 3.973 | ****** | ****** | 751.7 | 11.08 | DT | 1 | 1.879 | 17.42667 |  |  |  |  | 0.001 | 12.44009
DT | S | G1 | 2 | 1 | 4 | 2.576 | 63.21 | 3.991 | ****** | ****** | 1230 | 24.54 | DT | S | G2 | 2 | 1 | 4 | 2.575 | 19.4 | 3.954 | ****** | ****** | 1230 | 7.532 | DT | S | G3 | 2 | 1 | 4 | 2.575 | 22.78 | 3.974 | ****** | ****** | 1230 | 8.847 | DT | 1 | 2.575333 | 13.63967 |  |  |  |  | 0.0005773503 | 9.462836
DT | S | G1 | 2 | 1 | 5 | 3.531 | 67.62 | 3.991 | ****** | ****** | 1886 | 19.15 | DT | S | G2 | 2 | 1 | 5 | 3.53 | 21.19 | 3.956 | ****** | ****** | 1886 | 6.003 | DT | S | G3 | 2 | 1 | 5 | 3.53 | 24.67 | 3.974 | ****** | ****** | 1887 | 6.989 | DT | 1 | 3.530333 | 10.714 |  |  |  |  | 0.0005773503 | 7.322405
DT | S | G1 | 2 | 1 | 6 | 4.84 | 72.28 | 3.99 | ****** | ****** | 2786 | 14.93 | DT | S | G2 | 2 | 1 | 6 | 4.839 | 22.85 | 3.956 | ****** | ****** | 2786 | 4.723 | DT | S | G3 | 2 | 1 | 6 | 4.839 | 26.75 | 3.975 | ****** | ****** | 2786 | 5.528 | DT | 1 | 4.839333 | 8.393667 |  |  |  |  | 0.0005773503 | 5.674923
DT | S | G1 | 2 | 1 | 7 | 6.634 | 77.52 | 3.992 | ****** | ****** | 4019 | 11.68 | DT | S | G2 | 2 | 1 | 7 | 6.633 | 24.74 | 3.955 | ****** | ****** | 4020 | 3.729 | DT | S | G3 | 2 | 1 | 7 | 6.633 | 28.93 | 3.976 | ****** | ****** | 4020 | 4.361 | DT | 1 | 6.633333 | 6.59 |  |  |  |  | 0.0005773503 | 4.419381
DT | S | G1 | 2 | 1 | 8 | 9.093 | 83.24 | 3.991 | ****** | ****** | 5709 | 9.153 | DT | S | G2 | 2 | 1 | 8 | 9.091 | 27 | 3.96 | ****** | ****** | 5710 | 2.97 | DT | S | G3 | 2 | 1 | 8 | 9.092 | 31.35 | 3.975 | ****** | ****** | 5710 | 3.448 | DT | 1 | 9.092 | 5.190333 |  |  |  |  | 0.001 | 3.440082
DT | S | G1 | 2 | 1 | 9 | 12.46 | 89.91 | 3.993 | ****** | ****** | 8026 | 7.214 | DT | S | G2 | 2 | 1 | 9 | 12.46 | 29.78 | 3.959 | ****** | ****** | 8027 | 2.389 | DT | S | G3 | 2 | 1 | 9 | 12.46 | 34.35 | 3.975 | ****** | ****** | 8027 | 2.756 | DT | 1 | 12.46 | 4.119667 |  |  |  |  | 0 | 2.686047
DT | S | G1 | 2 | 1 | 10 | 17.09 | 97.39 | 3.99 | ****** | ****** | 11200 | 5.7 | DT | S | G2 | 2 | 1 | 10 | 17.08 | 33.39 | 3.957 | ****** | ****** | 11200 | 1.955 | DT | S | G3 | 2 | 1 | 10 | 17.08 | 38.03 | 3.977 | ****** | ****** | 11200 | 2.226 | DT | 1 | 17.08333 | 3.293667 |  |  |  |  | 0.005773503 | 2.088346
DT | S | G1 | 2 | 1 | 11 | 23.42 | 106.7 | 3.992 | ****** | ****** | 15560 | 4.555 | DT | S | G2 | 2 | 1 | 11 | 23.41 | 38.27 | 3.961 | ****** | ****** | 15560 | 1.635 | DT | S | G3 | 2 | 1 | 11 | 23.42 | 42.71 | 3.977 | ****** | ****** | 15560 | 1.824 | DT | 1 | 23.41667 | 2.671333 |  |  |  |  | 0.005773503 | 1.634038
DT | S | G1 | 2 | 1 | 12 | 32.1 | 119.3 | 3.991 | ****** | ****** | 21520 | 3.718 | DT | S | G2 | 2 | 1 | 12 | 32.09 | 44.87 | 3.962 | ****** | ****** | 21520 | 1.398 | DT | S | G3 | 2 | 1 | 12 | 32.1 | 49.05 | 3.978 | ****** | ****** | 21520 | 1.528 | DT | 1 | 32.09667 | 2.214667 |  |  |  |  | 0.005773503 | 1.303546
DT | S | G1 | 2 | 1 | 13 | 44 | 134.7 | 3.99 | ****** | ****** | 29700 | 3.062 | DT | S | G2 | 2 | 1 | 13 | 44 | 53.89 | 3.963 | ****** | ****** | 29700 | 1.225 | DT | S | G3 | 2 | 1 | 13 | 43.99 | 57.6 | 3.977 | ****** | ****** | 29700 | 1.309 | DT | 1 | 43.99667 | 1.865333 |  |  |  |  | 0.005773503 | 1.037194
DT | S | G1 | 2 | 1 | 14 | 60.31 | 154.5 | 3.993 | ****** | ****** | 40910 | 2.562 | DT | S | G2 | 2 | 1 | 14 | 60.3 | 66.1 | 3.964 | ****** | ****** | 40910 | 1.096 | DT | S | G3 | 2 | 1 | 14 | 60.3 | 69.13 | 3.977 | ****** | ****** | 40910 | 1.146 | DT | 1 | 60.30333 | 1.601333 |  |  |  |  | 0.005773503 | 0.8323373
DT | S | G1 | 2 | 1 | 15 | 82.67 | 179.2 | 3.994 | ****** | ****** | 56270 | 2.167 | DT | S | G2 | 2 | 1 | 15 | 82.66 | 83 | 3.964 | ****** | ****** | 56270 | 1.004 | DT | S | G3 | 2 | 1 | 15 | 82.66 | 84.85 | 3.978 | ****** | ****** | 56280 | 1.027 | DT | 1 | 82.66333 | 1.399333 |  |  |  |  | 0.005773503 | 0.6649183
DT | S | G1 | 2 | 1 | 16 | 113.3 | 210.8 | 3.992 | ****** | ****** | 77330 | 1.861 | DT | S | G2 | 2 | 1 | 16 | 113.3 | 106.9 | 3.964 | ****** | ****** | 77330 | 0.9434 | DT | S | G3 | 2 | 1 | 16 | 113.3 | 106.7 | 3.977 | ****** | ****** | 77330 | 0.9419 | DT | 1 | 113.3 | 1.248767 |  |  |  |  | 0 | 0.5302102
DT | S | G1 | 2 | 1 | 17 | 155.3 | 253.1 | 3.994 | ****** | ****** | 106200 | 1.629 | DT | S | G2 | 2 | 1 | 17 | 155.3 | 140.8 | 3.968 | ****** | ****** | 106200 | 0.9062 | DT | S | G3 | 2 | 1 | 17 | 155.3 | 137.9 | 3.979 | ****** | ****** | 106200 | 0.8877 | DT | 1 | 155.3 | 1.140967 |  |  |  |  | 0 | 0.4227505
DT | S | G1 | 2 | 1 | 18 | 212.9 | 306.1 | 3.995 | ****** | ****** | 145800 | 1.437 | DT | S | G2 | 2 | 1 | 18 | 212.9 | 186.3 | 3.968 | ****** | ****** | 145700 | 0.8749 | DT | S | G3 | 2 | 1 | 18 | 212.9 | 181.7 | 3.982 | ****** | ****** | 145800 | 0.8532 | DT | 1 | 212.9 | 1.055033 |  |  |  |  | 0 | 0.3309707
DT | S | G1 | 2 | 1 | 19 | 291.9 | 366.7 | 3.993 | ****** | ****** | 200000 | 1.256 | DT | S | G2 | 2 | 1 | 19 | 291.9 | 238.3 | 3.97 | ****** | ****** | 200000 | 0.8162 | DT | S | G3 | 2 | 1 | 19 | 291.9 | 235.4 | 3.982 | ****** | ****** | 200000 | 0.8063 | DT | 1 | 291.9 | 0.9595 |  |  |  |  | 0 | 0.2568242
DT | S | G1 | 2 | 1 | 20 | 400.2 | 424.7 | 3.995 | ****** | ****** | 274300 | 1.061 | DT | S | G2 | 2 | 1 | 20 | 400.2 | 283.6 | 3.972 | ****** | ****** | 274300 | 0.7087 | DT | S | G3 | 2 | 1 | 20 | 400.2 | 286.1 | 3.981 | ****** | ****** | 274300 | 0.7149 | DT | 1 | 400.2 | 0.8282 |  |  |  |  | 0 | 0.2016345
DT | S | G1 | 3 | 1 | 1 | 0.993 | 38.2 | 3.998 | ****** | ****** | 147.5 | 38.47 | DT | S | G2 | 3 | 1 | 1 | 0.9936 | 8.866 | 3.985 | ****** | ****** | 148.1 | 8.923 | DT | S | G3 | 3 | 1 | 1 | 0.9948 | 13.1 | 3.993 | ****** | ****** | 148.1 | 13.17 | DT | 1 | 0.9938 | 20.18767 |  |  |  |  | 0.0009165151 | 15.97473
DT | S | G1 | 3 | 1 | 2 | 1.37 | 50.88 | 4 | ****** | ****** | 401.5 | 37.13 | DT | S | G2 | 3 | 1 | 2 | 1.369 | 13.35 | 3.99 | ****** | ****** | 402.1 | 9.751 | DT | S | G3 | 3 | 1 | 2 | 1.37 | 17.2 | 3.994 | ****** | ****** | 402.4 | 12.56 | DT | 1 | 1.369667 | 19.81367 |  |  |  |  | 0.0005773503 | 15.06201
DT | S | G1 | 3 | 1 | 3 | 1.88 | 53.75 | 4 | ****** | ****** | 750.9 | 28.59 | DT | S | G2 | 3 | 1 | 3 | 1.879 | 15.52 | 3.987 | ****** | ****** | 751.2 | 8.26 | DT | S | G3 | 3 | 1 | 3 | 1.879 | 19.2 | 3.993 | ****** | ****** | 751.6 | 10.22 | DT | 1 | 1.879333 | 15.69 |  |  |  |  | 0.0005773503 | 11.21463
DT | S | G1 | 3 | 1 | 4 | 2.576 | 56.76 | 3.997 | ****** | ****** | 1230 | 22.04 | DT | S | G2 | 3 | 1 | 4 | 2.575 | 17.21 | 3.988 | ****** | ****** | 1230 | 6.682 | DT | S | G3 | 3 | 1 | 4 | 2.575 | 20.86 | 3.992 | ****** | ****** | 1230 | 8.1 | DT | 1 | 2.575333 | 12.274 |  |  |  |  | 0.0005773503 | 8.48727
DT | S | G1 | 3 | 1 | 5 | 3.531 | 61.04 | 3.998 | ****** | ****** | 1886 | 17.29 | DT | S | G2 | 3 | 1 | 5 | 3.53 | 18.86 | 3.991 | ****** | ****** | 1886 | 5.344 | DT | S | G3 | 3 | 1 | 5 | 3.53 | 22.63 | 3.993 | ****** | ****** | 1887 | 6.412 | DT | 1 | 3.530333 | 9.682 |  |  |  |  | 0.0005773503 | 6.610326
DT | S | G1 | 3 | 1 | 6 | 4.839 | 65.24 | 4 | ****** | ****** | 2786 | 13.48 | DT | S | G2 | 3 | 1 | 6 | 4.839 | 20.42 | 3.99 | ****** | ****** | 2786 | 4.219 | DT | S | G3 | 3 | 1 | 6 | 4.839 | 24.38 | 3.994 | ****** | ****** | 2787 | 5.039 | DT | 1 | 4.839 | 7.579333 |  |  |  |  | 0 | 5.126549
DT | S | G1 | 3 | 1 | 7 | 6.634 | 69.65 | 4 | ****** | ****** | 4019 | 10.5 | DT | S | G2 | 3 | 1 | 7 | 6.633 | 22.02 | 3.989 | ****** | ****** | 4019 | 3.321 | DT | S | G3 | 3 | 1 | 7 | 6.633 | 26.26 | 3.994 | ****** | ****** | 4020 | 3.959 | DT | 1 | 6.633333 | 5.926667 |  |  |  |  | 0.0005773503 | 3.973449
DT | S | G1 | 3 | 1 | 8 | 9.093 | 74.64 | 3.997 | ****** | ****** | 5709 | 8.208 | DT | S | G2 | 3 | 1 | 8 | 9.092 | 23.88 | 3.987 | ****** | ****** | 5710 | 2.626 | DT | S | G3 | 3 | 1 | 8 | 9.091 | 28.42 | 3.993 | ****** | ****** | 5710 | 3.126 | DT | 1 | 9.092 | 4.653333 |  |  |  |  | 0.001 | 3.088566
DT | S | G1 | 3 | 1 | 9 | 12.46 | 80.12 | 4 | ****** | ****** | 8026 | 6.428 | DT | S | G2 | 3 | 1 | 9 | 12.46 | 26.12 | 3.991 | ****** | ****** | 8027 | 2.096 | DT | S | G3 | 3 | 1 | 9 | 12.46 | 30.98 | 3.994 | ****** | ****** | 8028 | 2.486 | DT | 1 | 12.46 | 3.67 |  |  |  |  | 0 | 2.396445
DT | S | G1 | 3 | 1 | 10 | 17.08 | 86.67 | 3.999 | ****** | ****** | 11200 | 5.073 | DT | S | G2 | 3 | 1 | 10 | 17.08 | 29.03 | 3.989 | ****** | ****** | 11200 | 1.7 | DT | S | G3 | 3 | 1 | 10 | 17.08 | 34.1 | 3.993 | ****** | ****** | 11200 | 1.996 | DT | 1 | 17.08 | 2.923 |  |  |  |  | 0 | 1.867827
DT | S | G1 | 3 | 1 | 11 | 23.42 | 94.52 | 3.997 | ****** | ****** | 15560 | 4.036 | DT | S | G2 | 3 | 1 | 11 | 23.41 | 32.88 | 3.989 | ****** | ****** | 15560 | 1.404 | DT | S | G3 | 3 | 1 | 11 | 23.41 | 38.07 | 3.994 | ****** | ****** | 15560 | 1.626 | DT | 1 | 23.41333 | 2.355333 |  |  |  |  | 0.005773503 | 1.459726
DT | S | G1 | 3 | 1 | 12 | 32.1 | 104.6 | 4.001 | ****** | ****** | 21520 | 3.258 | DT | S | G2 | 3 | 1 | 12 | 32.1 | 38.04 | 3.99 | ****** | ****** | 21520 | 1.185 | DT | S | G3 | 3 | 1 | 12 | 32.09 | 43.31 | 3.995 | ****** | ****** | 21520 | 1.349 | DT | 1 | 32.09667 | 1.930667 |  |  |  |  | 0.005773503 | 1.152425
DT | S | G1 | 3 | 1 | 13 | 44 | 117.1 | 3.998 | ****** | ****** | 29700 | 2.662 | DT | S | G2 | 3 | 1 | 13 | 43.99 | 45.21 | 3.991 | ****** | ****** | 29700 | 1.028 | DT | S | G3 | 3 | 1 | 13 | 43.99 | 50.42 | 3.994 | ****** | ****** | 29700 | 1.146 | DT | 1 | 43.99333 | 1.612 |  |  |  |  | 0.005773503 | 0.9112387
DT | S | G1 | 3 | 1 | 14 | 60.3 | 133.1 | 4 | ****** | ****** | 40910 | 2.208 | DT | S | G2 | 3 | 1 | 14 | 60.3 | 54.8 | 3.991 | ****** | ****** | 40910 | 0.9088 | DT | S | G3 | 3 | 1 | 14 | 60.3 | 59.86 | 3.995 | ****** | ****** | 40910 | 0.9926 | DT | 1 | 60.3 | 1.3698 |  |  |  |  | 8.702336e-15 | 0.7271107
DT | S | G1 | 3 | 1 | 15 | 82.66 | 153.7 | 4.001 | ****** | ****** | 56280 | 1.859 | DT | S | G2 | 3 | 1 | 15 | 82.66 | 67.85 | 3.993 | ****** | ****** | 56280 | 0.8209 | DT | S | G3 | 3 | 1 | 15 | 82.66 | 72.62 | 3.996 | ****** | ****** | 56280 | 0.8785 | DT | 1 | 82.66 | 1.186133 |  |  |  |  | 0 | 0.5834309
DT | S | G1 | 3 | 1 | 16 | 113.3 | 180.1 | 4.002 | ****** | ****** | 77340 | 1.589 | DT | S | G2 | 3 | 1 | 16 | 113.3 | 86.01 | 3.994 | ****** | ****** | 77340 | 0.7591 | DT | S | G3 | 3 | 1 | 16 | 113.3 | 90.12 | 3.995 | ****** | ****** | 77340 | 0.7954 | DT | 1 | 113.3 | 1.047833 |  |  |  |  | 0 | 0.4690154
DT | S | G1 | 3 | 1 | 17 | 155.3 | 214.6 | 4 | ****** | ****** | 106200 | 1.382 | DT | S | G2 | 3 | 1 | 17 | 155.3 | 111.5 | 3.989 | ****** | ****** | 106200 | 0.7181 | DT | S | G3 | 3 | 1 | 17 | 155.3 | 114.5 | 3.996 | ****** | ****** | 106200 | 0.7372 | DT | 1 | 155.3 | 0.9457667 |  |  |  |  | 0 | 0.3779098
DT | S | G1 | 3 | 1 | 18 | 212.9 | 260.4 | 4.002 | ****** | ****** | 145800 | 1.223 | DT | S | G2 | 3 | 1 | 18 | 212.9 | 147.7 | 3.993 | ****** | ****** | 145800 | 0.6939 | DT | S | G3 | 3 | 1 | 18 | 212.9 | 149.3 | 3.997 | ****** | ****** | 145800 | 0.7014 | DT | 1 | 212.9 | 0.8727667 |  |  |  |  | 0 | 0.3033341
DT | S | G1 | 3 | 1 | 19 | 291.9 | 318 | 4.002 | ****** | ****** | 200000 | 1.09 | DT | S | G2 | 3 | 1 | 19 | 291.9 | 196.5 | 3.995 | ****** | ****** | 200000 | 0.6732 | DT | S | G3 | 3 | 1 | 19 | 291.9 | 197.2 | 3.997 | ****** | ****** | 200000 | 0.6758 | DT | 1 | 291.9 | 0.813 |  |  |  |  | 0 | 0.2398926
DT | S | G1 | 3 | 1 | 20 | 400.1 | 383 | 4.001 | ****** | ****** | 274300 | 0.9572 | DT | S | G2 | 3 | 1 | 20 | 400.1 | 250 | 3.992 | ****** | ****** | 274300 | 0.6248 | DT | S | G3 | 3 | 1 | 20 | 400.1 | 252.8 | 3.998 | ****** | ****** | 274400 | 0.6318 | DT | 1 | 400.1 | 0.7379333 |  |  |  |  | 6.961869e-14 | 0.1899228
DT | S | G1 | 1 | 2 | 1 | 0.03138 | 0.2083 | 3.949 | 36.93 | 19.4 | 0.4994 | ****** | DT | S | G2 | 1 | 2 | 1 | 0.0314 | 0.1272 | 3.807 | 17.92 | 18.07 | 0.4998 | ****** | DT | S | G3 | 1 | 2 | 1 | 0.0314 | 0.1863 | 3.938 | 26.61 | 26.12 | 0.4997 | ****** | DT | 2 |  |  | 0.1739333 | 27.15333 | 21.19667 | 0.4996333 |  |  | 0.04194047 | 9.51664 | 4.315279 | 0.0002081666
DT | S | G1 | 1 | 2 | 2 | 0.04242 | 0.5259 | 3.95 | 33.18 | 70.47 | 0.6751 | ****** | DT | S | G2 | 1 | 2 | 2 | 0.04245 | 0.2432 | 3.813 | 15.53 | 32.47 | 0.6756 | ****** | DT | S | G3 | 1 | 2 | 2 | 0.04243 | 0.3814 | 3.938 | 23.28 | 51.45 | 0.6754 | ****** | DT | 2 |  |  | 0.3835 | 23.99667 | 51.46333 | 0.6753667 |  |  | 0.1413617 | 8.846798 | 19 | 0.0002516611
DT | S | G1 | 1 | 2 | 3 | 0.05785 | 0.8193 | 3.954 | 32.68 | 82.76 | 0.9208 | ****** | DT | S | G2 | 1 | 2 | 3 | 0.05787 | 0.3507 | 3.822 | 14.67 | 35.14 | 0.921 | ****** | DT | S | G3 | 1 | 2 | 3 | 0.05786 | 0.5646 | 3.944 | 22.29 | 57.12 | 0.9209 | ****** | DT | 2 |  |  | 0.5782 | 23.21333 | 58.34 | 0.9209 |  |  | 0.2345958 | 9.040433 | 23.83343 | 0.0001
DT | S | G1 | 1 | 2 | 4 | 0.07929 | 1.18 | 3.959 | 32.21 | 87.77 | 1.262 | ****** | DT | S | G2 | 1 | 2 | 4 | 0.0793 | 0.4818 | 3.829 | 14.23 | 35.43 | 1.262 | ****** | DT | S | G3 | 1 | 2 | 4 | 0.0793 | 0.7866 | 3.944 | 21.84 | 58.38 | 1.262 | ****** | DT | 2 |  |  | 0.8161333 | 22.76 | 60.52667 | 1.262 |  |  | 0.3500357 | 9.025237 | 26.23595 | 0
DT | S | G1 | 1 | 2 | 5 | 0.1087 | 1.665 | 3.959 | 32.07 | 90.72 | 1.73 | ****** | DT | S | G2 | 1 | 2 | 5 | 0.1087 | 0.6518 | 3.838 | 13.94 | 35 | 1.73 | ****** | DT | S | G3 | 1 | 2 | 5 | 0.1087 | 1.074 | 3.949 | 21.57 | 58.24 | 1.73 | ****** | DT | 2 |  |  | 1.130267 | 22.52667 | 61.32 | 1.73 |  |  | 0.5089381 | 9.102782 | 27.9874 | 2.71948e-16
DT | S | G1 | 1 | 2 | 6 | 0.149 | 2.321 | 3.962 | 31.99 | 92.51 | 2.371 | ****** | DT | S | G2 | 1 | 2 | 6 | 0.149 | 0.8723 | 3.848 | 13.7 | 34.14 | 2.371 | ****** | DT | S | G3 | 1 | 2 | 6 | 0.149 | 1.448 | 3.944 | 21.35 | 57.21 | 2.372 | ****** | DT | 2 |  |  | 1.5471 | 22.34667 | 61.28667 | 2.371333 |  |  | 0.7294166 | 9.185643 | 29.39777 | 0.0005773503
DT | S | G1 | 1 | 2 | 7 | 0.2042 | 3.2 | 3.966 | 31.62 | 93.25 | 3.25 | ****** | DT | S | G2 | 1 | 2 | 7 | 0.2043 | 1.152 | 3.851 | 13.41 | 32.79 | 3.251 | ****** | DT | S | G3 | 1 | 2 | 7 | 0.2043 | 1.916 | 3.944 | 20.96 | 55.07 | 3.251 | ****** | DT | 2 |  |  | 2.089333 | 21.99667 | 60.37 | 3.250667 |  |  | 1.034944 | 9.149155 | 30.57647 | 0.0005773503
DT | S | G1 | 1 | 2 | 8 | 0.28 | 4.375 | 3.965 | 31.61 | 92.95 | 4.456 | ****** | DT | S | G2 | 1 | 2 | 8 | 0.28 | 1.503 | 3.862 | 13.11 | 31.08 | 4.456 | ****** | DT | S | G3 | 1 | 2 | 8 | 0.28 | 2.497 | 3.946 | 20.5 | 52.14 | 4.456 | ****** | DT | 2 |  |  | 2.791667 | 21.74 | 58.72333 | 4.456 |  |  | 1.458498 | 9.312127 | 31.45599 | 0
DT | S | G1 | 1 | 2 | 9 | 0.3838 | 5.93 | 3.969 | 31.77 | 91.73 | 6.108 | ****** | DT | S | G2 | 1 | 2 | 9 | 0.3838 | 1.941 | 3.87 | 12.83 | 29.07 | 6.109 | ****** | DT | S | G3 | 1 | 2 | 9 | 0.3838 | 3.197 | 3.949 | 19.97 | 48.38 | 6.109 | ****** | DT | 2 |  |  | 3.689333 | 21.52333 | 56.39333 | 6.108667 |  |  | 2.039565 | 9.565068 | 32.08939 | 0.0005773503
DT | S | G1 | 1 | 2 | 10 | 0.5261 | 7.951 | 3.972 | 31.97 | 89.41 | 8.374 | ****** | DT | S | G2 | 1 | 2 | 10 | 0.5261 | 2.468 | 3.877 | 12.49 | 26.7 | 8.374 | ****** | DT | S | G3 | 1 | 2 | 10 | 0.5262 | 4.003 | 3.952 | 19.18 | 43.78 | 8.374 | ****** | DT | 2 |  |  | 4.807333 | 21.21333 | 53.29667 | 8.374 |  |  | 2.82861 | 9.8979 | 32.42007 | 0
DT | S | G1 | 1 | 2 | 11 | 0.7212 | 10.57 | 3.974 | 32.32 | 86.25 | 11.48 | ****** | DT | S | G2 | 1 | 2 | 11 | 0.7212 | 3.095 | 3.884 | 12.08 | 24.11 | 11.48 | ****** | DT | S | G3 | 1 | 2 | 11 | 0.7212 | 4.901 | 3.954 | 18.2 | 38.62 | 11.48 | ****** | DT | 2 |  |  | 6.188667 | 20.86667 | 49.66 | 11.48 |  |  | 3.900317 | 10.38016 | 32.50779 | 2.175584e-15
DT | S | G1 | 1 | 2 | 12 | 0.9887 | 13.94 | 3.978 | 32.8 | 82.27 | 15.74 | ****** | DT | S | G2 | 1 | 2 | 12 | 0.9886 | 3.84 | 3.892 | 11.63 | 21.46 | 15.73 | ****** | DT | S | G3 | 1 | 2 | 12 | 0.9886 | 5.882 | 3.956 | 17.03 | 33.28 | 15.73 | ****** | DT | 2 |  |  | 7.887333 | 20.48667 | 45.67 | 15.73333 |  |  | 5.340274 | 11.00017 | 32.2428 | 0.005773503
DT | S | G1 | 1 | 2 | 13 | 1.355 | 18.21 | 3.977 | 33.37 | 77.55 | 21.57 | ****** | DT | S | G2 | 1 | 2 | 13 | 1.355 | 4.734 | 3.9 | 11.18 | 18.89 | 21.57 | ****** | DT | S | G3 | 1 | 2 | 13 | 1.355 | 6.938 | 3.955 | 15.83 | 28.01 | 21.57 | ****** | DT | 2 |  |  | 9.960667 | 20.12667 | 41.48333 | 21.57 |  |  | 7.228626 | 11.70235 | 31.56576 | 4.351168e-15
DT | S | G1 | 1 | 2 | 14 | 1.858 | 23.51 | 3.979 | 33.94 | 71.91 | 29.57 | ****** | DT | S | G2 | 1 | 2 | 14 | 1.857 | 5.825 | 3.903 | 10.78 | 16.49 | 29.56 | ****** | DT | S | G3 | 1 | 2 | 14 | 1.858 | 8.051 | 3.958 | 14.86 | 22.82 | 29.57 | ****** | DT | 2 |  |  | 12.462 | 19.86 | 37.07333 | 29.56667 |  |  | 9.632367 | 12.36311 | 30.335 | 0.005773503
DT | S | G1 | 1 | 2 | 15 | 2.547 | 29.82 | 3.981 | 34.35 | 65.06 | 40.53 | ****** | DT | S | G2 | 1 | 2 | 15 | 2.546 | 7.171 | 3.913 | 10.56 | 14.2 | 40.53 | ****** | DT | S | G3 | 1 | 2 | 15 | 2.546 | 9.476 | 3.96 | 14.1 | 18.66 | 40.52 | ****** | DT | 2 |  |  | 15.489 | 19.67 | 32.64 | 40.52667 |  |  | 12.46441 | 12.83588 | 28.16496 | 0.005773503
DT | S | G1 | 1 | 2 | 16 | 3.491 | 36.94 | 3.981 | 34.47 | 56.86 | 55.56 | ****** | DT | S | G2 | 1 | 2 | 16 | 3.49 | 8.924 | 3.917 | 10.53 | 12.13 | 55.55 | ****** | DT | S | G3 | 1 | 2 | 16 | 3.489 | 11.48 | 3.956 | 13.5 | 15.65 | 55.54 | ****** | DT | 2 |  |  | 19.11467 | 19.5 | 28.21333 | 55.55 |  |  | 15.49 | 13.04917 | 24.87109 | 0.01
DT | S | G1 | 1 | 2 | 17 | 4.786 | 44.37 | 3.983 | 34.41 | 47.01 | 76.17 | ****** | DT | S | G2 | 1 | 2 | 17 | 4.784 | 11.31 | 3.92 | 10.58 | 10.43 | 76.14 | ****** | DT | S | G3 | 1 | 2 | 17 | 4.783 | 14.16 | 3.959 | 13.12 | 13.19 | 76.13 | ****** | DT | 2 |  |  | 23.28 | 19.37 | 23.54333 | 76.14667 |  |  | 18.31998 | 13.08679 | 20.36953 | 0.02081666
DT | S | G1 | 1 | 2 | 18 | 6.558 | 52.45 | 3.986 | 33.59 | 37.37 | 104.4 | ****** | DT | S | G2 | 1 | 2 | 18 | 6.558 | 14.43 | 3.926 | 10.69 | 8.768 | 104.4 | ****** | DT | S | G3 | 1 | 2 | 18 | 6.557 | 17.65 | 3.96 | 12.95 | 10.88 | 104.4 | ****** | DT | 2 |  |  | 28.17667 | 19.07667 | 19.006 | 104.4 |  |  | 21.08289 | 12.61961 | 15.93871 | 1.740467e-14
DT | S | G1 | 1 | 2 | 19 | 8.988 | 61.42 | 3.986 | 32.05 | 28.57 | 143.1 | ****** | DT | S | G2 | 1 | 2 | 19 | 8.989 | 18.36 | 3.931 | 10.7 | 7.093 | 143.1 | ****** | DT | S | G3 | 1 | 2 | 19 | 8.988 | 22.1 | 3.965 | 12.76 | 8.709 | 143.1 | ****** | DT | 2 |  |  | 33.96 | 18.50333 | 14.79067 | 143.1 |  |  | 23.85447 | 11.77689 | 11.96058 | 0
DT | S | G1 | 1 | 2 | 20 | 12.32 | 72.13 | 3.986 | 30.16 | 21.07 | 196.1 | ****** | DT | S | G2 | 1 | 2 | 20 | 12.32 | 23.08 | 3.936 | 10.41 | 5.501 | 196.1 | ****** | DT | S | G3 | 1 | 2 | 20 | 12.32 | 27.51 | 3.967 | 12.32 | 6.719 | 196.1 | ****** | DT | 2 |  |  | 40.90667 | 17.63 | 11.09667 | 196.1 |  |  | 27.13077 | 10.89324 | 8.658603 | 0
DT | S | G1 | 2 | 2 | 1 | 0.03138 | 0.1774 | 3.994 | 30.61 | 18 | 0.4995 | ****** | DT | S | G2 | 2 | 2 | 1 | 0.03141 | 0.09652 | 3.97 | 13.87 | 13.44 | 0.4999 | ****** | DT | S | G3 | 2 | 2 | 1 | 0.0314 | 0.158 | 3.983 | 22.38 | 22.31 | 0.4997 | ****** | DT | 2 |  |  | 0.1439733 | 22.28667 | 17.91667 | 0.4997 |  |  | 0.04222504 | 8.37039 | 4.435587 | 0.0002
DT | S | G1 | 2 | 2 | 2 | 0.04242 | 0.4106 | 3.994 | 25.76 | 55.09 | 0.6751 | ****** | DT | S | G2 | 2 | 2 | 2 | 0.04246 | 0.1778 | 3.973 | 11.64 | 23.6 | 0.6758 | ****** | DT | S | G3 | 2 | 2 | 2 | 0.04244 | 0.3094 | 3.981 | 19.12 | 41.63 | 0.6755 | ****** | DT | 2 |  |  | 0.2992667 | 18.84 | 40.10667 | 0.6754667 |  |  | 0.1167303 | 7.064163 | 15.80017 | 0.0003511885
DT | S | G1 | 2 | 2 | 3 | 0.05786 | 0.6298 | 3.995 | 24.67 | 63.8 | 0.9208 | ****** | DT | S | G2 | 2 | 2 | 3 | 0.05788 | 0.2477 | 3.976 | 10.74 | 24.65 | 0.9212 | ****** | DT | S | G3 | 2 | 2 | 3 | 0.05787 | 0.4454 | 3.983 | 17.87 | 44.94 | 0.921 | ****** | DT | 2 |  |  | 0.4409667 | 17.76 | 44.46333 | 0.921 |  |  | 0.1910886 | 6.965651 | 19.57935 | 0.0002
DT | S | G1 | 2 | 2 | 4 | 0.07929 | 0.8929 | 3.997 | 24.16 | 66.5 | 1.262 | ****** | DT | S | G2 | 2 | 2 | 4 | 0.0793 | 0.3318 | 3.979 | 10.14 | 24.26 | 1.262 | ****** | DT | S | G3 | 2 | 2 | 4 | 0.0793 | 0.6052 | 3.983 | 17.1 | 44.8 | 1.262 | ****** | DT | 2 |  |  | 0.6099667 | 17.13333 | 45.18667 | 1.262 |  |  | 0.2805804 | 7.010059 | 21.12265 | 0
DT | S | G1 | 2 | 2 | 5 | 0.1087 | 1.24 | 3.996 | 23.83 | 67.62 | 1.73 | ****** | DT | S | G2 | 2 | 2 | 5 | 0.1087 | 0.4397 | 3.978 | 9.741 | 23.48 | 1.73 | ****** | DT | S | G3 | 2 | 2 | 5 | 0.1087 | 0.8076 | 3.976 | 16.48 | 43.67 | 1.73 | ****** | DT | 2 |  |  | 0.8291 | 16.68367 | 44.92333 | 1.73 |  |  | 0.400583 | 7.046708 | 22.09667 | 2.71948e-16
DT | S | G1 | 2 | 2 | 6 | 0.149 | 1.716 | 3.993 | 23.73 | 68.37 | 2.371 | ****** | DT | S | G2 | 2 | 2 | 6 | 0.149 | 0.5797 | 3.98 | 9.439 | 22.55 | 2.371 | ****** | DT | S | G3 | 2 | 2 | 6 | 0.149 | 1.07 | 3.979 | 16.02 | 42.19 | 2.372 | ****** | DT | 2 |  |  | 1.1219 | 16.39633 | 44.37 | 2.371333 |  |  | 0.5699251 | 7.152929 | 22.98766 | 0.0005773503
DT | S | G1 | 2 | 2 | 7 | 0.2042 | 2.362 | 3.998 | 23.96 | 68.6 | 3.25 | ****** | DT | S | G2 | 2 | 2 | 7 | 0.2042 | 0.7604 | 3.979 | 9.203 | 21.5 | 3.251 | ****** | DT | S | G3 | 2 | 2 | 7 | 0.2043 | 1.414 | 3.98 | 15.73 | 40.54 | 3.251 | ****** | DT | 2 |  |  | 1.512133 | 16.29767 | 43.54667 | 3.250667 |  |  | 0.805297 | 7.394859 | 23.69351 | 0.0005773503
DT | S | G1 | 2 | 2 | 8 | 0.2799 | 3.235 | 3.996 | 23.91 | 68.56 | 4.456 | ****** | DT | S | G2 | 2 | 2 | 8 | 0.28 | 0.9883 | 3.98 | 8.974 | 20.28 | 4.456 | ****** | DT | S | G3 | 2 | 2 | 8 | 0.28 | 1.841 | 3.979 | 15.4 | 38.34 | 4.456 | ****** | DT | 2 |  |  | 2.021433 | 16.09467 | 42.39333 | 4.456 |  |  | 1.134166 | 7.492192 | 24.39389 | 0
DT | S | G1 | 2 | 2 | 9 | 0.3838 | 4.373 | 3.996 | 23.87 | 67.51 | 6.108 | ****** | DT | S | G2 | 2 | 2 | 9 | 0.3838 | 1.268 | 3.981 | 8.701 | 18.85 | 6.108 | ****** | DT | S | G3 | 2 | 2 | 9 | 0.3838 | 2.349 | 3.981 | 14.9 | 35.46 | 6.109 | ****** | DT | 2 |  |  | 2.663333 | 15.82367 | 40.60667 | 6.108333 |  |  | 1.576185 | 7.626566 | 24.7349 | 0.0005773503
DT | S | G1 | 2 | 2 | 10 | 0.5261 | 5.88 | 3.996 | 24.01 | 65.99 | 8.373 | ****** | DT | S | G2 | 2 | 2 | 10 | 0.5261 | 1.612 | 3.983 | 8.431 | 17.31 | 8.373 | ****** | DT | S | G3 | 2 | 2 | 10 | 0.5261 | 2.949 | 3.983 | 14.33 | 32.17 | 8.374 | ****** | DT | 2 |  |  | 3.480333 | 15.59033 | 38.49 | 8.373333 |  |  | 2.183047 | 7.865599 | 24.94779 | 0.0005773503
DT | S | G1 | 2 | 2 | 11 | 0.7212 | 7.848 | 3.993 | 24.27 | 63.92 | 11.48 | ****** | DT | S | G2 | 2 | 2 | 11 | 0.7212 | 2.033 | 3.983 | 8.171 | 15.72 | 11.48 | ****** | DT | S | G3 | 2 | 2 | 11 | 0.7212 | 3.633 | 3.98 | 13.65 | 28.55 | 11.48 | ****** | DT | 2 |  |  | 4.504667 | 15.36367 | 36.06333 | 11.48 |  |  | 3.003899 | 8.185166 | 24.96293 | 2.175584e-15
DT | S | G1 | 2 | 2 | 12 | 0.9886 | 10.41 | 3.998 | 24.71 | 61.39 | 15.73 | ****** | DT | S | G2 | 2 | 2 | 12 | 0.9886 | 2.55 | 3.986 | 7.91 | 14.14 | 15.73 | ****** | DT | S | G3 | 2 | 2 | 12 | 0.9886 | 4.399 | 3.983 | 12.85 | 24.83 | 15.73 | ****** | DT | 2 |  |  | 5.786333 | 15.15667 | 33.45333 | 15.73 |  |  | 4.109552 | 8.634265 | 24.77725 | 2.175584e-15
DT | S | G1 | 2 | 2 | 13 | 1.355 | 13.74 | 3.999 | 25.33 | 58.47 | 21.57 | ****** | DT | S | G2 | 2 | 2 | 13 | 1.355 | 3.203 | 3.986 | 7.705 | 12.7 | 21.57 | ****** | DT | S | G3 | 2 | 2 | 13 | 1.355 | 5.264 | 3.985 | 12.02 | 21.24 | 21.57 | ****** | DT | 2 |  |  | 7.402333 | 15.01833 | 30.80333 | 21.57 |  |  | 5.584482 | 9.187092 | 24.33755 | 4.351168e-15
DT | S | G1 | 2 | 2 | 14 | 1.858 | 18.03 | 3.999 | 26.12 | 55.1 | 29.57 | ****** | DT | S | G2 | 2 | 2 | 14 | 1.857 | 4.068 | 3.986 | 7.617 | 11.46 | 29.56 | ****** | DT | S | G3 | 2 | 2 | 14 | 1.858 | 6.256 | 3.985 | 11.34 | 17.86 | 29.57 | ****** | DT | 2 |  |  | 9.451333 | 15.02567 | 28.14 | 29.56667 |  |  | 7.509459 | 9.786642 | 23.56631 | 0.005773503
DT | S | G1 | 2 | 2 | 15 | 2.547 | 23.4 | 3.999 | 26.99 | 51.03 | 40.53 | ****** | DT | S | G2 | 2 | 2 | 15 | 2.546 | 5.247 | 3.986 | 7.707 | 10.4 | 40.52 | ****** | DT | S | G3 | 2 | 2 | 15 | 2.546 | 7.491 | 3.987 | 10.95 | 14.89 | 40.53 | ****** | DT | 2 |  |  | 12.046 | 15.21567 | 25.44 | 40.52667 |  |  | 9.89666 | 10.32499 | 22.27501 | 0.005773503
DT | S | G1 | 2 | 2 | 16 | 3.491 | 29.87 | 3.998 | 27.84 | 46 | 55.56 | ****** | DT | S | G2 | 2 | 2 | 16 | 3.491 | 6.842 | 3.988 | 8.003 | 9.361 | 55.55 | ****** | DT | S | G3 | 2 | 2 | 16 | 3.49 | 9.257 | 3.988 | 10.76 | 12.73 | 55.54 | ****** | DT | 2 |  |  | 15.323 | 15.53433 | 22.697 | 55.55 |  |  | 12.65581 | 10.74581 | 20.25117 | 0.01
DT | S | G1 | 2 | 2 | 17 | 4.786 | 37.13 | 3.999 | 28.62 | 39.46 | 76.17 | ****** | DT | S | G2 | 2 | 2 | 17 | 4.785 | 9.033 | 3.984 | 8.423 | 8.353 | 76.15 | ****** | DT | S | G3 | 2 | 2 | 17 | 4.784 | 11.72 | 3.988 | 10.79 | 10.97 | 76.14 | ****** | DT | 2 |  |  | 19.29433 | 15.94433 | 19.59433 | 76.15333 |  |  | 15.50446 | 11.04106 | 17.25386 | 0.01527525
DT | S | G1 | 2 | 2 | 18 | 6.559 | 45.21 | 3.999 | 28.79 | 32.35 | 104.4 | ****** | DT | S | G2 | 2 | 2 | 18 | 6.559 | 11.96 | 3.983 | 8.858 | 7.268 | 104.4 | ****** | DT | S | G3 | 2 | 2 | 18 | 6.558 | 14.96 | 3.988 | 10.94 | 9.26 | 104.4 | ****** | DT | 2 |  |  | 24.04333 | 16.196 | 16.29267 | 104.4 |  |  | 18.39214 | 10.95629 | 13.94168 | 1.740467e-14
DT | S | G1 | 2 | 2 | 19 | 8.99 | 54.03 | 3.997 | 28.14 | 25.18 | 143.1 | ****** | DT | S | G2 | 2 | 2 | 19 | 8.99 | 15.68 | 3.987 | 9.145 | 6.04 | 143.1 | ****** | DT | S | G3 | 2 | 2 | 19 | 8.99 | 19.14 | 3.99 | 11.04 | 7.549 | 143.1 | ****** | DT | 2 |  |  | 29.61667 | 16.10833 | 12.923 | 143.1 |  |  | 21.21323 | 10.46272 | 10.64165 | 0
DT | S | G1 | 2 | 2 | 20 | 12.32 | 64.11 | 3.998 | 26.84 | 18.67 | 196.1 | ****** | DT | S | G2 | 2 | 2 | 20 | 12.32 | 20.12 | 3.983 | 9.09 | 4.76 | 196.1 | ****** | DT | S | G3 | 2 | 2 | 20 | 12.32 | 24.22 | 3.99 | 10.85 | 5.902 | 196.1 | ****** | DT | 2 |  |  | 36.15 | 15.59333 | 9.777333 | 196.1 |  |  | 24.30069 | 9.779572 | 7.722414 | 0
DT | S | G1 | 3 | 2 | 1 | 0.03139 | 0.1437 | 4 | 24.98 | 14.25 | 0.4996 | ****** | DT | S | G2 | 3 | 2 | 1 | 0.03141 | 0.07944 | 3.995 | 11.69 | 10.77 | 0.4999 | ****** | DT | S | G3 | 3 | 2 | 1 | 0.0314 | 0.1323 | 3.998 | 19.07 | 18.35 | 0.4998 | ****** | DT | 2 |  |  | 0.11848 | 18.58 | 14.45667 | 0.4997667 |  |  | 0.03428675 | 6.658536 | 3.794224 | 0.0001527525
DT | S | G1 | 3 | 2 | 2 | 0.04243 | 0.3353 | 4 | 21.18 | 44.91 | 0.6753 | ****** | DT | S | G2 | 3 | 2 | 2 | 0.04246 | 0.1439 | 3.993 | 9.629 | 18.99 | 0.6758 | ****** | DT | S | G3 | 3 | 2 | 2 | 0.04245 | 0.2581 | 3.997 | 16.09 | 34.65 | 0.6755 | ****** | DT | 2 |  |  | 0.2457667 | 15.633 | 32.85 | 0.6755333 |  |  | 0.0962942 | 5.789045 | 13.05341 | 0.0002516611
DT | S | G1 | 3 | 2 | 3 | 0.05786 | 0.5159 | 4.002 | 20.39 | 52.18 | 0.9209 | ****** | DT | S | G2 | 3 | 2 | 3 | 0.05788 | 0.1979 | 3.993 | 8.741 | 19.63 | 0.9211 | ****** | DT | S | G3 | 3 | 2 | 3 | 0.05787 | 0.3688 | 3.996 | 14.95 | 37.14 | 0.921 | ****** | DT | 2 |  |  | 0.3608667 | 14.69367 | 36.31667 | 0.921 |  |  | 0.1591484 | 5.828729 | 16.29061 | 0.0001
DT | S | G1 | 3 | 2 | 4 | 0.07929 | 0.7377 | 3.999 | 20.18 | 54.86 | 1.262 | ****** | DT | S | G2 | 3 | 2 | 4 | 0.0793 | 0.2622 | 3.994 | 8.231 | 19.07 | 1.262 | ****** | DT | S | G3 | 3 | 2 | 4 | 0.0793 | 0.499 | 3.998 | 14.27 | 36.87 | 1.262 | ****** | DT | 2 |  |  | 0.4996333 | 14.227 | 36.93333 | 1.262 |  |  | 0.2377506 | 5.974616 | 17.89508 | 0
DT | S | G1 | 3 | 2 | 5 | 0.1087 | 1.035 | 4.002 | 20.16 | 56.31 | 1.73 | ****** | DT | S | G2 | 3 | 2 | 5 | 0.1087 | 0.3445 | 3.993 | 7.872 | 18.29 | 1.73 | ****** | DT | S | G3 | 3 | 2 | 5 | 0.1087 | 0.6646 | 3.995 | 13.76 | 35.86 | 1.73 | ****** | DT | 2 |  |  | 0.6813667 | 13.93067 | 36.82 | 1.73 |  |  | 0.3455552 | 6.145778 | 19.02817 | 2.71948e-16
DT | S | G1 | 3 | 2 | 6 | 0.149 | 1.436 | 4.002 | 20.16 | 57.1 | 2.371 | ****** | DT | S | G2 | 3 | 2 | 6 | 0.149 | 0.4505 | 3.995 | 7.584 | 17.42 | 2.371 | ****** | DT | S | G3 | 3 | 2 | 6 | 0.149 | 0.8781 | 3.996 | 13.35 | 34.54 | 2.372 | ****** | DT | 2 |  |  | 0.9215333 | 13.698 | 36.35333 | 2.371333 |  |  | 0.4941836 | 6.295218 | 19.90205 | 0.0005773503
DT | S | G1 | 3 | 2 | 7 | 0.2042 | 1.972 | 4.002 | 20.12 | 57.24 | 3.25 | ****** | DT | S | G2 | 3 | 2 | 7 | 0.2042 | 0.5855 | 3.995 | 7.333 | 16.45 | 3.251 | ****** | DT | S | G3 | 3 | 2 | 7 | 0.2043 | 1.154 | 3.998 | 13.05 | 33.01 | 3.251 | ****** | DT | 2 |  |  | 1.237167 | 13.501 | 35.56667 | 3.250667 |  |  | 0.6969814 | 6.405419 | 20.51483 | 0.0005773503
DT | S | G1 | 3 | 2 | 8 | 0.28 | 2.685 | 3.999 | 20.13 | 56.8 | 4.456 | ****** | DT | S | G2 | 3 | 2 | 8 | 0.28 | 0.7553 | 3.994 | 7.095 | 15.39 | 4.456 | ****** | DT | S | G3 | 3 | 2 | 8 | 0.28 | 1.497 | 3.997 | 12.72 | 31.1 | 4.456 | ****** | DT | 2 |  |  | 1.645767 | 13.315 | 34.43 | 4.456 |  |  | 0.9734137 | 6.537838 | 20.90487 | 0
DT | S | G1 | 3 | 2 | 9 | 0.3838 | 3.64 | 4.002 | 20.18 | 56.07 | 6.108 | ****** | DT | S | G2 | 3 | 2 | 9 | 0.3838 | 0.9654 | 3.995 | 6.849 | 14.24 | 6.108 | ****** | DT | S | G3 | 3 | 2 | 9 | 0.3838 | 1.908 | 3.998 | 12.29 | 28.72 | 6.109 | ****** | DT | 2 |  |  | 2.171133 | 13.10633 | 33.01 | 6.108333 |  |  | 1.356577 | 6.702887 | 21.24242 | 0.0005773503
DT | S | G1 | 3 | 2 | 10 | 0.5261 | 4.89 | 4 | 20.31 | 54.76 | 8.373 | ****** | DT | S | G2 | 3 | 2 | 10 | 0.5261 | 1.225 | 3.996 | 6.609 | 13.05 | 8.373 | ****** | DT | S | G3 | 3 | 2 | 10 | 0.5261 | 2.395 | 3.997 | 11.81 | 26.05 | 8.374 | ****** | DT | 2 |  |  | 2.836667 | 12.90967 | 31.28667 | 8.373333 |  |  | 1.871993 | 6.916379 | 21.3424 | 0.0005773503
DT | S | G1 | 3 | 2 | 11 | 0.7211 | 6.537 | 3.998 | 20.46 | 53.16 | 11.48 | ****** | DT | S | G2 | 3 | 2 | 11 | 0.7212 | 1.546 | 3.994 | 6.389 | 11.85 | 11.48 | ****** | DT | S | G3 | 3 | 2 | 11 | 0.7212 | 2.959 | 3.999 | 11.26 | 23.19 | 11.48 | ****** | DT | 2 |  |  | 3.680667 | 12.703 | 29.4 | 11.48 |  |  | 2.572571 | 7.145624 | 21.34367 | 2.175584e-15
DT | S | G1 | 3 | 2 | 12 | 0.9886 | 8.701 | 4.004 | 20.83 | 51.23 | 15.73 | ****** | DT | S | G2 | 3 | 2 | 12 | 0.9885 | 1.948 | 3.993 | 6.195 | 10.72 | 15.73 | ****** | DT | S | G3 | 3 | 2 | 12 | 0.9886 | 3.603 | 3.999 | 10.64 | 20.28 | 15.73 | ****** | DT | 2 |  |  | 4.750667 | 12.555 | 27.41 | 15.73 |  |  | 3.519745 | 7.503081 | 21.17529 | 2.175584e-15
DT | S | G1 | 3 | 2 | 13 | 1.355 | 11.55 | 4.003 | 21.43 | 49.08 | 21.57 | ****** | DT | S | G2 | 3 | 2 | 13 | 1.355 | 2.477 | 3.995 | 6.081 | 9.746 | 21.57 | ****** | DT | S | G3 | 3 | 2 | 13 | 1.355 | 4.358 | 4 | 10.03 | 17.54 | 21.57 | ****** | DT | 2 |  |  | 6.128333 | 12.51367 | 25.45533 | 21.57 |  |  | 4.788569 | 7.97022 | 20.82739 | 4.351168e-15
DT | S | G1 | 3 | 2 | 14 | 1.858 | 15.29 | 4.002 | 22.25 | 46.68 | 29.57 | ****** | DT | S | G2 | 3 | 2 | 14 | 1.857 | 3.213 | 3.997 | 6.11 | 8.988 | 29.56 | ****** | DT | S | G3 | 3 | 2 | 14 | 1.858 | 5.273 | 3.998 | 9.548 | 15.06 | 29.56 | ****** | DT | 2 |  |  | 7.925333 | 12.636 | 23.576 | 29.56333 |  |  | 6.460622 | 8.501571 | 20.23767 | 0.005773503
DT | S | G1 | 3 | 2 | 15 | 2.547 | 20.14 | 4.001 | 23.26 | 43.9 | 40.53 | ****** | DT | S | G2 | 3 | 2 | 15 | 2.546 | 4.277 | 3.995 | 6.339 | 8.439 | 40.52 | ****** | DT | S | G3 | 3 | 2 | 15 | 2.546 | 6.428 | 4 | 9.332 | 12.83 | 40.53 | ****** | DT | 2 |  |  | 10.28167 | 12.977 | 21.723 | 40.52667 |  |  | 8.605042 | 9.030204 | 19.33093 | 0.005773503
DT | S | G1 | 3 | 2 | 16 | 3.491 | 26.19 | 4.002 | 24.38 | 40.34 | 55.56 | ****** | DT | S | G2 | 3 | 2 | 16 | 3.491 | 5.797 | 3.997 | 6.79 | 7.924 | 55.56 | ****** | DT | S | G3 | 3 | 2 | 16 | 3.49 | 8.083 | 3.998 | 9.362 | 11.14 | 55.55 | ****** | DT | 2 |  |  | 13.35667 | 13.51067 | 19.80133 | 55.55667 |  |  | 11.17261 | 9.500558 | 17.85954 | 0.005773503
DT | S | G1 | 3 | 2 | 17 | 4.786 | 33.26 | 4.002 | 25.51 | 35.44 | 76.17 | ****** | DT | S | G2 | 3 | 2 | 17 | 4.785 | 7.897 | 3.994 | 7.376 | 7.287 | 76.16 | ****** | DT | S | G3 | 3 | 2 | 17 | 4.784 | 10.43 | 4.002 | 9.589 | 9.774 | 76.14 | ****** | DT | 2 |  |  | 17.19567 | 14.15833 | 17.50033 | 76.15667 |  |  | 13.96965 | 9.892906 | 15.58589 | 0.01527525
DT | S | G1 | 3 | 2 | 18 | 6.56 | 41.24 | 4.004 | 26.17 | 29.59 | 104.4 | ****** | DT | S | G2 | 3 | 2 | 18 | 6.56 | 10.73 | 3.994 | 7.965 | 6.494 | 104.4 | ****** | DT | S | G3 | 3 | 2 | 18 | 6.558 | 13.54 | 3.999 | 9.91 | 8.377 | 104.4 | ****** | DT | 2 |  |  | 21.83667 | 14.68167 | 14.82033 | 104.4 |  |  | 16.86241 | 9.996605 | 12.82551 | 1.740467e-14
DT | S | G1 | 3 | 2 | 19 | 8.99 | 49.97 | 4.003 | 25.98 | 23.34 | 143.1 | ****** | DT | S | G2 | 3 | 2 | 19 | 8.991 | 14.34 | 3.999 | 8.38 | 5.493 | 143.1 | ****** | DT | S | G3 | 3 | 2 | 19 | 8.99 | 17.57 | 4.001 | 10.15 | 6.91 | 143.1 | ****** | DT | 2 |  |  | 27.29333 | 14.83667 | 11.91433 | 143.1 |  |  | 19.70486 | 9.690905 | 9.92025 | 0
DT | S | G1 | 3 | 2 | 20 | 12.32 | 59.72 | 4.002 | 25 | 17.4 | 196.1 | ****** | DT | S | G2 | 3 | 2 | 20 | 12.32 | 18.63 | 3.994 | 8.433 | 4.379 | 196.1 | ****** | DT | S | G3 | 3 | 2 | 20 | 12.32 | 22.45 | 4.002 | 10.07 | 5.445 | 196.1 | ****** | DT | 2 |  |  | 33.6 | 14.501 | 9.074667 | 196.1 |  |  | 22.70108 | 9.129167 | 7.229624 | 0
DU | S | G1 | 1 | 1 | 1 | 0.9989 | 37.03 | 3.934 | ****** | ****** | 151.3 | 37.07 | DU | S | G2 | 1 | 1 | 1 | 0.9993 | 18.88 | 3.949 | ****** | ****** | 150.5 | 18.89 | DU | S | G3 | 1 | 1 | 1 | 0.9998 | 31 | 3.905 | ****** | ****** | 151 | 31 | DU | 1 | 0.9993333 | 28.98667 |  |  |  |  | 0.000450925 | 9.255714
DU | S | G1 | 1 | 1 | 2 | 1.37 | 41.99 | 3.933 | ****** | ****** | 405.9 | 30.65 | DU | S | G2 | 1 | 1 | 2 | 1.37 | 20.72 | 3.951 | ****** | ****** | 405.3 | 15.12 | DU | S | G3 | 1 | 1 | 2 | 1.371 | 33.11 | 3.905 | ****** | ****** | 405.9 | 24.16 | DU | 1 | 1.370333 | 23.31 |  |  |  |  | 0.0005773503 | 7.799814
DU | S | G1 | 1 | 1 | 3 | 1.879 | 46.36 | 3.934 | ****** | ****** | 755.1 | 24.68 | DU | S | G2 | 1 | 1 | 3 | 1.879 | 22.53 | 3.949 | ****** | ****** | 754.6 | 12 | DU | S | G3 | 1 | 1 | 3 | 1.879 | 35.62 | 3.907 | ****** | ****** | 755.2 | 18.96 | DU | 1 | 1.879 | 18.54667 |  |  |  |  | 2.71948e-16 | 6.350097
DU | S | G1 | 1 | 1 | 4 | 2.576 | 50.7 | 3.934 | ****** | ****** | 1234 | 19.68 | DU | S | G2 | 1 | 1 | 4 | 2.575 | 24.32 | 3.949 | ****** | ****** | 1233 | 9.442 | DU | S | G3 | 1 | 1 | 4 | 2.575 | 38.33 | 3.908 | ****** | ****** | 1234 | 14.88 | DU | 1 | 2.575333 | 14.66733 |  |  |  |  | 0.0005773503 | 5.122312
DU | S | G1 | 1 | 1 | 5 | 3.53 | 55.63 | 3.937 | ****** | ****** | 1890 | 15.76 | DU | S | G2 | 1 | 1 | 5 | 3.53 | 26.2 | 3.95 | ****** | ****** | 1890 | 7.422 | DU | S | G3 | 1 | 1 | 5 | 3.53 | 41.5 | 3.91 | ****** | ****** | 1890 | 11.76 | DU | 1 | 3.53 | 11.64733 |  |  |  |  | 0 | 4.170142
DU | S | G1 | 1 | 1 | 6 | 4.839 | 60.8 | 3.938 | ****** | ****** | 2789 | 12.56 | DU | S | G2 | 1 | 1 | 6 | 4.839 | 28.27 | 3.952 | ****** | ****** | 2789 | 5.843 | DU | S | G3 | 1 | 1 | 6 | 4.838 | 44.76 | 3.912 | ****** | ****** | 2790 | 9.252 | DU | 1 | 4.838667 | 9.218333 |  |  |  |  | 0.0005773503 | 3.358627
DU | S | G1 | 1 | 1 | 7 | 6.633 | 66.81 | 3.939 | ****** | ****** | 4022 | 10.07 | DU | S | G2 | 1 | 1 | 7 | 6.633 | 30.79 | 3.951 | ****** | ****** | 4023 | 4.642 | DU | S | G3 | 1 | 1 | 7 | 6.632 | 48.47 | 3.914 | ****** | ****** | 4023 | 7.309 | DU | 1 | 6.632667 | 7.340333 |  |  |  |  | 0.0005773503 | 2.714136
DU | S | G1 | 1 | 1 | 8 | 9.091 | 74.08 | 3.938 | ****** | ****** | 5712 | 8.148 | DU | S | G2 | 1 | 1 | 8 | 9.092 | 33.61 | 3.951 | ****** | ****** | 5713 | 3.697 | DU | S | G3 | 1 | 1 | 8 | 9.091 | 52.77 | 3.918 | ****** | ****** | 5713 | 5.805 | DU | 1 | 9.091333 | 5.883333 |  |  |  |  | 0.0005773503 | 2.226534
DU | S | G1 | 1 | 1 | 9 | 12.46 | 82.9 | 3.94 | ****** | ****** | 8028 | 6.652 | DU | S | G2 | 1 | 1 | 9 | 12.46 | 37.24 | 3.955 | ****** | ****** | 8030 | 2.988 | DU | S | G3 | 1 | 1 | 9 | 12.46 | 57.33 | 3.918 | ****** | ****** | 8030 | 4.6 | DU | 1 | 12.46 | 4.746667 |  |  |  |  | 0 | 1.836398
DU | S | G1 | 1 | 1 | 10 | 17.08 | 93.87 | 3.942 | ****** | ****** | 11200 | 5.495 | DU | S | G2 | 1 | 1 | 10 | 17.08 | 41.72 | 3.954 | ****** | ****** | 11210 | 2.442 | DU | S | G3 | 1 | 1 | 10 | 17.08 | 62.72 | 3.919 | ****** | ****** | 11210 | 3.672 | DU | 1 | 17.08 | 3.869667 |  |  |  |  | 0 | 1.536068
DU | S | G1 | 1 | 1 | 11 | 23.41 | 107.7 | 3.942 | ****** | ****** | 15550 | 4.599 | DU | S | G2 | 1 | 1 | 11 | 23.41 | 47.33 | 3.956 | ****** | ****** | 15560 | 2.021 | DU | S | G3 | 1 | 1 | 11 | 23.41 | 69.3 | 3.921 | ****** | ****** | 15560 | 2.96 | DU | 1 | 23.41 | 3.193333 |  |  |  |  | 0 | 1.304743
DU | S | G1 | 1 | 1 | 12 | 32.09 | 125 | 3.941 | ****** | ****** | 21520 | 3.895 | DU | S | G2 | 1 | 1 | 12 | 32.1 | 54.82 | 3.957 | ****** | ****** | 21520 | 1.708 | DU | S | G3 | 1 | 1 | 12 | 32.1 | 77.11 | 3.922 | ****** | ****** | 21530 | 2.403 | DU | 1 | 32.09667 | 2.668667 |  |  |  |  | 0.005773503 | 1.117442
DU | S | G1 | 1 | 1 | 13 | 44 | 145.8 | 3.94 | ****** | ****** | 29690 | 3.315 | DU | S | G2 | 1 | 1 | 13 | 44 | 64.53 | 3.957 | ****** | ****** | 29700 | 1.467 | DU | S | G3 | 1 | 1 | 13 | 44 | 86.45 | 3.924 | ****** | ****** | 29710 | 1.965 | DU | 1 | 44 | 2.249 |  |  |  |  | 0 | 0.9561736
DU | S | G1 | 1 | 1 | 14 | 60.31 | 169 | 3.941 | ****** | ****** | 40900 | 2.802 | DU | S | G2 | 1 | 1 | 14 | 60.31 | 76.17 | 3.961 | ****** | ****** | 40910 | 1.263 | DU | S | G3 | 1 | 1 | 14 | 60.31 | 97.87 | 3.924 | ****** | ****** | 40920 | 1.623 | DU | 1 | 60.31 | 1.896 |  |  |  |  | 0 | 0.8050012
DU | S | G1 | 1 | 1 | 15 | 82.69 | 192.4 | 3.942 | ****** | ****** | 56260 | 2.326 | DU | S | G2 | 1 | 1 | 15 | 82.68 | 89.2 | 3.961 | ****** | ****** | 56280 | 1.079 | DU | S | G3 | 1 | 1 | 15 | 82.68 | 110.9 | 3.929 | ****** | ****** | 56280 | 1.342 | DU | 1 | 82.68333 | 1.582333 |  |  |  |  | 0.005773503 | 0.6573221
DU | S | G1 | 1 | 1 | 16 | 113.4 | 213.9 | 3.944 | ****** | ****** | 77330 | 1.887 | DU | S | G2 | 1 | 1 | 16 | 113.3 | 102.8 | 3.96 | ****** | ****** | 77350 | 0.9073 | DU | S | G3 | 1 | 1 | 16 | 113.3 | 125 | 3.934 | ****** | ****** | 77350 | 1.103 | DU | 1 | 113.3333 | 1.2991 |  |  |  |  | 0.05773503 | 0.5184539
DU | S | G1 | 1 | 1 | 17 | 155.4 | 232.6 | 3.944 | ****** | ****** | 106200 | 1.497 | DU | S | G2 | 1 | 1 | 17 | 155.4 | 116.2 | 3.964 | ****** | ****** | 106200 | 0.7475 | DU | S | G3 | 1 | 1 | 17 | 155.4 | 139.2 | 3.938 | ****** | ****** | 106200 | 0.8959 | DU | 1 | 155.4 | 1.0468 |  |  |  |  | 0 | 0.3968824
DU | S | G1 | 1 | 1 | 18 | 213 | 249.1 | 3.945 | ****** | ****** | 145800 | 1.169 | DU | S | G2 | 1 | 1 | 18 | 213 | 129.2 | 3.965 | ****** | ****** | 145800 | 0.6064 | DU | S | G3 | 1 | 1 | 18 | 213 | 153.1 | 3.939 | ****** | ****** | 145800 | 0.7191 | DU | 1 | 213 | 0.8315 |  |  |  |  | 0 | 0.2976659
DU | S | G1 | 1 | 1 | 19 | 292 | 264.4 | 3.944 | ****** | ****** | 200100 | 0.9054 | DU | S | G2 | 1 | 1 | 19 | 291.9 | 141.7 | 3.968 | ****** | ****** | 200100 | 0.4853 | DU | S | G3 | 1 | 1 | 19 | 291.9 | 165.9 | 3.94 | ****** | ****** | 200100 | 0.5685 | DU | 1 | 291.9333 | 0.6530667 |  |  |  |  | 0.05773503 | 0.2224514
DU | S | G1 | 1 | 1 | 20 | 400.2 | 279.9 | 3.947 | ****** | ****** | 274500 | 0.6993 | DU | S | G2 | 1 | 1 | 20 | 400.2 | 153.9 | 3.967 | ****** | ****** | 274500 | 0.3845 | DU | S | G3 | 1 | 1 | 20 | 400.1 | 178.5 | 3.944 | ****** | ****** | 274500 | 0.4461 | DU | 1 | 400.1667 | 0.5099667 |  |  |  |  | 0.05773503 | 0.1668352
DU | S | G1 | 2 | 1 | 1 | 0.9902 | 11.25 | 3.992 | ****** | ****** | 147.8 | 11.36 | DU | S | G2 | 2 | 1 | 1 | 0.9946 | 7.71 | 4.007 | ****** | ****** | 148.3 | 7.751 | DU | S | G3 | 2 | 1 | 1 | 0.9955 | 18.14 | 3.985 | ****** | ****** | 148.3 | 18.22 | DU | 1 | 0.9934333 | 12.44367 |  |  |  |  | 0.002836077 | 5.317964
DU | S | G1 | 2 | 1 | 2 | 1.368 | 19.84 | 3.992 | ****** | ****** | 401.1 | 14.51 | DU | S | G2 | 2 | 1 | 2 | 1.368 | 11.71 | 4.008 | ****** | ****** | 402.3 | 8.556 | DU | S | G3 | 2 | 1 | 2 | 1.37 | 23.2 | 3.986 | ****** | ****** | 402.6 | 16.94 | DU | 1 | 1.368667 | 13.33533 |  |  |  |  | 0.001154701 | 4.31367
DU | S | G1 | 2 | 1 | 3 | 1.878 | 23.37 | 3.992 | ****** | ****** | 750.1 | 12.44 | DU | S | G2 | 2 | 1 | 3 | 1.878 | 13.59 | 4.01 | ****** | ****** | 751.4 | 7.236 | DU | S | G3 | 2 | 1 | 3 | 1.879 | 25.29 | 3.985 | ****** | ****** | 751.9 | 13.46 | DU | 1 | 1.878333 | 11.04533 |  |  |  |  | 0.0005773503 | 3.338168
DU | S | G1 | 2 | 1 | 4 | 2.575 | 26.71 | 3.992 | ****** | ****** | 1229 | 10.38 | DU | S | G2 | 2 | 1 | 4 | 2.575 | 14.95 | 4.01 | ****** | ****** | 1230 | 5.808 | DU | S | G3 | 2 | 1 | 4 | 2.575 | 27.43 | 3.987 | ****** | ****** | 1231 | 10.65 | DU | 1 | 2.575 | 8.946 |  |  |  |  | 0 | 2.720939
DU | S | G1 | 2 | 1 | 5 | 3.53 | 30.53 | 3.993 | ****** | ****** | 1885 | 8.65 | DU | S | G2 | 2 | 1 | 5 | 3.53 | 16.4 | 4.01 | ****** | ****** | 1887 | 4.646 | DU | S | G3 | 2 | 1 | 5 | 3.53 | 29.73 | 3.987 | ****** | ****** | 1887 | 8.421 | DU | 1 | 3.53 | 7.239 |  |  |  |  | 0 | 2.248521
DU | S | G1 | 2 | 1 | 6 | 4.838 | 34.6 | 3.989 | ****** | ****** | 2784 | 7.152 | DU | S | G2 | 2 | 1 | 6 | 4.839 | 17.84 | 4.013 | ****** | ****** | 2786 | 3.686 | DU | S | G3 | 2 | 1 | 6 | 4.838 | 32.22 | 3.986 | ****** | ****** | 2787 | 6.659 | DU | 1 | 4.838333 | 5.832333 |  |  |  |  | 0.0005773503 | 1.875053
DU | S | G1 | 2 | 1 | 7 | 6.633 | 38.76 | 3.993 | ****** | ****** | 4017 | 5.844 | DU | S | G2 | 2 | 1 | 7 | 6.633 | 19.43 | 4.014 | ****** | ****** | 4020 | 2.93 | DU | S | G3 | 2 | 1 | 7 | 6.632 | 34.75 | 3.989 | ****** | ****** | 4020 | 5.24 | DU | 1 | 6.632667 | 4.671333 |  |  |  |  | 0.0005773503 | 1.537981
DU | S | G1 | 2 | 1 | 8 | 9.093 | 43.21 | 3.994 | ****** | ****** | 5707 | 4.752 | DU | S | G2 | 2 | 1 | 8 | 9.091 | 21.24 | 4.015 | ****** | ****** | 5710 | 2.337 | DU | S | G3 | 2 | 1 | 8 | 9.092 | 37.48 | 3.987 | ****** | ****** | 5710 | 4.122 | DU | 1 | 9.092 | 3.737 |  |  |  |  | 0.001 | 1.252687
DU | S | G1 | 2 | 1 | 9 | 12.46 | 48.06 | 3.993 | ****** | ****** | 8023 | 3.857 | DU | S | G2 | 2 | 1 | 9 | 12.46 | 23.32 | 4.017 | ****** | ****** | 8027 | 1.871 | DU | S | G3 | 2 | 1 | 9 | 12.46 | 40.56 | 3.987 | ****** | ****** | 8028 | 3.254 | DU | 1 | 12.46 | 2.994 |  |  |  |  | 0 | 1.018209
DU | S | G1 | 2 | 1 | 10 | 17.08 | 53.52 | 3.994 | ****** | ****** | 11200 | 3.133 | DU | S | G2 | 2 | 1 | 10 | 17.08 | 25.76 | 4.016 | ****** | ****** | 11200 | 1.508 | DU | S | G3 | 2 | 1 | 10 | 17.08 | 44.01 | 3.99 | ****** | ****** | 11200 | 2.577 | DU | 1 | 17.08 | 2.406 |  |  |  |  | 0 | 0.8258856
DU | S | G1 | 2 | 1 | 11 | 23.42 | 59.64 | 3.99 | ****** | ****** | 15550 | 2.547 | DU | S | G2 | 2 | 1 | 11 | 23.41 | 28.69 | 4.014 | ****** | ****** | 15560 | 1.225 | DU | S | G3 | 2 | 1 | 11 | 23.41 | 48 | 3.989 | ****** | ****** | 15560 | 2.05 | DU | 1 | 23.41333 | 1.940667 |  |  |  |  | 0.005773503 | 0.6677472
DU | S | G1 | 2 | 1 | 12 | 32.1 | 66.72 | 3.993 | ****** | ****** | 21520 | 2.079 | DU | S | G2 | 2 | 1 | 12 | 32.09 | 32.23 | 4.018 | ****** | ****** | 21530 | 1.004 | DU | S | G3 | 2 | 1 | 12 | 32.1 | 52.83 | 3.989 | ****** | ****** | 21530 | 1.646 | DU | 1 | 32.09667 | 1.576333 |  |  |  |  | 0.005773503 | 0.5408755
DU | S | G1 | 2 | 1 | 13 | 44 | 75.45 | 3.993 | ****** | ****** | 29700 | 1.715 | DU | S | G2 | 2 | 1 | 13 | 43.99 | 36.73 | 4.018 | ****** | ****** | 29710 | 0.8349 | DU | S | G3 | 2 | 1 | 13 | 43.99 | 58.34 | 3.989 | ****** | ****** | 29710 | 1.326 | DU | 1 | 43.99333 | 1.291967 |  |  |  |  | 0.005773503 | 0.4410359
DU | S | G1 | 2 | 1 | 14 | 60.31 | 85.89 | 3.99 | ****** | ****** | 40910 | 1.424 | DU | S | G2 | 2 | 1 | 14 | 60.3 | 42.07 | 4.015 | ****** | ****** | 40920 | 0.6977 | DU | S | G3 | 2 | 1 | 14 | 60.3 | 65.13 | 3.992 | ****** | ****** | 40920 | 1.08 | DU | 1 | 60.30333 | 1.067233 |  |  |  |  | 0.005773503 | 0.3633183
DU | S | G1 | 2 | 1 | 15 | 82.67 | 99.11 | 3.995 | ****** | ****** | 56280 | 1.199 | DU | S | G2 | 2 | 1 | 15 | 82.66 | 49.07 | 4.014 | ****** | ****** | 56290 | 0.5936 | DU | S | G3 | 2 | 1 | 15 | 82.66 | 73.3 | 3.998 | ****** | ****** | 56290 | 0.8868 | DU | 1 | 82.66333 | 0.8931333 |  |  |  |  | 0.005773503 | 0.3027497
DU | S | G1 | 2 | 1 | 16 | 113.3 | 116.2 | 3.998 | ****** | ****** | 77340 | 1.026 | DU | S | G2 | 2 | 1 | 16 | 113.3 | 58.28 | 4.016 | ****** | ****** | 77360 | 0.5144 | DU | S | G3 | 2 | 1 | 16 | 113.3 | 83.32 | 4 | ****** | ****** | 77360 | 0.7353 | DU | 1 | 113.3 | 0.7585667 |  |  |  |  | 0 | 0.2565924
DU | S | G1 | 2 | 1 | 17 | 155.3 | 138 | 3.995 | ****** | ****** | 106200 | 0.8885 | DU | S | G2 | 2 | 1 | 17 | 155.3 | 70.28 | 4.017 | ****** | ****** | 106200 | 0.4525 | DU | S | G3 | 2 | 1 | 17 | 155.3 | 95.96 | 4.002 | ****** | ****** | 106200 | 0.6178 | DU | 1 | 155.3 | 0.6529333 |  |  |  |  | 0 | 0.2201131
DU | S | G1 | 2 | 1 | 18 | 212.9 | 165.9 | 3.998 | ****** | ****** | 145800 | 0.7794 | DU | S | G2 | 2 | 1 | 18 | 212.9 | 86.15 | 4.021 | ****** | ****** | 145800 | 0.4047 | DU | S | G3 | 2 | 1 | 18 | 212.9 | 111.8 | 4.001 | ****** | ****** | 145800 | 0.5251 | DU | 1 | 212.9 | 0.5697333 |  |  |  |  | 0 | 0.1912959
DU | S | G1 | 2 | 1 | 19 | 291.8 | 200.1 | 3.996 | ****** | ****** | 200000 | 0.6858 | DU | S | G2 | 2 | 1 | 19 | 291.8 | 106.5 | 4.021 | ****** | ****** | 200100 | 0.365 | DU | S | G3 | 2 | 1 | 19 | 291.8 | 130.7 | 4.003 | ****** | ****** | 200100 | 0.4479 | DU | 1 | 291.8 | 0.4995667 |  |  |  |  | 0 | 0.166524
DU | S | G1 | 2 | 1 | 20 | 400.1 | 237.8 | 3.994 | ****** | ****** | 274400 | 0.5943 | DU | S | G2 | 2 | 1 | 20 | 400.1 | 129.7 | 4.026 | ****** | ****** | 274400 | 0.3241 | DU | S | G3 | 2 | 1 | 20 | 400 | 152.2 | 4.003 | ****** | ****** | 274500 | 0.3804 | DU | 1 | 400.0667 | 0.4329333 |  |  |  |  | 0.05773503 | 0.1425546
DU | S | G1 | 2 | 1 | 1 | 0.9907 | 8.976 | 4.016 | ****** | ****** | 147.9 | 9.06 | DU | S | G2 | 2 | 1 | 1 | 0.9945 | 6.391 | 4.017 | ****** | ****** | 148.3 | 6.426 | DU | S | G3 | 2 | 1 | 1 | 0.9952 | 16.38 | 3.996 | ****** | ****** | 148.3 | 16.46 | DU | 1 | 0.9934667 | 10.64867 |  |  |  |  | 0.002421432 | 5.202229
DU | S | G1 | 3 | 1 | 2 | 1.369 | 15.31 | 4.016 | ****** | ****** | 401.4 | 11.19 | DU | S | G2 | 3 | 1 | 2 | 1.369 | 10.07 | 4.019 | ****** | ****** | 402.3 | 7.357 | DU | S | G3 | 3 | 1 | 2 | 1.37 | 20.74 | 3.995 | ****** | ****** | 402.6 | 15.15 | DU | 1 | 1.369333 | 11.23233 |  |  |  |  | 0.0005773503 | 3.896672
DU | S | G1 | 3 | 1 | 3 | 1.878 | 18.05 | 4.013 | ****** | ****** | 750.4 | 9.612 | DU | S | G2 | 3 | 1 | 3 | 1.878 | 11.79 | 4.018 | ****** | ****** | 751.4 | 6.276 | DU | S | G3 | 3 | 1 | 3 | 1.879 | 22.65 | 3.998 | ****** | ****** | 751.9 | 12.06 | DU | 1 | 1.878333 | 9.316 |  |  |  |  | 0.0005773503 | 2.903339
DU | S | G1 | 3 | 1 | 4 | 2.575 | 21.07 | 4.016 | ****** | ****** | 1229 | 8.182 | DU | S | G2 | 3 | 1 | 4 | 2.575 | 13.11 | 4.017 | ****** | ****** | 1230 | 5.09 | DU | S | G3 | 3 | 1 | 4 | 2.575 | 24.62 | 3.998 | ****** | ****** | 1231 | 9.558 | DU | 1 | 2.575 | 7.61 |  |  |  |  | 0 | 2.288262
DU | S | G1 | 3 | 1 | 5 | 3.529 | 24.36 | 4.015 | ****** | ****** | 1885 | 6.902 | DU | S | G2 | 3 | 1 | 5 | 3.53 | 14.49 | 4.018 | ****** | ****** | 1886 | 4.106 | DU | S | G3 | 3 | 1 | 5 | 3.53 | 26.62 | 3.996 | ****** | ****** | 1887 | 7.541 | DU | 1 | 3.529667 | 6.183 |  |  |  |  | 0.0005773503 | 1.82689
DU | S | G1 | 3 | 1 | 6 | 4.839 | 27.95 | 4.016 | ****** | ****** | 2784 | 5.776 | DU | S | G2 | 3 | 1 | 6 | 4.838 | 15.85 | 4.016 | ****** | ****** | 2786 | 3.275 | DU | S | G3 | 3 | 1 | 6 | 4.839 | 28.83 | 3.999 | ****** | ****** | 2787 | 5.958 | DU | 1 | 4.838667 | 5.003 |  |  |  |  | 0.0005773503 | 1.499256
DU | S | G1 | 3 | 1 | 7 | 6.633 | 31.72 | 4.014 | ****** | ****** | 4017 | 4.782 | DU | S | G2 | 3 | 1 | 7 | 6.632 | 17.29 | 4.018 | ****** | ****** | 4020 | 2.608 | DU | S | G3 | 3 | 1 | 7 | 6.633 | 31.1 | 3.997 | ****** | ****** | 4020 | 4.69 | DU | 1 | 6.632667 | 4.026667 |  |  |  |  | 0.0005773503 | 1.229462
DU | S | G1 | 3 | 1 | 8 | 9.092 | 35.71 | 4.015 | ****** | ****** | 5707 | 3.927 | DU | S | G2 | 3 | 1 | 8 | 9.091 | 18.96 | 4.017 | ****** | ****** | 5710 | 2.086 | DU | S | G3 | 3 | 1 | 8 | 9.091 | 33.57 | 3.998 | ****** | ****** | 5711 | 3.693 | DU | 1 | 9.091333 | 3.235333 |  |  |  |  | 0.0005773503 | 1.002205
DU | S | G1 | 3 | 1 | 9 | 12.46 | 40.15 | 4.014 | ****** | ****** | 8023 | 3.222 | DU | S | G2 | 3 | 1 | 9 | 12.46 | 20.83 | 4.017 | ****** | ****** | 8027 | 1.672 | DU | S | G3 | 3 | 1 | 9 | 12.46 | 36.4 | 3.996 | ****** | ****** | 8028 | 2.921 | DU | 1 | 12.46 | 2.605 |  |  |  |  | 0 | 0.8218984
DU | S | G1 | 3 | 1 | 10 | 17.08 | 45.14 | 4.014 | ****** | ****** | 11200 | 2.642 | DU | S | G2 | 3 | 1 | 10 | 17.08 | 23.09 | 4.018 | ****** | ****** | 11200 | 1.352 | DU | S | G3 | 3 | 1 | 10 | 17.08 | 39.57 | 3.998 | ****** | ****** | 11200 | 2.316 | DU | 1 | 17.08 | 2.103333 |  |  |  |  | 0 | 0.6707796
DU | S | G1 | 3 | 1 | 11 | 23.42 | 50.81 | 4.014 | ****** | ****** | 15550 | 2.17 | DU | S | G2 | 3 | 1 | 11 | 23.41 | 25.79 | 4.019 | ****** | ****** | 15560 | 1.101 | DU | S | G3 | 3 | 1 | 11 | 23.41 | 43.15 | 3.996 | ****** | ****** | 15560 | 1.843 | DU | 1 | 23.41333 | 1.704667 |  |  |  |  | 0.005773503 | 0.5477612
DU | S | G1 | 3 | 1 | 12 | 32.1 | 57.32 | 4.014 | ****** | ****** | 21520 | 1.786 | DU | S | G2 | 3 | 1 | 12 | 32.09 | 28.94 | 4.02 | ****** | ****** | 21530 | 0.9019 | DU | S | G3 | 3 | 1 | 12 | 32.09 | 47.45 | 3.998 | ****** | ****** | 21530 | 1.479 | DU | 1 | 32.09333 | 1.388967 |  |  |  |  | 0.005773503 | 0.4488738
DU | S | G1 | 3 | 1 | 13 | 44 | 65.27 | 4.013 | ****** | ****** | 29700 | 1.483 | DU | S | G2 | 3 | 1 | 13 | 43.99 | 32.92 | 4.021 | ****** | ****** | 29710 | 0.7484 | DU | S | G3 | 3 | 1 | 13 | 44 | 52.48 | 4 | ****** | ****** | 29710 | 1.193 | DU | 1 | 43.99667 | 1.141467 |  |  |  |  | 0.005773503 | 0.3700014
DU | S | G1 | 3 | 1 | 14 | 60.31 | 74.75 | 4.014 | ****** | ****** | 40910 | 1.24 | DU | S | G2 | 3 | 1 | 14 | 60.3 | 37.78 | 4.022 | ****** | ****** | 40920 | 0.6265 | DU | S | G3 | 3 | 1 | 14 | 60.3 | 58.53 | 3.997 | ****** | ****** | 40920 | 0.9706 | DU | 1 | 60.30333 | 0.9457 |  |  |  |  | 0.005773503 | 0.307507
DU | S | G1 | 3 | 1 | 15 | 82.67 | 86.66 | 4.014 | ****** | ****** | 56280 | 1.048 | DU | S | G2 | 3 | 1 | 15 | 82.66 | 43.98 | 4.021 | ****** | ****** | 56290 | 0.5321 | DU | S | G3 | 3 | 1 | 15 | 82.66 | 65.77 | 3.998 | ****** | ****** | 56290 | 0.7957 | DU | 1 | 82.66333 | 0.7919333 |  |  |  |  | 0.005773503 | 0.2579706
DU | S | G1 | 3 | 1 | 16 | 113.3 | 101.8 | 4.014 | ****** | ****** | 77340 | 0.8985 | DU | S | G2 | 3 | 1 | 16 | 113.3 | 51.97 | 4.021 | ****** | ****** | 77360 | 0.4587 | DU | S | G3 | 3 | 1 | 16 | 113.3 | 74.75 | 4.001 | ****** | ****** | 77360 | 0.6598 | DU | 1 | 113.3 | 0.6723333 |  |  |  |  | 0 | 0.2201677
DU | S | G1 | 3 | 1 | 17 | 155.3 | 121.3 | 4.018 | ****** | ****** | 106200 | 0.7809 | DU | S | G2 | 3 | 1 | 17 | 155.3 | 62.45 | 4.02 | ****** | ****** | 106200 | 0.4021 | DU | S | G3 | 3 | 1 | 17 | 155.3 | 85.93 | 4.001 | ****** | ****** | 106200 | 0.5533 | DU | 1 | 155.3 | 0.5787667 |  |  |  |  | 0 | 0.1906798
DU | S | G1 | 3 | 1 | 18 | 212.9 | 146.5 | 4.022 | ****** | ****** | 145800 | 0.688 | DU | S | G2 | 3 | 1 | 18 | 212.9 | 76.21 | 4.021 | ****** | ****** | 145800 | 0.358 | DU | S | G3 | 3 | 1 | 18 | 212.9 | 100.2 | 4.001 | ****** | ****** | 145800 | 0.4705 | DU | 1 | 212.9 | 0.5055 |  |  |  |  | 0 | 0.167761
DU | S | G1 | 3 | 1 | 19 | 291.8 | 179.1 | 4.022 | ****** | ****** | 200000 | 0.6136 | DU | S | G2 | 3 | 1 | 19 | 291.8 | 94.82 | 4.024 | ****** | ****** | 200100 | 0.3249 | DU | S | G3 | 3 | 1 | 19 | 291.8 | 117.8 | 4.001 | ****** | ****** | 200100 | 0.4036 | DU | 1 | 291.8 | 0.4473667 |  |  |  |  | 0 | 0.1492433
DU | S | G1 | 3 | 1 | 20 | 400.1 | 218.2 | 4.022 | ****** | ****** | 274400 | 0.5453 | DU | S | G2 | 3 | 1 | 20 | 400 | 118.1 | 4.023 | ****** | ****** | 274500 | 0.2951 | DU | S | G3 | 3 | 1 | 20 | 400 | 139.2 | 4 | ****** | ****** | 274500 | 0.3478 | DU | 1 | 400.0333 | 0.3960667 |  |  |  |  | 0.05773503 | 0.1318987
DU | S | G1 | 1 | 2 | 1 | 0.0314 | 0.07045 | 3.948 | 12.95 | 5.566 | 0.4998 | ****** | DU | S | G2 | 1 | 2 | 1 | 0.0314 | 0.104 | 3.965 | 15.92 | 13.41 | 0.4998 | ****** | DU | S | G3 | 1 | 2 | 1 | 0.03138 | 0.2531 | 3.935 | 39.87 | 31.3 | 0.4994 | ****** | DU | 2 |  |  | 0.1425167 | 22.91333 | 16.75867 | 0.4996667 |  |  | 0.09722606 | 14.7598 | 13.18976 | 0.0002309401
DU | S | G1 | 1 | 2 | 2 | 0.04246 | 0.1472 | 3.952 | 10.54 | 19.07 | 0.6757 | ****** | DU | S | G2 | 1 | 2 | 2 | 0.04245 | 0.2101 | 3.97 | 13.67 | 27.94 | 0.6756 | ****** | DU | S | G3 | 1 | 2 | 2 | 0.04242 | 0.5758 | 3.937 | 34.66 | 77.93 | 0.6751 | ****** | DU | 2 |  |  | 0.3110333 | 19.62333 | 41.64667 | 0.6754667 |  |  | 0.2314414 | 13.11584 | 31.73373 | 0.000321455
DU | S | G1 | 1 | 2 | 3 | 0.05788 | 0.2118 | 3.954 | 9.719 | 20.83 | 0.9211 | ****** | DU | S | G2 | 1 | 2 | 3 | 0.05787 | 0.3047 | 3.973 | 12.85 | 30.49 | 0.921 | ****** | DU | S | G3 | 1 | 2 | 3 | 0.05786 | 0.8599 | 3.941 | 33.56 | 87.15 | 0.9209 | ****** | DU | 2 |  |  | 0.4588 | 18.70967 | 46.15667 | 0.921 |  |  | 0.3504547 | 12.9557 | 35.82833 | 0.0001
DU | S | G1 | 1 | 2 | 4 | 0.0793 | 0.2879 | 3.958 | 9.288 | 20.84 | 1.262 | ****** | DU | S | G2 | 1 | 2 | 4 | 0.0793 | 0.4171 | 3.974 | 12.47 | 30.6 | 1.262 | ****** | DU | S | G3 | 1 | 2 | 4 | 0.0793 | 1.188 | 3.942 | 32.31 | 88.38 | 1.262 | ****** | DU | 2 |  |  | 0.631 | 18.02267 | 46.60667 | 1.262 |  |  | 0.4866826 | 12.47506 | 36.50442 | 0
DU | S | G1 | 1 | 2 | 5 | 0.1087 | 0.3885 | 3.959 | 8.987 | 20.58 | 1.73 | ****** | DU | S | G2 | 1 | 2 | 5 | 0.1087 | 0.5605 | 3.977 | 12.23 | 30 | 1.73 | ****** | DU | S | G3 | 1 | 2 | 5 | 0.1087 | 1.603 | 3.945 | 31.35 | 87.19 | 1.73 | ****** | DU | 2 |  |  | 0.8506667 | 17.52233 | 45.92333 | 1.73 |  |  | 0.6571911 | 12.08439 | 36.04702 | 2.71948e-16
DU | S | G1 | 1 | 2 | 6 | 0.149 | 0.5233 | 3.961 | 8.776 | 20.25 | 2.371 | ****** | DU | S | G2 | 1 | 2 | 6 | 0.149 | 0.7424 | 3.977 | 11.99 | 28.92 | 2.372 | ****** | DU | S | G3 | 1 | 2 | 6 | 0.149 | 2.139 | 3.947 | 30.54 | 84.84 | 2.372 | ****** | DU | 2 |  |  | 1.1349 | 17.102 | 44.67 | 2.371667 |  |  | 0.8764495 | 11.74808 | 35.05729 | 0.0005773503
DU | S | G1 | 1 | 2 | 7 | 0.2042 | 0.7051 | 3.964 | 8.664 | 19.89 | 3.25 | ****** | DU | S | G2 | 1 | 2 | 7 | 0.2043 | 0.9657 | 3.979 | 11.64 | 27.33 | 3.251 | ****** | DU | S | G3 | 1 | 2 | 7 | 0.2043 | 2.833 | 3.952 | 29.94 | 81.83 | 3.251 | ****** | DU | 2 |  |  | 1.501267 | 16.748 | 43.01667 | 3.250667 |  |  | 1.160652 | 11.5211 | 33.81855 | 0.0005773503
DU | S | G1 | 1 | 2 | 8 | 0.2799 | 0.9428 | 3.969 | 8.578 | 19.34 | 4.455 | ****** | DU | S | G2 | 1 | 2 | 8 | 0.28 | 1.239 | 3.981 | 11.26 | 25.43 | 4.456 | ****** | DU | S | G3 | 1 | 2 | 8 | 0.28 | 3.694 | 3.954 | 28.99 | 77.67 | 4.457 | ****** | DU | 2 |  |  | 1.9586 | 16.276 | 40.81333 | 4.456 |  |  | 1.51018 | 11.09201 | 32.06372 | 0.001
DU | S | G1 | 1 | 2 | 9 | 0.3837 | 1.247 | 3.969 | 8.474 | 18.58 | 6.107 | ****** | DU | S | G2 | 1 | 2 | 9 | 0.3838 | 1.57 | 3.982 | 10.87 | 23.28 | 6.109 | ****** | DU | S | G3 | 1 | 2 | 9 | 0.3838 | 4.721 | 3.957 | 28.1 | 72 | 6.109 | ****** | DU | 2 |  |  | 2.512667 | 15.81467 | 37.95333 | 6.108333 |  |  | 1.91928 | 10.70665 | 29.57878 | 0.001154701
DU | S | G1 | 1 | 2 | 10 | 0.526 | 1.638 | 3.973 | 8.39 | 17.68 | 8.372 | ****** | DU | S | G2 | 1 | 2 | 10 | 0.5261 | 1.953 | 3.983 | 10.38 | 20.88 | 8.374 | ****** | DU | S | G3 | 1 | 2 | 10 | 0.5262 | 5.913 | 3.959 | 26.98 | 65.25 | 8.374 | ****** | DU | 2 |  |  | 3.168 | 15.25 | 34.60333 | 8.373333 |  |  | 2.382451 | 10.20709 | 26.58898 | 0.001154701
DU | S | G1 | 1 | 2 | 11 | 0.7211 | 2.138 | 3.976 | 8.309 | 16.67 | 11.48 | ****** | DU | S | G2 | 1 | 2 | 11 | 0.7212 | 2.396 | 3.985 | 9.856 | 18.4 | 11.48 | ****** | DU | S | G3 | 1 | 2 | 11 | 0.7212 | 7.22 | 3.964 | 25.48 | 57.5 | 11.48 | ****** | DU | 2 |  |  | 3.918 | 14.54833 | 30.85667 | 11.48 |  |  | 2.862524 | 9.498648 | 23.09001 | 2.175584e-15
DU | S | G1 | 1 | 2 | 12 | 0.9884 | 2.78 | 3.975 | 8.248 | 15.63 | 15.73 | ****** | DU | S | G2 | 1 | 2 | 12 | 0.9886 | 2.903 | 3.986 | 9.291 | 15.94 | 15.73 | ****** | DU | S | G3 | 1 | 2 | 12 | 0.9886 | 8.593 | 3.964 | 23.68 | 49.21 | 15.73 | ****** | DU | 2 |  |  | 4.758667 | 13.73967 | 26.92667 | 15.73 |  |  | 3.3212 | 8.624363 | 19.29856 | 2.175584e-15
DU | S | G1 | 1 | 2 | 13 | 1.355 | 3.62 | 3.978 | 8.227 | 14.63 | 21.56 | ****** | DU | S | G2 | 1 | 2 | 13 | 1.355 | 3.5 | 3.988 | 8.763 | 13.66 | 21.57 | ****** | DU | S | G3 | 1 | 2 | 13 | 1.355 | 9.953 | 3.967 | 21.76 | 40.69 | 21.57 | ****** | DU | 2 |  |  | 5.691 | 12.91667 | 22.99333 | 21.56667 |  |  | 3.691488 | 7.663239 | 15.33344 | 0.005773503
DU | S | G1 | 1 | 2 | 14 | 1.857 | 4.745 | 3.979 | 8.289 | 13.75 | 29.56 | ****** | DU | S | G2 | 1 | 2 | 14 | 1.857 | 4.229 | 3.986 | 8.329 | 11.63 | 29.56 | ****** | DU | S | G3 | 1 | 2 | 14 | 1.858 | 11.28 | 3.969 | 20.19 | 32.38 | 29.57 | ****** | DU | 2 |  |  | 6.751333 | 12.26933 | 19.25333 | 29.56333 |  |  | 3.930417 | 6.859528 | 11.41734 | 0.005773503
DU | S | G1 | 1 | 2 | 15 | 2.546 | 6.297 | 3.979 | 8.478 | 13.02 | 40.52 | ****** | DU | S | G2 | 1 | 2 | 15 | 2.546 | 5.18 | 3.989 | 8.055 | 9.925 | 40.52 | ****** | DU | S | G3 | 1 | 2 | 15 | 2.546 | 12.91 | 3.971 | 18.74 | 25.76 | 40.52 | ****** | DU | 2 |  |  | 8.129 | 11.75767 | 16.235 | 40.52 |  |  | 4.177965 | 6.050576 | 8.392793 | 0
DU | S | G1 | 1 | 2 | 16 | 3.49 | 8.49 | 3.979 | 8.861 | 12.45 | 55.54 | ****** | DU | S | G2 | 1 | 2 | 16 | 3.49 | 6.485 | 3.991 | 7.95 | 8.551 | 55.54 | ****** | DU | S | G3 | 1 | 2 | 16 | 3.489 | 15.12 | 3.973 | 17.47 | 20.89 | 55.53 | ****** | DU | 2 |  |  | 10.03167 | 11.427 | 13.96367 | 55.53667 |  |  | 4.519221 | 5.253177 | 6.307228 | 0.005773503
DU | S | G1 | 1 | 2 | 17 | 4.784 | 11.63 | 3.986 | 9.493 | 11.97 | 76.15 | ****** | DU | S | G2 | 1 | 2 | 17 | 4.784 | 8.299 | 3.995 | 8.011 | 7.393 | 76.14 | ****** | DU | S | G3 | 1 | 2 | 17 | 4.783 | 18.07 | 3.974 | 16.53 | 17.04 | 76.12 | ****** | DU | 2 |  |  | 12.66633 | 11.34467 | 12.13433 | 76.13667 |  |  | 4.967253 | 4.551356 | 4.825599 | 0.01527525
DU | S | G1 | 1 | 2 | 18 | 6.559 | 16.07 | 3.986 | 10.36 | 11.38 | 104.4 | ****** | DU | S | G2 | 1 | 2 | 18 | 6.558 | 10.76 | 4.003 | 8.161 | 6.292 | 104.4 | ****** | DU | S | G3 | 1 | 2 | 18 | 6.557 | 21.93 | 3.977 | 15.89 | 13.75 | 104.4 | ****** | DU | 2 |  |  | 16.25333 | 11.47033 | 10.474 | 104.4 |  |  | 5.587256 | 3.982335 | 3.810652 | 1.740467e-14
DU | S | G1 | 1 | 2 | 19 | 8.992 | 22 | 3.988 | 11.32 | 10.4 | 143.1 | ****** | DU | S | G2 | 1 | 2 | 19 | 8.989 | 13.92 | 4.005 | 8.24 | 5.174 | 143.1 | ****** | DU | S | G3 | 1 | 2 | 19 | 8.988 | 26.89 | 3.979 | 15.36 | 10.84 | 143 | ****** | DU | 2 |  |  | 20.93667 | 11.64 | 8.804667 | 143.0667 |  |  | 6.550056 | 3.57077 | 3.151937 | 0.05773503
DU | S | G1 | 1 | 2 | 20 | 12.33 | 29.5 | 3.988 | 12.05 | 9 | 196.2 | ****** | DU | S | G2 | 1 | 2 | 20 | 12.32 | 17.73 | 4.003 | 8.078 | 4.066 | 196.1 | ****** | DU | S | G3 | 1 | 2 | 20 | 12.32 | 32.96 | 3.98 | 14.63 | 8.275 | 196.1 | ****** | DU | 2 |  |  | 26.73 | 11.586 | 7.113667 | 196.1333 |  |  | 7.983915 | 3.300553 | 2.664134 | 0.05773503
DU | S | G1 | 2 | 2 | 1 | 0.03141 | 0.05538 | 3.995 | 9.84 | 5.089 | 0.4999 | ****** | DU | S | G2 | 2 | 2 | 1 | 0.03141 | 0.08551 | 4.023 | 13.18 | 10.9 | 0.4999 | ****** | DU | S | G3 | 2 | 2 | 1 | 0.03139 | 0.2134 | 4 | 33.71 | 26.24 | 0.4995 | ****** | DU | 2 |  |  | 0.1180967 | 18.91 | 14.07633 | 0.4997667 |  |  | 0.08389874 | 12.92551 | 10.9274 | 0.0002309401
DU | S | G1 | 2 | 2 | 2 | 0.04246 | 0.1108 | 3.999 | 8.157 | 14.22 | 0.6758 | ****** | DU | S | G2 | 2 | 2 | 2 | 0.04245 | 0.1668 | 4.023 | 11.1 | 22.05 | 0.6757 | ****** | DU | S | G3 | 2 | 2 | 2 | 0.04242 | 0.4571 | 3.998 | 27.3 | 61.97 | 0.6751 | ****** | DU | 2 |  |  | 0.2449 | 15.519 | 32.74667 | 0.6755333 |  |  | 0.1858914 | 10.30821 | 25.60917 | 0.0003785939
DU | S | G1 | 2 | 2 | 3 | 0.05788 | 0.1571 | 3.995 | 7.567 | 15.29 | 0.9212 | ****** | DU | S | G2 | 2 | 2 | 3 | 0.05787 | 0.237 | 4.022 | 10.29 | 23.58 | 0.921 | ****** | DU | S | G3 | 2 | 2 | 3 | 0.05786 | 0.6787 | 3.994 | 25.7 | 69.08 | 0.9208 | ****** | DU | 2 |  |  | 0.3576 | 14.519 | 35.98333 | 0.921 |  |  | 0.2809358 | 9.77828 | 28.96072 | 0.0002
DU | S | G1 | 2 | 2 | 4 | 0.0793 | 0.2137 | 3.997 | 7.287 | 15.28 | 1.262 | ****** | DU | S | G2 | 2 | 2 | 4 | 0.0793 | 0.3187 | 4.022 | 9.829 | 23.26 | 1.262 | ****** | DU | S | G3 | 2 | 2 | 4 | 0.0793 | 0.9337 | 3.995 | 24.8 | 69.69 | 1.262 | ****** | DU | 2 |  |  | 0.4887 | 13.972 | 36.07667 | 1.262 |  |  | 0.3889409 | 9.463067 | 29.38218 | 0
DU | S | G1 | 2 | 2 | 5 | 0.1087 | 0.2897 | 3.997 | 7.134 | 15.15 | 1.73 | ****** | DU | S | G2 | 2 | 2 | 5 | 0.1087 | 0.4218 | 4.021 | 9.494 | 22.45 | 1.73 | ****** | DU | S | G3 | 2 | 2 | 5 | 0.1087 | 1.258 | 3.994 | 24.2 | 68.59 | 1.73 | ****** | DU | 2 |  |  | 0.6565 | 13.60933 | 35.39667 | 1.73 |  |  | 0.525085 | 9.247382 | 28.97707 | 2.71948e-16
DU | S | G1 | 2 | 2 | 6 | 0.149 | 0.3917 | 3.995 | 7.012 | 14.96 | 2.371 | ****** | DU | S | G2 | 2 | 2 | 6 | 0.149 | 0.5521 | 4.02 | 9.2 | 21.38 | 2.372 | ****** | DU | S | G3 | 2 | 2 | 6 | 0.149 | 1.68 | 3.996 | 23.77 | 66.75 | 2.372 | ****** | DU | 2 |  |  | 0.8746 | 13.32733 | 34.36333 | 2.371667 |  |  | 0.7020925 | 9.109545 | 28.23077 | 0.0005773503
DU | S | G1 | 2 | 2 | 7 | 0.2042 | 0.5261 | 4.001 | 6.893 | 14.65 | 3.25 | ****** | DU | S | G2 | 2 | 2 | 7 | 0.2043 | 0.7147 | 4.02 | 8.912 | 20.1 | 3.251 | ****** | DU | S | G3 | 2 | 2 | 7 | 0.2043 | 2.217 | 3.997 | 23.53 | 64 | 3.251 | ****** | DU | 2 |  |  | 1.1526 | 13.11167 | 32.91667 | 3.250667 |  |  | 0.9266083 | 9.07884 | 27.05653 | 0.0005773503
DU | S | G1 | 2 | 2 | 8 | 0.2799 | 0.7018 | 4.002 | 6.796 | 14.21 | 4.455 | ****** | DU | S | G2 | 2 | 2 | 8 | 0.28 | 0.9136 | 4.019 | 8.603 | 18.61 | 4.456 | ****** | DU | S | G3 | 2 | 2 | 8 | 0.28 | 2.885 | 3.994 | 23.08 | 60.48 | 4.457 | ****** | DU | 2 |  |  | 1.500133 | 12.82633 | 31.1 | 4.456 |  |  | 1.203996 | 8.925781 | 25.53876 | 0.001
DU | S | G1 | 2 | 2 | 9 | 0.3837 | 0.9301 | 4.005 | 6.73 | 13.66 | 6.107 | ****** | DU | S | G2 | 2 | 2 | 9 | 0.3838 | 1.152 | 4.02 | 8.263 | 16.96 | 6.109 | ****** | DU | S | G3 | 2 | 2 | 9 | 0.3838 | 3.689 | 3.994 | 22.18 | 56.17 | 6.109 | ****** | DU | 2 |  |  | 1.9237 | 12.391 | 28.93 | 6.108333 |  |  | 1.532815 | 8.512104 | 23.64816 | 0.001154701
DU | S | G1 | 2 | 2 | 10 | 0.526 | 1.221 | 4.008 | 6.667 | 12.97 | 8.372 | ****** | DU | S | G2 | 2 | 2 | 10 | 0.5261 | 1.431 | 4.018 | 7.853 | 15.18 | 8.373 | ****** | DU | S | G3 | 2 | 2 | 10 | 0.5262 | 4.623 | 3.996 | 21.3 | 50.94 | 8.374 | ****** | DU | 2 |  |  | 2.425 | 11.94 | 26.36333 | 8.373 |  |  | 1.906418 | 8.12766 | 21.31268 | 0.001
DU | S | G1 | 2 | 2 | 11 | 0.7211 | 1.59 | 4.008 | 6.593 | 12.19 | 11.48 | ****** | DU | S | G2 | 2 | 2 | 11 | 0.7212 | 1.756 | 4.016 | 7.435 | 13.37 | 11.48 | ****** | DU | S | G3 | 2 | 2 | 11 | 0.7212 | 5.665 | 3.997 | 20.18 | 45.04 | 11.48 | ****** | DU | 2 |  |  | 3.003667 | 11.40267 | 23.53333 | 11.48 |  |  | 2.306276 | 7.613043 | 18.63466 | 2.175584e-15
DU | S | G1 | 2 | 2 | 12 | 0.9884 | 2.065 | 4.008 | 6.535 | 11.38 | 15.73 | ****** | DU | S | G2 | 2 | 2 | 12 | 0.9886 | 2.138 | 4.018 | 7.005 | 11.64 | 15.73 | ****** | DU | S | G3 | 2 | 2 | 12 | 0.9886 | 6.779 | 3.996 | 18.82 | 38.75 | 15.73 | ****** | DU | 2 |  |  | 3.660667 | 10.78667 | 20.59 | 15.73 |  |  | 2.700803 | 6.961039 | 15.72756 | 2.175584e-15
DU | S | G1 | 2 | 2 | 13 | 1.355 | 2.685 | 4.008 | 6.506 | 10.62 | 21.56 | ****** | DU | S | G2 | 2 | 2 | 13 | 1.355 | 2.6 | 4.022 | 6.621 | 10.07 | 21.57 | ****** | DU | S | G3 | 2 | 2 | 13 | 1.355 | 7.943 | 3.996 | 17.35 | 32.49 | 21.57 | ****** | DU | 2 |  |  | 4.409333 | 10.159 | 17.72667 | 21.56667 |  |  | 3.06054 | 6.227854 | 12.78838 | 0.005773503
DU | S | G1 | 2 | 2 | 14 | 1.857 | 3.521 | 4.005 | 6.539 | 9.958 | 29.56 | ****** | DU | S | G2 | 2 | 2 | 14 | 1.857 | 3.192 | 4.02 | 6.341 | 8.739 | 29.56 | ****** | DU | S | G3 | 2 | 2 | 14 | 1.858 | 9.144 | 3.998 | 16.06 | 26.43 | 29.57 | ****** | DU | 2 |  |  | 5.285667 | 9.646667 | 15.04233 | 29.56333 |  |  | 3.345461 | 5.554992 | 9.880825 | 0.005773503
DU | S | G1 | 2 | 2 | 15 | 2.546 | 4.693 | 4.008 | 6.686 | 9.458 | 40.52 | ****** | DU | S | G2 | 2 | 2 | 15 | 2.546 | 3.998 | 4.022 | 6.223 | 7.656 | 40.52 | ****** | DU | S | G3 | 2 | 2 | 15 | 2.546 | 10.55 | 3.998 | 15.07 | 21.23 | 40.52 | ****** | DU | 2 |  |  | 6.413667 | 9.326333 | 12.78133 | 40.52 |  |  | 3.598985 | 4.979545 | 7.372027 | 0
DU | S | G1 | 2 | 2 | 16 | 3.49 | 6.392 | 4.006 | 7.007 | 9.13 | 55.54 | ****** | DU | S | G2 | 2 | 2 | 16 | 3.49 | 5.148 | 4.024 | 6.307 | 6.791 | 55.55 | ****** | DU | S | G3 | 2 | 2 | 16 | 3.49 | 12.49 | 3.998 | 14.3 | 17.34 | 55.54 | ****** | DU | 2 |  |  | 8.01 | 9.204667 | 11.087 | 55.54333 |  |  | 3.929336 | 4.426547 | 5.540103 | 0.005773503
DU | S | G1 | 2 | 2 | 17 | 4.784 | 8.914 | 4.006 | 7.562 | 8.937 | 76.14 | ****** | DU | S | G2 | 2 | 2 | 17 | 4.784 | 6.796 | 4.023 | 6.561 | 6.05 | 76.14 | ****** | DU | S | G3 | 2 | 2 | 17 | 4.783 | 15.15 | 3.997 | 13.81 | 14.33 | 76.13 | ****** | DU | 2 |  |  | 10.28667 | 9.311 | 9.772333 | 76.13667 |  |  | 4.342866 | 3.928263 | 4.20273 | 0.005773503
DU | S | G1 | 2 | 2 | 18 | 6.559 | 12.62 | 4.007 | 8.372 | 8.726 | 104.4 | ****** | DU | S | G2 | 2 | 2 | 18 | 6.559 | 9.072 | 4.021 | 6.893 | 5.293 | 104.4 | ****** | DU | S | G3 | 2 | 2 | 18 | 6.557 | 18.69 | 3.997 | 13.54 | 11.72 | 104.4 | ****** | DU | 2 |  |  | 13.46067 | 9.601667 | 8.579667 | 104.4 |  |  | 4.863797 | 3.489944 | 3.215998 | 1.740467e-14
DU | S | G1 | 2 | 2 | 19 | 8.992 | 17.79 | 4.002 | 9.32 | 8.223 | 143.1 | ****** | DU | S | G2 | 2 | 2 | 19 | 8.99 | 12.03 | 4.02 | 7.133 | 4.444 | 143.1 | ****** | DU | S | G3 | 2 | 2 | 19 | 8.989 | 23.27 | 3.998 | 13.32 | 9.337 | 143.1 | ****** | DU | 2 |  |  | 17.69667 | 9.924333 | 7.334667 | 143.1 |  |  | 5.620581 | 3.13746 | 2.564608 | 0
DU | S | G1 | 2 | 2 | 20 | 12.33 | 24.42 | 4.006 | 10.11 | 7.258 | 196.2 | ****** | DU | S | G2 | 2 | 2 | 20 | 12.32 | 15.57 | 4.022 | 7.109 | 3.54 | 196.1 | ****** | DU | S | G3 | 2 | 2 | 20 | 12.32 | 28.89 | 3.998 | 12.86 | 7.191 | 196.1 | ****** | DU | 2 |  |  | 22.96 | 10.02633 | 5.996333 | 196.1333 |  |  | 6.77896 | 2.876413 | 2.127511 | 0.05773503
DU | S | G1 | 2 | 2 | 1 | 0.03141 | 0.05003 | 4.022 | 8.692 | 4.958 | 0.4999 | ****** | DU | S | G2 | 2 | 2 | 1 | 0.03141 | 0.0724 | 4.021 | 11.29 | 9.071 | 0.4999 | ****** | DU | S | G3 | 2 | 2 | 1 | 0.03139 | 0.169 | 3.997 | 26.92 | 20.51 | 0.4996 | ****** | DU | 2 |  |  | 0.09714333 | 15.634 | 11.513 | 0.4998 |  |  | 0.06322689 | 9.859906 | 8.058455 | 0.0001732051
DU | S | G1 | 3 | 2 | 2 | 0.04247 | 0.09674 | 4.022 | 7.267 | 12.33 | 0.6759 | ****** | DU | S | G2 | 3 | 2 | 2 | 0.04246 | 0.1393 | 4.02 | 9.439 | 18.32 | 0.6757 | ****** | DU | S | G3 | 3 | 2 | 2 | 0.04242 | 0.3777 | 3.999 | 22.52 | 51.21 | 0.6752 | ****** | DU | 2 |  |  | 0.20458 | 13.07533 | 27.28667 | 0.6756 |  |  | 0.151429 | 8.251102 | 20.93357 | 0.0003605551
DU | S | G1 | 3 | 2 | 3 | 0.05788 | 0.1359 | 4.021 | 6.749 | 13.12 | 0.9212 | ****** | DU | S | G2 | 3 | 2 | 3 | 0.05787 | 0.196 | 4.016 | 8.694 | 19.43 | 0.9211 | ****** | DU | S | G3 | 3 | 2 | 3 | 0.05786 | 0.5641 | 3.998 | 21.34 | 57.42 | 0.9209 | ****** | DU | 2 |  |  | 0.2986667 | 12.261 | 29.99 | 0.9210667 |  |  | 0.2318278 | 7.922559 | 23.96367 | 0.0001527525
DU | S | G1 | 3 | 2 | 4 | 0.0793 | 0.1841 | 4.02 | 6.494 | 13.07 | 1.262 | ****** | DU | S | G2 | 3 | 2 | 4 | 0.0793 | 0.2618 | 4.017 | 8.267 | 19.03 | 1.262 | ****** | DU | S | G3 | 3 | 2 | 4 | 0.0793 | 0.7842 | 3.998 | 20.88 | 58.52 | 1.262 | ****** | DU | 2 |  |  | 0.4100333 | 11.88033 | 30.20667 | 1.262 |  |  | 0.3263585 | 7.844194 | 24.70049 | 0
DU | S | G1 | 3 | 2 | 5 | 0.1087 | 0.2491 | 4.02 | 6.337 | 12.93 | 1.73 | ****** | DU | S | G2 | 3 | 2 | 5 | 0.1087 | 0.3446 | 4.014 | 7.959 | 18.26 | 1.73 | ****** | DU | S | G3 | 3 | 2 | 5 | 0.1087 | 1.068 | 3.999 | 20.66 | 58.16 | 1.73 | ****** | DU | 2 |  |  | 0.5539 | 11.652 | 29.78333 | 1.73 |  |  | 0.4477769 | 7.843199 | 24.71899 | 2.71948e-16
DU | S | G1 | 3 | 2 | 6 | 0.149 | 0.3364 | 4.02 | 6.22 | 12.75 | 2.371 | ****** | DU | S | G2 | 3 | 2 | 6 | 0.149 | 0.4489 | 4.018 | 7.693 | 17.3 | 2.372 | ****** | DU | S | G3 | 3 | 2 | 6 | 0.149 | 1.43 | 3.998 | 20.39 | 56.74 | 2.372 | ****** | DU | 2 |  |  | 0.7384333 | 11.43433 | 28.93 | 2.371667 |  |  | 0.60155 | 7.790726 | 24.19138 | 0.0005773503
DU | S | G1 | 3 | 2 | 7 | 0.2042 | 0.4523 | 4.018 | 6.124 | 12.5 | 3.25 | ****** | DU | S | G2 | 3 | 2 | 7 | 0.2043 | 0.5787 | 4.016 | 7.433 | 16.18 | 3.251 | ****** | DU | S | G3 | 3 | 2 | 7 | 0.2043 | 1.876 | 3.999 | 19.9 | 54.17 | 3.251 | ****** | DU | 2 |  |  | 0.969 | 11.15233 | 27.61667 | 3.250667 |  |  | 0.7880235 | 7.603922 | 23.06936 | 0.0005773503
DU | S | G1 | 3 | 2 | 8 | 0.2799 | 0.6041 | 4.019 | 6.047 | 12.14 | 4.455 | ****** | DU | S | G2 | 3 | 2 | 8 | 0.28 | 0.7369 | 4.016 | 7.154 | 14.91 | 4.456 | ****** | DU | S | G3 | 3 | 2 | 8 | 0.28 | 2.425 | 3.999 | 19.43 | 50.83 | 4.457 | ****** | DU | 2 |  |  | 1.255333 | 10.877 | 25.96 | 4.456 |  |  | 1.015135 | 7.427767 | 21.58254 | 0.001
DU | S | G1 | 3 | 2 | 9 | 0.3837 | 0.8004 | 4.016 | 5.986 | 11.66 | 6.107 | ****** | DU | S | G2 | 3 | 2 | 9 | 0.3838 | 0.9254 | 4.014 | 6.834 | 13.52 | 6.108 | ****** | DU | S | G3 | 3 | 2 | 9 | 0.3838 | 3.1 | 3.998 | 18.95 | 47.06 | 6.109 | ****** | DU | 2 |  |  | 1.6086 | 10.59 | 24.08 | 6.108 |  |  | 1.293102 | 7.252377 | 19.92298 | 0.001
DU | S | G1 | 3 | 2 | 10 | 0.526 | 1.051 | 4.023 | 5.928 | 11.07 | 8.372 | ****** | DU | S | G2 | 3 | 2 | 10 | 0.5261 | 1.148 | 4.016 | 6.487 | 12.07 | 8.373 | ****** | DU | S | G3 | 3 | 2 | 10 | 0.5261 | 3.887 | 3.999 | 18.08 | 42.75 | 8.374 | ****** | DU | 2 |  |  | 2.028667 | 10.165 | 21.96333 | 8.373 |  |  | 1.610095 | 6.860287 | 18.00872 | 0.001
DU | S | G1 | 3 | 2 | 11 | 0.7211 | 1.369 | 4.024 | 5.862 | 10.38 | 11.48 | ****** | DU | S | G2 | 3 | 2 | 11 | 0.7212 | 1.41 | 4.018 | 6.135 | 10.64 | 11.48 | ****** | DU | S | G3 | 3 | 2 | 11 | 0.7212 | 4.768 | 3.998 | 17.14 | 37.83 | 11.48 | ****** | DU | 2 |  |  | 2.515667 | 9.712333 | 19.61667 | 11.48 |  |  | 1.950686 | 6.433996 | 15.77375 | 2.175584e-15
DU | S | G1 | 3 | 2 | 12 | 0.9884 | 1.776 | 4.024 | 5.808 | 9.678 | 15.73 | ****** | DU | S | G2 | 3 | 2 | 12 | 0.9886 | 1.72 | 4.018 | 5.781 | 9.282 | 15.73 | ****** | DU | S | G3 | 3 | 2 | 12 | 0.9886 | 5.722 | 3.999 | 16.01 | 32.65 | 15.73 | ****** | DU | 2 |  |  | 3.072667 | 9.199667 | 17.20333 | 15.73 |  |  | 2.294561 | 5.897937 | 13.37867 | 2.175584e-15
DU | S | G1 | 3 | 2 | 13 | 1.355 | 2.308 | 4.023 | 5.778 | 9.009 | 21.56 | ****** | DU | S | G2 | 3 | 2 | 13 | 1.355 | 2.105 | 4.019 | 5.477 | 8.08 | 21.57 | ****** | DU | S | G3 | 3 | 2 | 13 | 1.355 | 6.748 | 3.999 | 14.82 | 27.56 | 21.57 | ****** | DU | 2 |  |  | 3.720333 | 8.691667 | 14.883 | 21.56667 |  |  | 2.624 | 5.309426 | 10.98843 | 0.005773503
DU | S | G1 | 3 | 2 | 14 | 1.857 | 3.027 | 4.021 | 5.802 | 8.438 | 29.56 | ****** | DU | S | G2 | 3 | 2 | 14 | 1.857 | 2.614 | 4.02 | 5.279 | 7.096 | 29.56 | ****** | DU | S | G3 | 3 | 2 | 14 | 1.858 | 7.854 | 3.999 | 13.76 | 22.72 | 29.57 | ****** | DU | 2 |  |  | 4.498333 | 8.280333 | 12.75133 | 29.56333 |  |  | 2.91342 | 4.75273 | 8.659156 | 0.005773503
DU | S | G1 | 3 | 2 | 15 | 2.546 | 4.038 | 4.021 | 5.926 | 8.012 | 40.52 | ****** | DU | S | G2 | 3 | 2 | 15 | 2.546 | 3.333 | 4.021 | 5.243 | 6.339 | 40.52 | ****** | DU | S | G3 | 3 | 2 | 15 | 2.546 | 9.162 | 3.999 | 13.01 | 18.49 | 40.53 | ****** | DU | 2 |  |  | 5.511 | 8.059667 | 10.947 | 40.52333 |  |  | 3.181447 | 4.300694 | 6.58577 | 0.005773503
DU | S | G1 | 3 | 2 | 16 | 3.49 | 5.516 | 4.021 | 6.206 | 7.753 | 55.54 | ****** | DU | S | G2 | 3 | 2 | 16 | 3.49 | 4.392 | 4.021 | 5.411 | 5.764 | 55.55 | ****** | DU | S | G3 | 3 | 2 | 16 | 3.49 | 10.96 | 3.997 | 12.51 | 15.27 | 55.54 | ****** | DU | 2 |  |  | 6.956 | 8.042333 | 9.595667 | 55.54333 |  |  | 3.512813 | 3.889478 | 5.013739 | 0.005773503
DU | S | G1 | 3 | 2 | 17 | 4.784 | 7.74 | 4.021 | 6.711 | 7.637 | 76.14 | ****** | DU | S | G2 | 3 | 2 | 17 | 4.784 | 5.94 | 4.019 | 5.756 | 5.265 | 76.15 | ****** | DU | S | G3 | 3 | 2 | 17 | 4.784 | 13.46 | 3.999 | 12.25 | 12.75 | 76.13 | ****** | DU | 2 |  |  | 9.046667 | 8.239 | 8.550667 | 76.14 |  |  | 3.926593 | 3.506294 | 3.825232 | 0.01
DU | S | G1 | 3 | 2 | 18 | 6.558 | 11.08 | 4.018 | 7.463 | 7.542 | 104.4 | ****** | DU | S | G2 | 3 | 2 | 18 | 6.559 | 8.106 | 4.017 | 6.177 | 4.705 | 104.4 | ****** | DU | S | G3 | 3 | 2 | 18 | 6.558 | 16.82 | 4 | 12.19 | 10.54 | 104.4 | ****** | DU | 2 |  |  | 12.002 | 8.61 | 7.595667 | 104.4 |  |  | 4.429561 | 3.166346 | 2.91787 | 1.740467e-14
DU | S | G1 | 3 | 2 | 19 | 8.992 | 15.82 | 4.014 | 8.37 | 7.217 | 143.1 | ****** | DU | S | G2 | 3 | 2 | 19 | 8.991 | 10.93 | 4.017 | 6.497 | 4.013 | 143.1 | ****** | DU | S | G3 | 3 | 2 | 19 | 8.989 | 21.16 | 3.998 | 12.12 | 8.47 | 143.1 | ****** | DU | 2 |  |  | 15.97 | 8.995667 | 6.566667 | 143.1 |  |  | 5.116649 | 2.863237 | 2.298567 | 0
DU | S | G1 | 3 | 2 | 20 | 12.33 | 21.99 | 4.015 | 9.163 | 6.456 | 196.2 | ****** | DU | S | G2 | 3 | 2 | 20 | 12.32 | 14.31 | 4.02 | 6.545 | 3.227 | 196.1 | ****** | DU | S | G3 | 3 | 2 | 20 | 12.32 | 26.5 | 4 | 11.81 | 6.567 | 196.1 | ****** | DU | 2 |  |  | 20.93333 | 9.172667 | 5.416667 | 196.1333 |  |  | 6.163314 | 2.632513 | 1.897119 | 0.05773503

## Figurer, gj.snitt F og S prøver
|  |  |  | Fersk prøve |  |  | Lagret prøve | [7 empty] | Fersk prøve | [5 empty] | Lagret prøve
Intervall 1 | Prøve | Lagring | Shear rate (1/s) | Viskositet (Pa*s) |  |  | Viskositet (Pa*s) |  |  | Intervall 2 | Prøve | Lagring | Shear Stress (Pa) | Strain (%) | G'': Loss Modulus (Pa) | G': Storage Modulus (Pa) | G'': Loss Modulus (Pa) | G': Storage Modulus (Pa) | G'': Loss Modulus (Pa) | G': Storage Modulus (Pa) | G'': Loss Modulus (Pa) | G': Storage Modulus (Pa) | G'': Loss Modulus (Pa) | G': Storage Modulus (Pa) | G'': Loss Modulus (Pa) | G': Storage Modulus (Pa)
| AT | F | 0.9999 | 111.5 | [6 empty] | AT | F | 0.4590833 | 0.33602 | 96.09667 | 146.2533
| AT | F | 1.371 | 89.265 | [6 empty] | AT | F | 1.203277 | 0.4552 | 88.35667 | 240.6333
| AT | F | 1.879 | 70.685 | [6 empty] | AT | F | 1.924513 | 0.6233433 | 88.42333 | 264.5
| AT | F | 2.5755 | 56.36 | [6 empty] | AT | F | 2.799233 | 0.8572667 | 88.44333 | 279.6333
| AT | F | 3.53 | 45.635 | [6 empty] | AT | F | 3.9557 | 1.180157 | 89.13667 | 287
| AT | F | 4.839 | 37.44 | [6 empty] | AT | F | 5.511867 | 1.6265 | 89.7 | 291.1
| AT | F | 6.6335 | 31.18 | [6 empty] | AT | F | 7.6077 | 2.243733 | 90.28 | 292.7667
| AT | F | 9.0935 | 26.27 | [6 empty] | AT | F | 10.38737 | 3.099433 | 91.43 | 292.1333
| AT | F | 12.47 | 22.265 | [6 empty] | AT | F | 13.97733 | 4.289067 | 92.21667 | 286.1333
| AT | F | 17.09 | 18.91 | [6 empty] | AT | F | 18.50333 | 5.947 | 92.06 | 276.4
| AT | F | 23.435 | 15.985 | [6 empty] | AT | F | 24.07233 | 8.265333 | 91.16333 | 262.6
| AT | F | 32.125 | 13.32 | [6 empty] | AT | F | 30.62033 | 11.52367 | 89.55333 | 242.5667
| AT | F | 44.045 | 10.905 | [6 empty] | AT | F | 37.79333 | 16.11867 | 87 | 215.9
| AT | F | 60.38 | 8.7325 | [6 empty] | AT | F | 43.66 | 22.64933 | 86.69667 | 176.1667
| AT | F | 82.765 | 6.8955 | [6 empty] | AT | F | 50.62 | 31.94333 | 84.52667 | 138.4
| AT | F | 113.45 | 5.3955 | [6 empty] | AT | F | 58.81333 | 45.3 | 80.87667 | 101.3367
| AT | F | 155.5 | 4.092 | [6 empty] | AT | F | 69.1 | 64.67 | 72.12667 | 77.46333
| AT | F | 213.15 | 3.0125 | [6 empty] | AT | F | 79.98333 | 93.03333 | 61.82667 | 58.16
| AT | F | 292.1 | 2.244 | [6 empty] | AT | F | 92.43333 | 134.8667 | 53.77333 | 41.39667
| AT | F | 400.4 | 1.664 | [6 empty] | AT | F | 109.0567 | 197.3 | 47.33333 | 28.57
| AT | F | 1.0001 |  | 87.19 | [5 empty] | AT | F | 0.4895667 | 0.3659267 |  |  | 67.17667 | 128.9733
| AT | F | 1.3715 |  | 67 | [5 empty] | AT | F | 1.097033 | 0.4983333 |  |  | 80.07333 | 175.4267
| AT | F | 1.8795 |  | 51.505 | [5 empty] | AT | F | 1.762333 | 0.6862333 |  |  | 77.79667 | 221.0333
| AT | F | 2.5765 |  | 39.385 | [5 empty] | AT | F | 2.547867 | 0.9494 |  |  | 77.2 | 233.7667
| AT | F | 3.531 |  | 30.1 | [5 empty] | AT | F | 3.580533 | 1.314533 |  |  | 76.96 | 238.4667
| AT | F | 4.8395 |  | 23.09 | [5 empty] | AT | F | 4.983 | 1.821833 |  |  | 77.19 | 240.7667
| AT | F | 6.6335 |  | 17.685 | [5 empty] | AT | F | 6.893 | 2.526333 |  |  | 77.63667 | 240.7333
| AT | F | 9.0935 |  | 13.57 | [5 empty] | AT | F | 9.419667 | 3.506667 |  |  | 77.86333 | 237.7
| AT | F | 12.46 |  | 10.488 | [5 empty] | AT | F | 12.67467 | 4.872 |  |  | 77.74 | 230.9333
| AT | F | 17.085 |  | 8.184 | [5 empty] | AT | F | 16.837 | 6.774667 |  |  | 77.72 | 221.4
| AT | F | 23.42 |  | 6.4525 | [5 empty] | AT | F | 21.96333 | 9.431 |  |  | 77.22 | 207.8667
| AT | F | 32.1 |  | 5.1615 | [5 empty] | AT | F | 28.03333 | 13.14533 |  |  | 76.3 | 190.4
| AT | F | 43.995 |  | 4.192 | [5 empty] | AT | F | 34.74667 | 18.33667 |  |  | 74.59667 | 168.2333
| AT | F | 60.305 |  | 3.456 | [5 empty] | AT | F | 40.62667 | 25.63 |  |  | 74.17667 | 136.9667
| AT | F | 82.66 |  | 2.9085 | [5 empty] | AT | F | 46.72333 | 35.83 |  |  | 72.93333 | 106.2
| AT | F | 113.3 |  | 2.4875 | [5 empty] | AT | F | 54.68 | 50.15333 |  |  | 68.27667 | 83.53667
| AT | F | 155.3 |  | 2.1635 | [5 empty] | AT | F | 63.82 | 70.31 |  |  | 61.46333 | 65.71333
| AT | F | 212.9 |  | 1.9035 | [5 empty] | AT | F | 73.61 | 98.76 |  |  | 54.50667 | 50.14667
| AT | F | 291.9 |  | 1.6555 | [5 empty] | AT | F | 84.88333 | 138.9333 |  |  | 48.56667 | 36.69667
| AT | F | 400.2 |  | 1.3855 | [5 empty] | AT | F | 98.88 | 195.7333 |  |  | 43.30333 | 25.95
| AT | F | 0.99895 |  |  | 75.51 |  |  |  |  | AT | F | 0.55285 | 0.49905 |  |  |  |  | 91.03 | 62.885
| AT | F | 1.371 |  |  | 59.805 |  |  |  |  | AT | F | 1.405 | 0.6745 |  |  |  |  | 80.16 | 192.25
| AT | F | 1.8795 |  |  | 46.415 |  |  |  |  | AT | F | 2.2115 | 0.9208 |  |  |  |  | 78.7 | 226.9
| AT | F | 2.5765 |  |  | 35.53 |  |  |  |  | AT | F | 3.1795 | 1.262 |  |  |  |  | 78.51 | 239.35
| AT | F | 3.5305 |  |  | 27.255 |  |  |  |  | AT | F | 4.448 | 1.73 |  |  |  |  | 78.58 | 244.8
| AT | F | 4.84 |  |  | 20.935 |  |  |  |  | AT | F | 6.1505 | 2.372 |  |  |  |  | 78.82 | 247.05
| AT | F | 6.634 |  |  | 16.045 |  |  |  |  | AT | F | 8.4295 | 3.251 |  |  |  |  | 79.3 | 246.85
| AT | F | 9.0925 |  |  | 12.305 |  |  |  |  | AT | F | 11.415 | 4.457 |  |  |  |  | 79.925 | 243.3
| AT | F | 12.46 |  |  | 9.4875 |  |  |  |  | AT | F | 15.22 | 6.1095 |  |  |  |  | 80.35 | 235.75
| AT | F | 17.08 |  |  | 7.3815 |  |  |  |  | AT | F | 19.97 | 8.375 |  |  |  |  | 80.4 | 224.45
| AT | F | 23.42 |  |  | 5.798 |  |  |  |  | AT | F | 25.675 | 11.48 |  |  |  |  | 79.85 | 208.9
| AT | F | 32.095 |  |  | 4.6075 |  |  |  |  | AT | F | 32.205 | 15.74 |  |  |  |  | 78.61 | 188.9
| AT | F | 43.995 |  |  | 3.7115 |  |  |  |  | AT | F | 39.125 | 21.57 |  |  |  |  | 76.355 | 164.5
| AT | F | 60.31 |  |  | 3.033 |  |  |  |  | AT | F | 44.575 | 29.585 |  |  |  |  | 75.65 | 130.3
| AT | F | 82.66 |  |  | 2.5205 |  |  |  |  | AT | F | 50.11 | 40.535 |  |  |  |  | 73.775 | 99.18
| AT | F | 113.3 |  |  | 2.135 |  |  |  |  | AT | F | 57.93 | 55.52 |  |  |  |  | 67.87 | 79.235
| AT | F | 155.3 |  |  | 1.846 |  |  |  |  | AT | F | 66.765 | 76.08 |  |  |  |  | 60.54 | 63.515
| AT | F | 212.9 |  |  | 1.6255 |  |  |  |  | AT | F | 75.795 | 104.3 |  |  |  |  | 53.51 | 49.155
| AT | F | 291.85 |  |  | 1.4405 |  |  |  |  | AT | F | 85.935 | 143 |  |  |  |  | 47.69 | 36.55
| AT | F | 400.1 |  |  | 1.256 |  |  |  |  | AT | F | 98.525 | 196 |  |  |  |  | 42.745 | 26.435
| AT | S | 0.9999 |  |  |  | 138.7333 |  |  |  | AT | S | 1.135667 | 0.4988333 | [6 empty] | 182.0333 | 136.5667
| AT | S | 1.370333 |  |  |  | 110.29 |  |  |  | AT | S | 2.930333 | 0.6744 | [6 empty] | 166.5 | 401.3333
| AT | S | 1.879 |  |  |  | 86.59 |  |  |  | AT | S | 4.692333 | 0.9208667 | [6 empty] | 166.3667 | 481.6333
| AT | S | 2.575 |  |  |  | 68.40667 |  |  |  | AT | S | 6.822667 | 1.262 | [6 empty] | 167.7 | 513.7667
| AT | S | 3.530333 |  |  |  | 54.50667 |  |  |  | AT | S | 9.613667 | 1.731 | [6 empty] | 169.1333 | 529.0333
| AT | S | 4.839333 |  |  |  | 44.02667 |  |  |  | AT | S | 13.31333 | 2.372 | [6 empty] | 170.2333 | 534.7
| AT | S | 6.633667 |  |  |  | 35.89667 |  |  |  | AT | S | 18.16 | 3.252 | [6 empty] | 170.7333 | 531.7667
| AT | S | 9.093333 |  |  |  | 29.52333 |  |  |  | AT | S | 24.39333 | 4.458 | [6 empty] | 170.5333 | 520
| AT | S | 12.47 |  |  |  | 24.42667 |  |  |  | AT | S | 32.17 | 6.110333 | [6 empty] | 169.4333 | 498.4667
| AT | S | 17.09 |  |  |  | 20.22667 |  |  |  | AT | S | 41.40333 | 8.376 | [6 empty] | 166.4667 | 465.4
| AT | S | 23.43 |  |  |  | 16.69333 |  |  |  | AT | S | 51.74 | 11.48 | [6 empty] | 160.9333 | 420.8667
| AT | S | 32.11667 |  |  |  | 13.69 |  |  |  | AT | S | 62.22333 | 15.74 | [6 empty] | 152.6333 | 364.6667
| AT | S | 44.03333 |  |  |  | 11.13 |  |  |  | AT | S | 69.74 | 21.58 | [6 empty] | 145.5333 | 288.2
| AT | S | 60.36333 |  |  |  | 8.936333 |  |  |  | AT | S | 73.30667 | 29.58 | [6 empty] | 139.4333 | 204.4
| AT | S | 82.74667 |  |  |  | 7.053667 |  |  |  | AT | S | 79.62667 | 40.52333 | [6 empty] | 129.4667 | 147.6333
| AT | S | 113.4333 |  |  |  | 5.468 |  |  |  | AT | S | 90.61667 | 55.50333 | [6 empty] | 115.2333 | 115.5667
| AT | S | 155.5 |  |  |  | 4.176667 |  |  |  | AT | S | 102.9333 | 76.05 | [6 empty] | 99.44333 | 91.75333
| AT | S | 213.1 |  |  |  | 3.123333 |  |  |  | AT | S | 114.8333 | 104.2333 | [6 empty] | 85.21667 | 69.76
| AT | S | 292.1 |  |  |  | 2.307333 |  |  |  | AT | S | 127.5333 | 142.9 | [6 empty] | 73.44 | 50.71333
| AT | S | 400.3333 |  |  |  | 1.701 |  |  |  | AT | S | 142.1 | 195.9 | [6 empty] | 63.14 | 35.70333
| AT | S | 0.9994333 |  |  |  |  | 97.47333 |  |  | AT | S | 1.017733 | 0.4989 | [8 empty] | 159.8 | 126.7333
| AT | S | 1.371667 |  |  |  |  | 73.14 |  |  | AT | S | 2.578 | 0.6744333 | [8 empty] | 145.7667 | 353.3333
| AT | S | 1.88 |  |  |  |  | 54.79333 |  |  | AT | S | 4.108667 | 0.9208667 | [8 empty] | 145.5667 | 421.7333
| AT | S | 2.576 |  |  |  |  | 42.04333 |  |  | AT | S | 5.973667 | 1.262 | [8 empty] | 147.0333 | 449.8
| AT | S | 3.530333 |  |  |  |  | 32.54333 |  |  | AT | S | 8.438 | 1.730667 | [8 empty] | 148.8333 | 464.3333
| AT | S | 4.839333 |  |  |  |  | 25.16667 |  |  | AT | S | 11.71667 | 2.372 | [8 empty] | 150.3333 | 470.4667
| AT | S | 6.633333 |  |  |  |  | 19.40667 |  |  | AT | S | 15.96333 | 3.252 | [8 empty] | 150.7 | 467.2333
| AT | S | 9.092667 |  |  |  |  | 14.94333 |  |  | AT | S | 21.42333 | 4.457667 | [8 empty] | 150.6 | 456.4333
| AT | S | 12.46 |  |  |  |  | 11.54 |  |  | AT | S | 28.29 | 6.11 | [8 empty] | 150.1333 | 437.9667
| AT | S | 17.08 |  |  |  |  | 8.987 |  |  | AT | S | 36.43667 | 8.376 | [8 empty] | 147.9333 | 409.1
| AT | S | 23.41667 |  |  |  |  | 7.077 |  |  | AT | S | 45.56667 | 11.48 | [8 empty] | 143.5667 | 370
| AT | S | 32.09667 |  |  |  |  | 5.645 |  |  | AT | S | 54.43 | 15.74333 | [8 empty] | 137.8333 | 317.1
| AT | S | 43.99333 |  |  |  |  | 4.563333 |  |  | AT | S | 60.42333 | 21.58333 | [8 empty] | 132.7333 | 245.9667
| AT | S | 60.30333 |  |  |  |  | 3.747 |  |  | AT | S | 63.85667 | 29.58 | [8 empty] | 127.6667 | 173.7
| AT | S | 82.66 |  |  |  |  | 3.127667 |  |  | AT | S | 70.78 | 40.51667 | [8 empty] | 117.7667 | 128.9
| AT | S | 113.3 |  |  |  |  | 2.656667 |  |  | AT | S | 81.20667 | 55.49667 | [8 empty] | 104.3933 | 102.4667
| AT | S | 155.3 |  |  |  |  | 2.288 |  |  | AT | S | 92.25667 | 76.05 | [8 empty] | 89.82667 | 81.49667
| AT | S | 212.9 |  |  |  |  | 1.980667 |  |  | AT | S | 103.1833 | 104.2667 | [8 empty] | 77.13667 | 61.99
| AT | S | 291.9 |  |  |  |  | 1.697333 |  |  | AT | S | 115.3333 | 142.9 | [8 empty] | 66.78 | 45.25
| AT | S | 400.1333 |  |  |  |  | 1.413667 |  |  | AT | S | 129.1667 | 195.9 | [8 empty] | 57.68 | 31.95
| AT | S | 1.000067 | [5 empty] | 88.56333 |  | AT | S | 0.9534667 | 0.4989333 | [10 empty] | 147.3 | 121.7
| AT | S | 1.371667 | [5 empty] | 66.83667 |  | AT | S | 2.384333 | 0.6744667 | [10 empty] | 134.4333 | 326.9667
| AT | S | 1.879667 | [5 empty] | 50.71333 |  | AT | S | 3.792333 | 0.9208667 | [10 empty] | 134.4 | 389.2667
| AT | S | 2.576 | [5 empty] | 39.11667 |  | AT | S | 5.515667 | 1.262 | [10 empty] | 135.9 | 415.2667
| AT | S | 3.530667 | [5 empty] | 30.19333 |  | AT | S | 7.797 | 1.730667 | [10 empty] | 137.7333 | 428.9667
| AT | S | 4.839333 | [5 empty] | 23.31333 |  | AT | S | 10.82067 | 2.372 | [10 empty] | 139.0333 | 434.4333
| AT | S | 6.633333 | [5 empty] | 17.91667 |  | AT | S | 14.73333 | 3.252 | [10 empty] | 139.3667 | 431.1
| AT | S | 9.092333 | [5 empty] | 13.74333 |  | AT | S | 19.76667 | 4.457 | [10 empty] | 139.2667 | 420.9333
| AT | S | 12.46 | [5 empty] | 10.577 |  | AT | S | 26.12667 | 6.11 | [10 empty] | 139.0333 | 404.3667
| AT | S | 17.08 | [5 empty] | 8.204 |  | AT | S | 33.69667 | 8.376 | [10 empty] | 137.3333 | 378.1333
| AT | S | 23.41667 | [5 empty] | 6.420667 |  | AT | S | 42.19333 | 11.48 | [10 empty] | 133.5333 | 342.3667
| AT | S | 32.09667 | [5 empty] | 5.083 |  | AT | S | 50.14 | 15.74333 | [10 empty] | 129.6 | 290.8
| AT | S | 43.99333 | [5 empty] | 4.074 |  | AT | S | 54.71 | 21.58667 | [10 empty] | 126.7667 | 218.9
| AT | S | 60.30667 | [5 empty] | 3.310333 |  | AT | S | 58.21 | 29.58 | [10 empty] | 121.8 | 154.3
| AT | S | 82.65667 | [5 empty] | 2.732333 |  | AT | S | 65.70333 | 40.51 | [10 empty] | 111.8467 | 117.3
| AT | S | 113.3 | [5 empty] | 2.294333 |  | AT | S | 76.10333 | 55.49 | [10 empty] | 98.87333 | 94.95333
| AT | S | 155.3 | [5 empty] | 1.959 |  | AT | S | 86.60667 | 76.04 | [10 empty] | 84.72 | 76.07667
| AT | S | 212.9 | [5 empty] | 1.695333 |  | AT | S | 96.82333 | 104.2667 | [10 empty] | 72.58333 | 57.93667
| AT | S | 291.9 | [5 empty] | 1.474333 |  | AT | S | 108.48 | 142.9 | [10 empty] | 62.97 | 42.35667
| AT | S | 400.1 | [5 empty] | 1.267 |  | AT | S | 122.0333 | 195.9 | [10 empty] | 54.6 | 29.95667
|  |  |  | Fersk prøve |  |  | Lagret prøve | [7 empty] | Fersk prøve | [5 empty] | Lagret prøve
Intervall 1 | Prøve | Lagring | Shear rate (1/s) | Viskositet (Pa*s) |  |  | Viskositet (Pa*s) |  |  | Intervall 2 | Prøve | Lagring | Shear Stress (Pa) | Strain (%) | G'': Loss Modulus (Pa) | G': Storage Modulus (Pa) | G'': Loss Modulus (Pa) | G': Storage Modulus (Pa) | G'': Loss Modulus (Pa) | G': Storage Modulus (Pa) | G'': Loss Modulus (Pa) | G': Storage Modulus (Pa) | G'': Loss Modulus (Pa) | G': Storage Modulus (Pa) | G'': Loss Modulus (Pa) | G': Storage Modulus (Pa)
| AU | F | 0.9999 | 89.79 | [6 empty] | AU | F | 0.9459333 | 0.4988667 | 160.6667 | 100.5533
| AU | F | 1.371 | 69.04667 | [6 empty] | AU | F | 2.486 | 0.6743333 | 143.5667 | 339.5667
| AU | F | 1.878667 | 53.60667 | [6 empty] | AU | F | 3.960667 | 0.9208667 | 142.2 | 405.9
| AU | F | 2.575 | 42.09 | [6 empty] | AU | F | 5.715 | 1.262333 | 142.6333 | 429.6667
| AU | F | 3.529667 | 33.43667 | [6 empty] | AU | F | 7.999333 | 1.730667 | 143.2333 | 439.5
| AU | F | 4.837667 | 26.62 | [6 empty] | AU | F | 11.03167 | 2.372333 | 143.7 | 442.3333
| AU | F | 6.631667 | 21.23 | [6 empty] | AU | F | 15.07 | 3.252 | 144.3333 | 440.3333
| AU | F | 9.089 | 16.97333 | [6 empty] | AU | F | 20.30333 | 4.457333 | 144.7 | 431.8333
| AU | F | 12.46 | 13.64333 | [6 empty] | AU | F | 26.84667 | 6.110333 | 144.4 | 414.9333
| AU | F | 17.08 | 10.9 | [6 empty] | AU | F | 34.68 | 8.376333 | 143.2333 | 388.4667
| AU | F | 23.41 | 8.742 | [6 empty] | AU | F | 43.52333 | 11.48 | 140.0333 | 352.2333
| AU | F | 32.09 | 7.069667 | [6 empty] | AU | F | 52.33 | 15.74 | 135.2 | 303.6667
| AU | F | 43.99667 | 5.745333 | [6 empty] | AU | F | 58.58667 | 21.58333 | 133.3 | 236.1333
| AU | F | 60.31 | 4.687333 | [6 empty] | AU | F | 62.83 | 29.58 | 129.7 | 168.1
| AU | F | 82.68 | 3.839667 | [6 empty] | AU | F | 70.19 | 40.51333 | 118.9 | 125.9
| AU | F | 113.3333 | 3.117 | [6 empty] | AU | F | 80.62333 | 55.5 | 105.6233 | 99.66667
| AU | F | 155.4 | 2.502667 | [6 empty] | AU | F | 91.91 | 76.06 | 91.57667 | 78.77333
| AU | F | 213 | 1.968333 | [6 empty] | AU | F | 103.2367 | 104.2667 | 78.78 | 59.97667
| AU | F | 291.9667 | 1.529667 | [6 empty] | AU | F | 115.6667 | 142.9 | 67.91 | 44.04333
| AU | F | 400.2 | 1.176 | [6 empty] | AU | F | 129.9 | 195.9 | 58.39667 | 31.41667
| AU | F | 1.001133 |  | 87.39667 | [5 empty] | AU | F | 0.8314333 | 0.4989333 |  |  | 137.2333 | 94.44
| AU | F | 1.371667 |  | 64.28 | [5 empty] | AU | F | 2.140667 | 0.6744 |  |  | 122.4733 | 292.8
| AU | F | 1.879667 |  | 48.41667 | [5 empty] | AU | F | 3.396333 | 0.9208333 |  |  | 121.4167 | 348.2667
| AU | F | 2.576 |  | 37.53333 | [5 empty] | AU | F | 4.909 | 1.262 |  |  | 122.0867 | 369.2
| AU | F | 3.531 |  | 29.22667 | [5 empty] | AU | F | 6.899667 | 1.730333 |  |  | 123.1533 | 379.1667
| AU | F | 4.839333 |  | 22.81 | [5 empty] | AU | F | 9.541667 | 2.372 |  |  | 123.9933 | 382.5667
| AU | F | 6.633 |  | 17.67667 | [5 empty] | AU | F | 13.01 | 3.251667 |  |  | 124.3467 | 380.1667
| AU | F | 9.092333 |  | 13.67333 | [5 empty] | AU | F | 17.5 | 4.457333 |  |  | 124.5933 | 372.3667
| AU | F | 12.46 |  | 10.60533 | [5 empty] | AU | F | 23.18333 | 6.110333 |  |  | 124.8433 | 358.3
| AU | F | 17.08 |  | 8.265333 | [5 empty] | AU | F | 30.00333 | 8.375667 |  |  | 124.1433 | 336.0333
| AU | F | 23.41667 |  | 6.479667 | [5 empty] | AU | F | 37.76667 | 11.48 |  |  | 121.8333 | 305.6
| AU | F | 32.1 |  | 5.117333 | [5 empty] | AU | F | 45.65333 | 15.74 |  |  | 118.1833 | 264.8333
| AU | F | 43.99 |  | 4.071333 | [5 empty] | AU | F | 51.44 | 21.58333 |  |  | 117.57 | 207.1
| AU | F | 60.3 |  | 3.266333 | [5 empty] | AU | F | 55.59667 | 29.58 |  |  | 115.2367 | 148.4
| AU | F | 82.66 |  | 2.647333 | [5 empty] | AU | F | 62.49 | 40.51333 |  |  | 106.1233 | 111.87
| AU | F | 113.3 |  | 2.165333 | [5 empty] | AU | F | 71.93667 | 55.50333 |  |  | 94.33 | 88.83
| AU | F | 155.3 |  | 1.787667 | [5 empty] | AU | F | 82.08 | 76.05667 |  |  | 81.92333 | 70.21667
| AU | F | 212.9 |  | 1.484333 | [5 empty] | AU | F | 92.53333 | 104.3 |  |  | 70.81333 | 53.45667
| AU | F | 291.8 |  | 1.230667 | [5 empty] | AU | F | 104.3167 | 142.9 |  |  | 61.49 | 39.31
| AU | F | 400.0667 |  | 1.011833 | [5 empty] | AU | F | 118.0667 | 195.9 |  |  | 53.29333 | 28.10667
| AU | F | 1.002 |  |  | 84.02667 |  |  |  |  | AU | F | 0.7869667 | 0.4989667 |  |  |  |  | 126.3733 | 94.30333
| AU | F | 1.371667 |  |  | 60.63 |  |  |  |  | AU | F | 1.982667 | 0.6744333 |  |  |  |  | 112.5933 | 271.5
| AU | F | 1.879333 |  |  | 46.18 |  |  |  |  | AU | F | 3.126667 | 0.9208667 |  |  |  |  | 111.3367 | 320.7667
| AU | F | 2.576 |  |  | 35.9 |  |  |  |  | AU | F | 4.509 | 1.262 |  |  |  |  | 111.7833 | 339.2
| AU | F | 3.530333 |  |  | 27.94667 |  |  |  |  | AU | F | 6.324333 | 1.730333 |  |  |  |  | 112.6333 | 347.6667
| AU | F | 4.84 |  |  | 21.69333 |  |  |  |  | AU | F | 8.734 | 2.372 |  |  |  |  | 113.2 | 350.3333
| AU | F | 6.634 |  |  | 16.74 |  |  |  |  | AU | F | 11.88867 | 3.251333 |  |  |  |  | 113.4367 | 347.6
| AU | F | 9.092333 |  |  | 12.88333 |  |  |  |  | AU | F | 15.97667 | 4.457333 |  |  |  |  | 113.5967 | 340
| AU | F | 12.46 |  |  | 9.959667 |  |  |  |  | AU | F | 21.18333 | 6.11 |  |  |  |  | 113.9433 | 327.3667
| AU | F | 17.08 |  |  | 7.736 |  |  |  |  | AU | F | 27.45667 | 8.375667 |  |  |  |  | 113.5933 | 307.5333
| AU | F | 23.41333 |  |  | 6.048 |  |  |  |  | AU | F | 34.63 | 11.48 |  |  |  |  | 111.7433 | 280.1333
| AU | F | 32.09333 |  |  | 4.762667 |  |  |  |  | AU | F | 42 | 15.74 |  |  |  |  | 108.7533 | 243.6667
| AU | F | 43.99333 |  |  | 3.774 |  |  |  |  | AU | F | 47.56 | 21.58333 |  |  |  |  | 108.6667 | 191.5
| AU | F | 60.30667 |  |  | 3.018 |  |  |  |  | AU | F | 51.69 | 29.58 |  |  |  |  | 107.0867 | 138
| AU | F | 82.66 |  |  | 2.435 |  |  |  |  | AU | F | 58.32667 | 40.51333 |  |  |  |  | 98.89 | 104.5967
| AU | F | 113.3 |  |  | 1.982667 |  |  |  |  | AU | F | 67.2 | 55.50333 |  |  |  |  | 88.02 | 83.10333
| AU | F | 155.3 |  |  | 1.630333 |  |  |  |  | AU | F | 76.76667 | 76.06333 |  |  |  |  | 76.63 | 65.66333
| AU | F | 212.9 |  |  | 1.351667 |  |  |  |  | AU | F | 86.74333 | 104.3 |  |  |  |  | 66.49667 | 49.97667
| AU | F | 291.8 |  |  | 1.125667 |  |  |  |  | AU | F | 98.21667 | 142.9 |  |  |  |  | 58.02 | 36.79333
| AU | F | 400 |  |  | 0.9367333 |  |  |  |  | AU | F | 111.62 | 195.9 |  |  |  |  | 50.52333 | 26.34667
| AU | S | 0.9999667 |  |  |  | 117.4233 |  |  |  | AU | S | 1.327667 | 0.4987 | [6 empty] | 220.7333 | 148.7667
| AU | S | 1.371 |  |  |  | 89.57333 |  |  |  | AU | S | 3.485667 | 0.6743 | [6 empty] | 200.5 | 476.5
| AU | S | 1.879 |  |  |  | 69.15 |  |  |  | AU | S | 5.569333 | 0.9208667 | [6 empty] | 199.5333 | 570.9333
| AU | S | 2.575 |  |  |  | 53.67667 |  |  |  | AU | S | 8.046667 | 1.262 | [6 empty] | 200.3667 | 605.0667
| AU | S | 3.529667 |  |  |  | 42.08333 |  |  |  | AU | S | 11.27567 | 1.731 | [6 empty] | 201.7333 | 619.4667
| AU | S | 4.838667 |  |  |  | 33.21333 |  |  |  | AU | S | 15.54 | 2.372 | [6 empty] | 202.8 | 622.9667
| AU | S | 6.632 |  |  |  | 26.32 |  |  |  | AU | S | 21.08333 | 3.252 | [6 empty] | 202.9667 | 615.6333
| AU | S | 9.089333 |  |  |  | 21.19333 |  |  |  | AU | S | 28.13333 | 4.458 | [6 empty] | 202.2667 | 597.8333
| AU | S | 12.46 |  |  |  | 17.20667 |  |  |  | AU | S | 36.82667 | 6.110667 | [6 empty] | 200.2 | 568.4333
| AU | S | 17.08 |  |  |  | 13.89333 |  |  |  | AU | S | 46.96 | 8.376 | [6 empty] | 195.7667 | 525.3333
| AU | S | 23.41667 |  |  |  | 11.11733 |  |  |  | AU | S | 57.63333 | 11.48 | [6 empty] | 188.8667 | 465.0667
| AU | S | 32.10333 |  |  |  | 8.651667 |  |  |  | AU | S | 65.01 | 15.75 | [6 empty] | 187.8667 | 367.4333
| AU | S | 43.99667 |  |  |  | 6.893667 |  |  |  | AU | S | 69.28 | 21.58 | [6 empty] | 182.7 | 263.9333
| AU | S | 60.32 |  |  |  | 5.559 |  |  |  | AU | S | 75.64 | 29.56 | [6 empty] | 167.9333 | 193.0667
| AU | S | 82.67333 |  |  |  | 4.438 |  |  |  | AU | S | 85.42 | 40.5 | [6 empty] | 150.1 | 148.1667
| AU | S | 113.3333 |  |  |  | 3.572 |  |  |  | AU | S | 97.83333 | 55.49667 | [6 empty] | 131.6333 | 117.3
| AU | S | 155.3667 |  |  |  | 2.869333 |  |  |  | AU | S | 110.8967 | 76.05333 | [6 empty] | 113.1333 | 92.02
| AU | S | 213 |  |  |  | 2.257333 |  |  |  | AU | S | 123.9333 | 104.2 | [6 empty] | 96.33667 | 69.69667
| AU | S | 292 |  |  |  | 1.749667 |  |  |  | AU | S | 138 | 142.9 | [6 empty] | 81.94333 | 51.11
| AU | S | 400.2 |  |  |  | 1.345 |  |  |  | AU | S | 153.6667 | 195.9 | [6 empty] | 69.45667 | 36.48
| AU | S | 1.000333 |  |  |  |  | 97.5 |  |  | AU | S | 1.199667 | 0.4988 | [8 empty] | 191.8333 | 145
| AU | S | 1.371667 |  |  |  |  | 71.87667 |  |  | AU | S | 3.062667 | 0.6744 | [8 empty] | 174.2667 | 419.3667
| AU | S | 1.879667 |  |  |  |  | 54.09333 |  |  | AU | S | 4.867333 | 0.9209 | [8 empty] | 173.5 | 499.2667
| AU | S | 2.576 |  |  |  |  | 41.72667 |  |  | AU | S | 7.032667 | 1.262 | [8 empty] | 174.4667 | 529.0333
| AU | S | 3.53 |  |  |  |  | 32.80333 |  |  | AU | S | 9.851667 | 1.731 | [8 empty] | 175.6333 | 541.5
| AU | S | 4.839 |  |  |  |  | 25.77333 |  |  | AU | S | 13.57 | 2.372 | [8 empty] | 176.4333 | 544.0667
| AU | S | 6.633 |  |  |  |  | 20.16333 |  |  | AU | S | 18.42667 | 3.252 | [8 empty] | 176.9 | 538.3333
| AU | S | 9.091333 |  |  |  |  | 15.71333 |  |  | AU | S | 24.63 | 4.457667 | [8 empty] | 176.7 | 523.5
| AU | S | 12.46 |  |  |  |  | 12.24 |  |  | AU | S | 32.28 | 6.11 | [8 empty] | 175.3667 | 498.3333
| AU | S | 17.08 |  |  |  |  | 9.555667 |  |  | AU | S | 41.21333 | 8.376 | [8 empty] | 172.1333 | 460.9667
| AU | S | 23.41333 |  |  |  |  | 7.496667 |  |  | AU | S | 50.54667 | 11.48333 | [8 empty] | 167.3 | 407.1667
| AU | S | 32.09333 |  |  |  |  | 5.921333 |  |  | AU | S | 56.81333 | 15.75 | [8 empty] | 168.2333 | 318.9333
| AU | S | 43.99 |  |  |  |  | 4.705333 |  |  | AU | S | 60.48667 | 21.58 | [8 empty] | 164.4 | 226.9333
| AU | S | 60.30333 |  |  |  |  | 3.772333 |  |  | AU | S | 66.37 | 29.56 | [8 empty] | 151.2667 | 165.8667
| AU | S | 82.66 |  |  |  |  | 3.051 |  |  | AU | S | 75.49 | 40.5 | [8 empty] | 135.3333 | 128.1667
| AU | S | 113.3 |  |  |  |  | 2.493 |  |  | AU | S | 87.05 | 55.49333 | [8 empty] | 118.6 | 102.6767
| AU | S | 155.3 |  |  |  |  | 2.052 |  |  | AU | S | 99.06 | 76.04667 | [8 empty] | 101.7833 | 81.30667
| AU | S | 212.9 |  |  |  |  | 1.694667 |  |  | AU | S | 111 | 104.2 | [8 empty] | 86.68667 | 61.79667
| AU | S | 291.8333 |  |  |  |  | 1.4 |  |  | AU | S | 124 | 142.9 | [8 empty] | 74.00667 | 45.34333
| AU | S | 400.1 |  |  |  |  | 1.147667 |  |  | AU | S | 138.8667 | 195.9 | [8 empty] | 63.07333 | 32.36
| AU | S | 1.001333 | [5 empty] | 89.14 |  | AU | S | 1.1516 | 0.4988667 | [10 empty] | 178.1667 | 146.8
| AU | S | 1.371667 | [5 empty] | 65.72667 |  | AU | S | 2.865667 | 0.6745 | [10 empty] | 161.9333 | 392.8
| AU | S | 1.879667 | [5 empty] | 49.96667 |  | AU | S | 4.519 | 0.9209 | [10 empty] | 160.7333 | 463.6333
| AU | S | 2.575333 | [5 empty] | 38.96667 |  | AU | S | 6.495 | 1.262 | [10 empty] | 160.9333 | 488.7
| AU | S | 3.530333 | [5 empty] | 30.62333 |  | AU | S | 9.067 | 1.731 | [10 empty] | 161.4333 | 498.4333
| AU | S | 4.839 | [5 empty] | 23.98 |  | AU | S | 12.48333 | 2.372 | [10 empty] | 162.1333 | 500.6333
| AU | S | 6.633 | [5 empty] | 18.67667 |  | AU | S | 16.96333 | 3.252 | [10 empty] | 162.6667 | 495.6667
| AU | S | 9.092333 | [5 empty] | 14.49 |  | AU | S | 22.69 | 4.457667 | [10 empty] | 162.7 | 482.3333
| AU | S | 12.46 | [5 empty] | 11.24 |  | AU | S | 29.74 | 6.11 | [10 empty] | 161.5667 | 459.1333
| AU | S | 17.08 | [5 empty] | 8.740667 |  | AU | S | 38.02 | 8.376 | [10 empty] | 158.9333 | 425.1667
| AU | S | 23.41 | [5 empty] | 6.838 |  | AU | S | 46.64333 | 11.48333 | [10 empty] | 155.1667 | 375.4
| AU | S | 32.09333 | [5 empty] | 5.386667 |  | AU | S | 52.38 | 15.75 | [10 empty] | 156.8667 | 293.1333
| AU | S | 43.99333 | [5 empty] | 4.264333 |  | AU | S | 55.82333 | 21.58 | [10 empty] | 153.6667 | 208
| AU | S | 60.3 | [5 empty] | 3.410667 |  | AU | S | 61.46 | 29.56 | [10 empty] | 141.6333 | 152.1667
| AU | S | 82.66 | [5 empty] | 2.749 |  | AU | S | 70.14333 | 40.5 | [10 empty] | 126.7333 | 118
| AU | S | 113.3 | [5 empty] | 2.236333 |  | AU | S | 81.04333 | 55.48667 | [10 empty] | 111 | 94.94
| AU | S | 155.3 | [5 empty] | 1.836 |  | AU | S | 92.31333 | 76.04667 | [10 empty] | 95.16333 | 75.37667
| AU | S | 212.9 | [5 empty] | 1.519667 |  | AU | S | 103.5733 | 104.2 | [10 empty] | 81.13333 | 57.33667
| AU | S | 291.8 | [5 empty] | 1.264 |  | AU | S | 116.1 | 142.9 | [10 empty] | 69.48 | 42.10333
| AU | S | 400 | [5 empty] | 1.050933 |  | AU | S | 130.4667 | 195.9 | [10 empty] | 59.43 | 30.06667
|  |  |  | Fersk prøve |  |  | Lagret prøve | [7 empty] | Fersk prøve | [5 empty] | Lagret prøve
Intervall 1 | Prøve | Lagring | Shear rate (1/s) | Viskositet (Pa*s) |  |  | Viskositet (Pa*s) |  |  | Intervall 2 | Prøve | Lagring | Shear Stress (Pa) | Strain (%) | G'': Loss Modulus (Pa) | G': Storage Modulus (Pa) | G'': Loss Modulus (Pa) | G': Storage Modulus (Pa) | G'': Loss Modulus (Pa) | G': Storage Modulus (Pa) | G'': Loss Modulus (Pa) | G': Storage Modulus (Pa) | G'': Loss Modulus (Pa) | G': Storage Modulus (Pa) | G'': Loss Modulus (Pa) | G': Storage Modulus (Pa)
| CT | F | 0.9999667 | 13.03067 | [6 empty] | CT | F | 0.03893333 | 0.4999 | 7.075333 | 2.857667
| CT | F | 1.37 | 11.02267 | [6 empty] | CT | F | 0.07573333 | 0.676 | 5.429 | 9.748667
| CT | F | 1.878 | 9.466333 | [6 empty] | CT | F | 0.1031167 | 0.9212667 | 4.840333 | 10.016
| CT | F | 2.574667 | 8.201333 | [6 empty] | CT | F | 0.1357433 | 1.262333 | 4.528 | 9.676
| CT | F | 3.529667 | 7.171333 | [6 empty] | CT | F | 0.17982 | 1.73 | 4.326667 | 9.367
| CT | F | 4.838333 | 6.361667 | [6 empty] | CT | F | 0.23975 | 2.371 | 4.193 | 9.1165
| CT | F | 6.632333 | 5.709333 | [6 empty] | CT | F | 0.32017 | 3.250333 | 4.106 | 8.8671
| CT | F | 9.093 | 5.168333 | [6 empty] | CT | F | 0.4252167 | 4.455333 | 4.037333 | 8.559
| CT | F | 12.46667 | 4.708 | [6 empty] | CT | F | 0.5591567 | 6.107667 | 3.967333 | 8.162833
| CT | F | 17.08333 | 4.277 | [6 empty] | CT | F | 0.72967 | 8.372 | 3.909267 | 7.704567
| CT | F | 23.42333 | 3.414333 | [6 empty] | CT | F | 0.9443 | 11.48 | 3.852667 | 7.183833
| CT | F | 32.06667 | 2.814 | [6 empty] | CT | F | 1.2144 | 15.73 | 3.796767 | 6.6363
| CT | F | 44.02 | 2.350667 | [6 empty] | CT | F | 1.557733 | 21.56667 | 3.746967 | 6.096833
| CT | F | 60.30333 | 1.981 | [6 empty] | CT | F | 2.0039 | 29.56333 | 3.715333 | 5.596867
| CT | F | 82.73333 | 1.637333 | [6 empty] | CT | F | 2.6015 | 40.52333 | 3.7225 | 5.1597
| CT | F | 113.3667 | 1.366 | [6 empty] | CT | F | 3.432467 | 55.54667 | 3.795433 | 4.811567
| CT | F | 155.3333 | 1.1087 | [6 empty] | CT | F | 4.6297 | 76.14333 | 3.967667 | 4.545067
| CT | F | 213 | 0.8741 | [6 empty] | CT | F | 6.386333 | 104.4 | 4.258667 | 4.333067
| CT | F | 291.9 | 0.6732 | [6 empty] | CT | F | 8.921 | 143.1 | 4.641 | 4.103833
| CT | F | 400.1 | 0.5162333 | [6 empty] | CT | F | 12.43667 | 196.1333 | 5.023333 | 3.805333
| CT | F | 0.9945667 |  | 4.187867 | [5 empty] | CT | F | 0.032328 | 0.5 |  |  | 5.833333 | 2.511267
| CT | F | 1.369 |  | 5.196333 | [5 empty] | CT | F | 0.06261 | 0.6760333 |  |  | 4.536667 | 8.012267
| CT | F | 1.878333 |  | 4.531367 | [5 empty] | CT | F | 0.08539 | 0.9212667 |  |  | 4.104333 | 8.2298
| CT | F | 2.574667 |  | 3.938233 | [5 empty] | CT | F | 0.11318 | 1.262 |  |  | 3.874667 | 8.004467
| CT | F | 3.528667 |  | 3.499367 | [5 empty] | CT | F | 0.1514367 | 1.729667 |  |  | 3.744167 | 7.8315
| CT | F | 4.837667 |  | 3.157333 | [5 empty] | CT | F | 0.20312 | 2.371 |  |  | 3.6524 | 7.6672
| CT | F | 6.631667 |  | 2.8543 | [5 empty] | CT | F | 0.27154 | 3.25 |  |  | 3.5757 | 7.466033
| CT | F | 9.090333 |  | 2.5895 | [5 empty] | CT | F | 0.3610433 | 4.455333 |  |  | 3.5171 | 7.2167
| CT | F | 12.46 |  | 2.3748 | [5 empty] | CT | F | 0.47684 | 6.107333 |  |  | 3.470467 | 6.909567
| CT | F | 17.08 |  | 2.222267 | [5 empty] | CT | F | 0.6238667 | 8.372 |  |  | 3.4214 | 6.538633
| CT | F | 23.41333 |  | 2.069933 | [5 empty] | CT | F | 0.8094533 | 11.48 |  |  | 3.3783 | 6.113667
| CT | F | 32.08333 |  | 1.782667 | [5 empty] | CT | F | 1.042833 | 15.73 |  |  | 3.3335 | 5.651933
| CT | F | 43.96333 |  | 1.352967 | [5 empty] | CT | F | 1.339767 | 21.56667 |  |  | 3.2943 | 5.1947
| CT | F | 60.29667 |  | 1.122667 | [5 empty] | CT | F | 1.725767 | 29.56333 |  |  | 3.2691 | 4.770033
| CT | F | 82.70667 |  | 0.8737 | [5 empty] | CT | F | 2.243067 | 40.52333 |  |  | 3.275733 | 4.398233
| CT | F | 113.3 |  | 0.7474 | [5 empty] | CT | F | 2.962767 | 55.54667 |  |  | 3.339333 | 4.0994
| CT | F | 155.2333 |  | 0.6487667 | [5 empty] | CT | F | 4.000767 | 76.14333 |  |  | 3.487867 | 3.8739
| CT | F | 212.9 |  | 0.5716 | [5 empty] | CT | F | 5.534033 | 104.4 |  |  | 3.743233 | 3.7008
| CT | F | 291.8667 |  | 0.5146667 | [5 empty] | CT | F | 7.767 | 143.1 |  |  | 4.086667 | 3.5207
| CT | F | 400.0667 |  | 0.4544333 | [5 empty] | CT | F | 10.87733 | 196.1333 |  |  | 4.437 | 3.2735
| CT | F | 0.9951667 |  |  | 3.6354 |  |  |  |  | CT | F | 0.02950433 | 0.5000333 |  |  |  |  | 5.229567 | 2.543667
| CT | F | 1.369333 |  |  | 4.453933 |  |  |  |  | CT | F | 0.05641067 | 0.6760333 |  |  |  |  | 4.1493 | 7.205267
| CT | F | 1.878333 |  |  | 3.874367 |  |  |  |  | CT | F | 0.07627667 | 0.9212333 |  |  |  |  | 3.745067 | 7.331467
| CT | F | 2.574667 |  |  | 3.360033 |  |  |  |  | CT | F | 0.10081 | 1.262 |  |  |  |  | 3.539967 | 7.094067
| CT | F | 3.528667 |  |  | 3.002533 |  |  |  |  | CT | F | 0.1342667 | 1.729667 |  |  |  |  | 3.412067 | 6.8912
| CT | F | 4.837333 |  |  | 2.710167 |  |  |  |  | CT | F | 0.17978 | 2.371 |  |  |  |  | 3.322633 | 6.724733
| CT | F | 6.631333 |  |  | 2.457667 |  |  |  |  | CT | F | 0.2411333 | 3.25 |  |  |  |  | 3.2632 | 6.5736
| CT | F | 9.090333 |  |  | 2.237133 |  |  |  |  | CT | F | 0.3216533 | 4.455333 |  |  |  |  | 3.208467 | 6.382733
| CT | F | 12.46 |  |  | 2.043033 |  |  |  |  | CT | F | 0.42544 | 6.107333 |  |  |  |  | 3.166433 | 6.118467
| CT | F | 17.08 |  |  | 1.893033 |  |  |  |  | CT | F | 0.5579967 | 8.371667 |  |  |  |  | 3.129367 | 5.8028
| CT | F | 23.41333 |  |  | 1.800933 |  |  |  |  | CT | F | 0.7251333 | 11.48 |  |  |  |  | 3.093367 | 5.4287
| CT | F | 32.08667 |  |  | 1.579267 |  |  |  |  | CT | F | 0.9363 | 15.73 |  |  |  |  | 3.0575 | 5.027467
| CT | F | 43.97 |  |  | 1.393233 |  |  |  |  | CT | F | 1.204667 | 21.56667 |  |  |  |  | 3.0237 | 4.620833
| CT | F | 60.25667 |  |  | 1.0837 |  |  |  |  | CT | F | 1.553033 | 29.56333 |  |  |  |  | 3.003067 | 4.241267
| CT | F | 82.63333 |  |  | 0.8591333 |  |  |  |  | CT | F | 2.0204 | 40.52333 |  |  |  |  | 3.009633 | 3.910233
| CT | F | 113.3333 |  |  | 0.6814667 |  |  |  |  | CT | F | 2.670233 | 55.54667 |  |  |  |  | 3.066433 | 3.6421
| CT | F | 155.3 |  |  | 0.5802 |  |  |  |  | CT | F | 3.6103 | 76.14333 |  |  |  |  | 3.201667 | 3.441933
| CT | F | 212.9 |  |  | 0.5124667 |  |  |  |  | CT | F | 5.0039 | 104.4 |  |  |  |  | 3.434667 | 3.291833
| CT | F | 291.8333 |  |  | 0.4671333 |  |  |  |  | CT | F | 7.047 | 143.1 |  |  |  |  | 3.750967 | 3.1404
| CT | F | 400.0667 |  |  | 0.4222333 |  |  |  |  | CT | F | 9.903667 | 196.1333 |  |  |  |  | 4.078667 | 2.926833
| CT | S | 0.9991 |  |  |  | 42.36 |  |  |  | CT | S | 0.13644 | 0.4997667 | [6 empty] | 20.13 | 18.34733
| CT | S | 1.370333 |  |  |  | 35.34 |  |  |  | CT | S | 0.2838933 | 0.6756 | [6 empty] | 17.61867 | 38.13333
| CT | S | 1.879 |  |  |  | 28.82333 |  |  |  | CT | S | 0.4225667 | 0.9210333 | [6 empty] | 16.83433 | 42.64667
| CT | S | 2.575 |  |  |  | 23.45667 |  |  |  | CT | S | 0.5923 | 1.262 | [6 empty] | 16.751 | 43.81
| CT | S | 3.53 |  |  |  | 19.34 |  |  |  | CT | S | 0.8181333 | 1.73 | [6 empty] | 16.54833 | 44.27667
| CT | S | 4.839 |  |  |  | 16 |  |  |  | CT | S | 1.120933 | 2.371333 | [6 empty] | 16.40367 | 44.29333
| CT | S | 6.633667 |  |  |  | 13.39333 |  |  |  | CT | S | 1.525533 | 3.250333 | [6 empty] | 16.24033 | 44.01333
| CT | S | 9.093667 |  |  |  | 11.30667 |  |  |  | CT | S | 2.055033 | 4.455333 | [6 empty] | 16.213 | 43.14667
| CT | S | 12.47 |  |  |  | 9.593 |  |  |  | CT | S | 2.735767 | 6.107667 | [6 empty] | 16.18567 | 41.73333
| CT | S | 17.09 |  |  |  | 8.185333 |  |  |  | CT | S | 3.593333 | 8.372333 | [6 empty] | 16.142 | 39.74
| CT | S | 23.42667 |  |  |  | 7.006667 |  |  |  | CT | S | 4.639 | 11.48 | [6 empty] | 16.028 | 37.08333
| CT | S | 32.11667 |  |  |  | 5.968 |  |  |  | CT | S | 5.890667 | 15.73333 | [6 empty] | 15.80867 | 33.90933
| CT | S | 44.03 |  |  |  | 5.024667 |  |  |  | CT | S | 7.37 | 21.56333 | [6 empty] | 15.47733 | 30.45433
| CT | S | 60.36333 |  |  |  | 4.179 |  |  |  | CT | S | 9.128667 | 29.56333 | [6 empty] | 15.08767 | 26.934
| CT | S | 82.75333 |  |  |  | 3.397333 |  |  |  | CT | S | 11.10067 | 40.52667 | [6 empty] | 14.91033 | 22.94767
| CT | S | 113.4333 |  |  |  | 2.703 |  |  |  | CT | S | 13.69567 | 55.54667 | [6 empty] | 14.91933 | 19.56633
| CT | S | 155.5 |  |  |  | 2.106 |  |  |  | CT | S | 17.545 | 76.13333 | [6 empty] | 14.962 | 17.44567
| CT | S | 213.1 |  |  |  | 1.615333 |  |  |  | CT | S | 22.82333 | 104.3667 | [6 empty] | 15.27167 | 15.54333
| CT | S | 292.0667 |  |  |  | 1.228 |  |  |  | CT | S | 29.70333 | 143.0667 | [6 empty] | 15.77 | 13.37333
| CT | S | 400.3 |  |  |  | 0.9283 |  |  |  | CT | S | 37.87333 | 196.1333 | [6 empty] | 15.93667 | 10.788
| CT | S | 0.9904667 |  |  |  |  | 19.31667 |  |  | CT | S | 0.1131833 | 0.4998333 | [8 empty] | 16.81033 | 15.121
| CT | S | 1.369667 |  |  |  |  | 20.05667 |  |  | CT | S | 0.23023 | 0.6757 | [8 empty] | 14.41833 | 30.833
| CT | S | 1.879333 |  |  |  |  | 16.12 |  |  | CT | S | 0.33958 | 0.9210667 | [8 empty] | 13.76733 | 34.15767
| CT | S | 2.575667 |  |  |  |  | 12.93667 |  |  | CT | S | 0.4750333 | 1.262 | [8 empty] | 13.49033 | 35.075
| CT | S | 3.53 |  |  |  |  | 10.34933 |  |  | CT | S | 0.6534667 | 1.73 | [8 empty] | 13.31833 | 35.306
| CT | S | 4.839 |  |  |  |  | 8.281 |  |  | CT | S | 0.8887333 | 2.371333 | [8 empty] | 13.291 | 35.00733
| CT | S | 6.633667 |  |  |  |  | 6.574 |  |  | CT | S | 1.206633 | 3.250333 | [8 empty] | 13.23733 | 34.64
| CT | S | 9.093 |  |  |  |  | 5.213667 |  |  | CT | S | 1.625633 | 4.455333 | [8 empty] | 13.13167 | 33.99533
| CT | S | 12.46 |  |  |  |  | 4.160333 |  |  | CT | S | 2.1623 | 6.107667 | [8 empty] | 13.095 | 32.85367
| CT | S | 17.08 |  |  |  |  | 3.344 |  |  | CT | S | 2.839033 | 8.372 | [8 empty] | 13.063 | 31.25933
| CT | S | 23.42 |  |  |  |  | 2.715667 |  |  | CT | S | 3.673 | 11.48 | [8 empty] | 13 | 29.21467
| CT | S | 32.1 |  |  |  |  | 2.237667 |  |  | CT | S | 4.682 | 15.73333 | [8 empty] | 12.87267 | 26.81033
| CT | S | 43.99667 |  |  |  |  | 1.866333 |  |  | CT | S | 5.896 | 21.56333 | [8 empty] | 12.67767 | 24.20367
| CT | S | 60.31 |  |  |  |  | 1.586333 |  |  | CT | S | 7.366667 | 29.56333 | [8 empty] | 12.45167 | 21.565
| CT | S | 82.66333 |  |  |  |  | 1.37 |  |  | CT | S | 9.092667 | 40.52667 | [8 empty] | 12.33567 | 18.71733
| CT | S | 113.3 |  |  |  |  | 1.207333 |  |  | CT | S | 11.257 | 55.54667 | [8 empty] | 12.428 | 15.97267
| CT | S | 155.3 |  |  |  |  | 1.087367 |  |  | CT | S | 14.528 | 76.13333 | [8 empty] | 12.577 | 14.291
| CT | S | 212.9 |  |  |  |  | 0.9957 |  |  | CT | S | 19.16333 | 104.3667 | [8 empty] | 12.977 | 12.909
| CT | S | 291.9 |  |  |  |  | 0.9096 |  |  | CT | S | 25.44333 | 143.0667 | [8 empty] | 13.59333 | 11.35333
| CT | S | 400.1333 |  |  |  |  | 0.7982667 |  |  | CT | S | 33.15667 | 196.2 | [8 empty] | 13.98667 | 9.39
| CT | S | 0.991 | [5 empty] | 15.75867 |  | CT | S | 0.1030233 | 0.4998667 | [10 empty] | 15.02533 | 14.06067
| CT | S | 1.369 | [5 empty] | 16.74667 |  | CT | S | 0.2057667 | 0.6757667 | [10 empty] | 12.90333 | 27.55367
| CT | S | 1.878667 | [5 empty] | 13.77333 |  | CT | S | 0.30005 | 0.9210667 | [10 empty] | 12.26333 | 30.138
| CT | S | 2.575 | [5 empty] | 11.16467 |  | CT | S | 0.4159333 | 1.262 | [10 empty] | 11.962 | 30.66067
| CT | S | 3.529667 | [5 empty] | 9.057333 |  | CT | S | 0.5682667 | 1.73 | [10 empty] | 11.76667 | 30.62967
| CT | S | 4.839 | [5 empty] | 7.266333 |  | CT | S | 0.7724333 | 2.371333 | [10 empty] | 11.64433 | 30.37967
| CT | S | 6.633667 | [5 empty] | 5.805333 |  | CT | S | 1.0462 | 3.250333 | [10 empty] | 11.647 | 29.959
| CT | S | 9.092 | [5 empty] | 4.63 |  | CT | S | 1.4095 | 4.455333 | [10 empty] | 11.59267 | 29.38867
| CT | S | 12.46 | [5 empty] | 3.702667 |  | CT | S | 1.8733 | 6.107667 | [10 empty] | 11.543 | 28.37633
| CT | S | 17.08 | [5 empty] | 2.977 |  | CT | S | 2.463667 | 8.372 | [10 empty] | 11.52267 | 27.03867
| CT | S | 23.42 | [5 empty] | 2.416667 |  | CT | S | 3.1963 | 11.48 | [10 empty] | 11.49133 | 25.334
| CT | S | 32.1 | [5 empty] | 1.986 |  | CT | S | 4.090667 | 15.73333 | [10 empty] | 11.41633 | 23.33133
| CT | S | 44 | [5 empty] | 1.652 |  | CT | S | 5.176 | 21.56333 | [10 empty] | 11.299 | 21.16233
| CT | S | 60.31 | [5 empty] | 1.396 |  | CT | S | 6.510667 | 29.56333 | [10 empty] | 11.16 | 18.974
| CT | S | 82.66667 | [5 empty] | 1.198667 |  | CT | S | 8.116 | 40.52333 | [10 empty] | 11.10267 | 16.64967
| CT | S | 113.3 | [5 empty] | 1.048867 |  | CT | S | 10.10967 | 55.54667 | [10 empty] | 11.242 | 14.29067
| CT | S | 155.3 | [5 empty] | 0.9388 |  | CT | S | 13.10867 | 76.13333 | [10 empty] | 11.45267 | 12.814
| CT | S | 212.9 | [5 empty] | 0.8598 |  | CT | S | 17.404 | 104.4 | [10 empty] | 11.89167 | 11.62867
| CT | S | 291.8667 | [5 empty] | 0.7977667 |  | CT | S | 23.32333 | 143.0667 | [10 empty] | 12.54333 | 10.32067
| CT | S | 400.1 | [5 empty] | 0.7292333 |  | CT | S | 30.75 | 196.1667 | [10 empty] | 13.01633 | 8.642333
|  |  |  | Fersk prøve |  |  | Lagret prøve | [7 empty] | Fersk prøve | [5 empty] | Lagret prøve
Intervall 1 | Prøve | Lagring | Shear rate (1/s) | Viskositet (Pa*s) |  |  | Viskositet (Pa*s) |  |  | Intervall 2 | Prøve | Lagring | Shear Stress (Pa) | Strain (%) | G'': Loss Modulus (Pa) | G': Storage Modulus (Pa) | G'': Loss Modulus (Pa) | G': Storage Modulus (Pa) | G'': Loss Modulus (Pa) | G': Storage Modulus (Pa) | G'': Loss Modulus (Pa) | G': Storage Modulus (Pa) | G'': Loss Modulus (Pa) | G': Storage Modulus (Pa) | G'': Loss Modulus (Pa) | G': Storage Modulus (Pa)
| CU | F | 0.9997333 | 11.62967 | [6 empty] | CU | F | 0.05380333 | 0.4999667 | 8.836 | 5.986667
| CU | F | 1.37 | 9.516333 | [6 empty] | CU | F | 0.1062133 | 0.6758667 | 7.524333 | 13.68667
| CU | F | 1.878667 | 7.707667 | [6 empty] | CU | F | 0.1511767 | 0.9212 | 7.034333 | 14.70067
| CU | F | 2.575 | 6.264667 | [6 empty] | CU | F | 0.2040933 | 1.262 | 6.770667 | 14.54967
| CU | F | 3.53 | 5.044 | [6 empty] | CU | F | 0.2716867 | 1.73 | 6.580333 | 14.12733
| CU | F | 4.839 | 4.092 | [6 empty] | CU | F | 0.3579333 | 2.371333 | 6.401667 | 13.54367
| CU | F | 6.632667 | 3.327333 | [6 empty] | CU | F | 0.4668333 | 3.250333 | 6.222667 | 12.82267
| CU | F | 9.091333 | 2.721 | [6 empty] | CU | F | 0.6026667 | 4.455667 | 6.038667 | 11.99
| CU | F | 12.46 | 2.222333 | [6 empty] | CU | F | 0.7699667 | 6.107667 | 5.856 | 11.05933
| CU | F | 17.08 | 1.839067 | [6 empty] | CU | F | 0.972 | 8.372333 | 5.648333 | 10.04467
| CU | F | 23.41333 | 1.531067 | [6 empty] | CU | F | 1.213967 | 11.48 | 5.418333 | 8.990667
| CU | F | 32.09667 | 1.2771 | [6 empty] | CU | F | 1.505 | 15.73 | 5.184 | 7.951667
| CU | F | 43.99333 | 1.079733 | [6 empty] | CU | F | 1.863067 | 21.56333 | 4.965667 | 6.987667
| CU | F | 60.30333 | 0.9219 | [6 empty] | CU | F | 2.320667 | 29.56 | 4.795333 | 6.141333
| CU | F | 82.66 | 0.7875 | [6 empty] | CU | F | 2.929 | 40.52 | 4.701667 | 5.426333
| CU | F | 113.3 | 0.6678333 | [6 empty] | CU | F | 3.761333 | 55.54 | 4.707333 | 4.816
| CU | F | 155.3333 | 0.5586333 | [6 empty] | CU | F | 4.906667 | 76.13667 | 4.802667 | 4.262333
| CU | F | 212.9333 | 0.4604333 | [6 empty] | CU | F | 6.455 | 104.3667 | 4.937 | 3.705667
| CU | F | 291.8667 | 0.3734667 | [6 empty] | CU | F | 8.477333 | 143.0667 | 5.026 | 3.13
| CU | F | 400.1 | 0.3007 | [6 empty] | CU | F | 10.99167 | 196.1 | 4.988 | 2.554667
| CU | F | 0.9965333 |  | 4.239 | [5 empty] | CU | F | 0.04360667 | 0.4999667 |  |  | 7.153 | 4.918333
| CU | F | 1.369 |  | 4.594 | [5 empty] | CU | F | 0.08311 | 0.6759667 |  |  | 6.122667 | 10.547
| CU | F | 1.878 |  | 3.916 | [5 empty] | CU | F | 0.1162067 | 0.9211667 |  |  | 5.688333 | 11.12667
| CU | F | 2.574667 |  | 3.238 | [5 empty] | CU | F | 0.15535 | 1.262 |  |  | 5.450333 | 10.89833
| CU | F | 3.529333 |  | 2.690667 | [5 empty] | CU | F | 0.2056233 | 1.73 |  |  | 5.285333 | 10.51567
| CU | F | 4.837667 |  | 2.240567 | [5 empty] | CU | F | 0.26973 | 2.371333 |  |  | 5.133333 | 10.02967
| CU | F | 6.631333 |  | 1.877567 | [5 empty] | CU | F | 0.3499333 | 3.250333 |  |  | 4.968667 | 9.436
| CU | F | 9.089667 |  | 1.583267 | [5 empty] | CU | F | 0.4497333 | 4.455667 |  |  | 4.804333 | 8.771
| CU | F | 12.46 |  | 1.337433 | [5 empty] | CU | F | 0.5736333 | 6.107667 |  |  | 4.648667 | 8.063667
| CU | F | 17.08 |  | 1.130967 | [5 empty] | CU | F | 0.7234333 | 8.372333 |  |  | 4.473 | 7.302
| CU | F | 23.41 |  | 0.9552333 | [5 empty] | CU | F | 0.9049333 | 11.48 |  |  | 4.285 | 6.531333
| CU | F | 32.09 |  | 0.8064667 | [5 empty] | CU | F | 1.127433 | 15.73 |  |  | 4.099667 | 5.795333
| CU | F | 43.99 |  | 0.6825 | [5 empty] | CU | F | 1.4083 | 21.56667 |  |  | 3.935667 | 5.133667
| CU | F | 60.30667 |  | 0.5797667 | [5 empty] | CU | F | 1.779067 | 29.56 |  |  | 3.820333 | 4.576667
| CU | F | 82.66333 |  | 0.4967667 | [5 empty] | CU | F | 2.292333 | 40.52 |  |  | 3.787667 | 4.134667
| CU | F | 113.3 |  | 0.4296667 | [5 empty] | CU | F | 3.022 | 55.54333 |  |  | 3.859333 | 3.779667
| CU | F | 155.3 |  | 0.3751 | [5 empty] | CU | F | 4.052333 | 76.14333 |  |  | 4.022333 | 3.444667
| CU | F | 212.9 |  | 0.3302 | [5 empty] | CU | F | 5.461333 | 104.4 |  |  | 4.222333 | 3.068667
| CU | F | 291.8 |  | 0.2927 | [5 empty] | CU | F | 7.307333 | 143.0667 |  |  | 4.371 | 2.632067
| CU | F | 400.0333 |  | 0.2577 | [5 empty] | CU | F | 9.597667 | 196.1 |  |  | 4.387667 | 2.1624
| CU | F | 0.9967667 |  |  | 3.549333 |  |  |  |  | CU | F | 0.03981333 | 0.5 |  |  |  |  | 6.494 | 4.556333
| CU | F | 1.369667 |  |  | 3.861333 |  |  |  |  | CU | F | 0.07310667 | 0.676 |  |  |  |  | 5.566333 | 9.170333
| CU | F | 1.878333 |  |  | 3.287667 |  |  |  |  | CU | F | 0.10052 | 0.9211667 |  |  |  |  | 5.139333 | 9.501333
| CU | F | 2.575 |  |  | 2.7193 |  |  |  |  | CU | F | 0.1330767 | 1.262 |  |  |  |  | 4.894667 | 9.215333
| CU | F | 3.529333 |  |  | 2.257233 |  |  |  |  | CU | F | 0.1746467 | 1.73 |  |  |  |  | 4.715667 | 8.808667
| CU | F | 4.838 |  |  | 1.8689 |  |  |  |  | CU | F | 0.2279367 | 2.371333 |  |  |  |  | 4.568 | 8.348
| CU | F | 6.631333 |  |  | 1.5546 |  |  |  |  | CU | F | 0.2951667 | 3.250333 |  |  |  |  | 4.421333 | 7.831
| CU | F | 9.09 |  |  | 1.302267 |  |  |  |  | CU | F | 0.3791 | 4.455667 |  |  |  |  | 4.276 | 7.263667
| CU | F | 12.46 |  |  | 1.0952 |  |  |  |  | CU | F | 0.4827333 | 6.107667 |  |  |  |  | 4.129 | 6.655667
| CU | F | 17.08 |  |  | 0.9266333 |  |  |  |  | CU | F | 0.6094 | 8.372333 |  |  |  |  | 3.972 | 6.02
| CU | F | 23.41 |  |  | 0.7879333 |  |  |  |  | CU | F | 0.7633333 | 11.48 |  |  |  |  | 3.803667 | 5.383333
| CU | F | 32.09 |  |  | 0.6719 |  |  |  |  | CU | F | 0.9542667 | 15.73 |  |  |  |  | 3.64 | 4.781
| CU | F | 43.99 |  |  | 0.5752 |  |  |  |  | CU | F | 1.198033 | 21.56667 |  |  |  |  | 3.496333 | 4.249333
| CU | F | 60.3 |  |  | 0.4948667 |  |  |  |  | CU | F | 1.524467 | 29.56 |  |  |  |  | 3.398 | 3.815
| CU | F | 82.66 |  |  | 0.4287 |  |  |  |  | CU | F | 1.985033 | 40.51667 |  |  |  |  | 3.378667 | 3.486667
| CU | F | 113.3 |  |  | 0.3744333 |  |  |  |  | CU | F | 2.654333 | 55.54667 |  |  |  |  | 3.462333 | 3.241
| CU | F | 155.3 |  |  | 0.3303 |  |  |  |  | CU | F | 3.619 | 76.14333 |  |  |  |  | 3.643 | 3.012667
| CU | F | 212.9 |  |  | 0.2938333 |  |  |  |  | CU | F | 4.954667 | 104.4 |  |  |  |  | 3.865 | 2.730767
| CU | F | 291.8 |  |  | 0.2641 |  |  |  |  | CU | F | 6.706667 | 143.0667 |  |  |  |  | 4.035 | 2.369333
| CU | F | 400.0333 |  |  | 0.2377333 |  |  |  |  | CU | F | 8.871333 | 196.1 |  |  |  |  | 4.075 | 1.957533
| CU | S | 0.9996667 |  |  |  | 20.12667 |  |  |  | CU | S | 0.09345 | 0.4998667 | [6 empty] | 15.06667 | 10.975
| CU | S | 1.370333 |  |  |  | 16.35667 |  |  |  | CU | S | 0.1973233 | 0.6757 | [6 empty] | 12.774 | 26.179
| CU | S | 1.878667 |  |  |  | 13.24667 |  |  |  | CU | S | 0.2903133 | 0.9210667 | [6 empty] | 12.06633 | 29.004
| CU | S | 2.575 |  |  |  | 10.74067 |  |  |  | CU | S | 0.3998633 | 1.262 | [6 empty] | 11.72867 | 29.31067
| CU | S | 3.53 |  |  |  | 8.670667 |  |  |  | CU | S | 0.5407667 | 1.73 | [6 empty] | 11.49133 | 28.934
| CU | S | 4.838667 |  |  |  | 6.977333 |  |  |  | CU | S | 0.7219 | 2.371333 | [6 empty] | 11.391 | 28.11233
| CU | S | 6.632667 |  |  |  | 5.628 |  |  |  | CU | S | 0.9550667 | 3.250333 | [6 empty] | 11.19833 | 27.05633
| CU | S | 9.091667 |  |  |  | 4.555 |  |  |  | CU | S | 1.2491 | 4.455333 | [6 empty] | 10.90733 | 25.71667
| CU | S | 12.46 |  |  |  | 3.701333 |  |  |  | CU | S | 1.608433 | 6.107667 | [6 empty] | 10.65633 | 23.97667
| CU | S | 17.08 |  |  |  | 3.019 |  |  |  | CU | S | 2.037733 | 8.372333 | [6 empty] | 10.36233 | 21.92267
| CU | S | 23.42 |  |  |  | 2.481333 |  |  |  | CU | S | 2.533133 | 11.48 | [6 empty] | 9.973667 | 19.59767
| CU | S | 32.1 |  |  |  | 2.057 |  |  |  | CU | S | 3.0942 | 15.73 | [6 empty] | 9.514 | 17.133
| CU | S | 43.99667 |  |  |  | 1.727 |  |  |  | CU | S | 3.723667 | 21.56333 | [6 empty] | 9.012333 | 14.656
| CU | S | 60.30667 |  |  |  | 1.458 |  |  |  | CU | S | 4.441 | 29.56 | [6 empty] | 8.565 | 12.283
| CU | S | 82.66667 |  |  |  | 1.233 |  |  |  | CU | S | 5.324667 | 40.52 | [6 empty] | 8.199 | 10.23833
| CU | S | 113.3 |  |  |  | 1.032667 |  |  |  | CU | S | 6.514 | 55.54 | [6 empty] | 7.915 | 8.637
| CU | S | 155.3667 |  |  |  | 0.8506667 |  |  |  | CU | S | 8.141333 | 76.13 | [6 empty] | 7.755667 | 7.356333
| CU | S | 212.9667 |  |  |  | 0.6869 |  |  |  | CU | S | 10.36733 | 104.4 | [6 empty] | 7.716333 | 6.257667
| CU | S | 291.9 |  |  |  | 0.5469333 |  |  |  | CU | S | 13.38333 | 143.0667 | [6 empty] | 7.729 | 5.271
| CU | S | 400.1333 |  |  |  | 0.4309 |  |  |  | CU | S | 17.32567 | 196.1 | [6 empty] | 7.676667 | 4.366
| CU | S | 0.9951 |  |  |  |  | 7.420333 |  |  | CU | S | 0.07546667 | 0.4999 | [8 empty] | 12.11833 | 8.963333
| CU | S | 1.368667 |  |  |  |  | 7.785667 |  |  | CU | S | 0.1561633 | 0.6758 | [8 empty] | 10.33633 | 20.55967
| CU | S | 1.878333 |  |  |  |  | 6.605667 |  |  | CU | S | 0.2273333 | 0.9211 | [8 empty] | 9.735333 | 22.54333
| CU | S | 2.574333 |  |  |  |  | 5.509333 |  |  | CU | S | 0.31132 | 1.262 | [8 empty] | 9.422333 | 22.65067
| CU | S | 3.528667 |  |  |  |  | 4.606 |  |  | CU | S | 0.4190167 | 1.73 | [8 empty] | 9.212 | 22.26067
| CU | S | 4.837333 |  |  |  |  | 3.864667 |  |  | CU | S | 0.5589667 | 2.371333 | [8 empty] | 9.044333 | 21.62233
| CU | S | 6.631 |  |  |  |  | 3.235667 |  |  | CU | S | 0.7385333 | 3.250333 | [8 empty] | 8.894667 | 20.766
| CU | S | 9.09 |  |  |  |  | 2.703 |  |  | CU | S | 0.9636667 | 4.455333 | [8 empty] | 8.737333 | 19.65567
| CU | S | 12.46 |  |  |  |  | 2.249333 |  |  | CU | S | 1.238 | 6.107667 | [8 empty] | 8.568333 | 18.252
| CU | S | 17.08 |  |  |  |  | 1.866 |  |  | CU | S | 1.570433 | 8.372333 | [8 empty] | 8.283 | 16.718
| CU | S | 23.41333 |  |  |  |  | 1.545667 |  |  | CU | S | 1.9607 | 11.48 | [8 empty] | 7.988 | 14.99467
| CU | S | 32.1 |  |  |  |  | 1.278333 |  |  | CU | S | 2.4104 | 15.73 | [8 empty] | 7.643 | 13.182
| CU | S | 43.99667 |  |  |  |  | 1.059833 |  |  | CU | S | 2.932233 | 21.56333 | [8 empty] | 7.278 | 11.39833
| CU | S | 60.30667 |  |  |  |  | 0.8823333 |  |  | CU | S | 3.549333 | 29.56 | [8 empty] | 6.955667 | 9.715667
| CU | S | 82.66667 |  |  |  |  | 0.7404667 |  |  | CU | S | 4.326667 | 40.52 | [8 empty] | 6.724 | 8.240667
| CU | S | 113.3 |  |  |  |  | 0.6282 |  |  | CU | S | 5.373333 | 55.54 | [8 empty] | 6.591667 | 7.047
| CU | S | 155.3 |  |  |  |  | 0.5398 |  |  | CU | S | 6.824333 | 76.13333 | [8 empty] | 6.569 | 6.076667
| CU | S | 212.9 |  |  |  |  | 0.4700667 |  |  | CU | S | 8.815667 | 104.4 | [8 empty] | 6.636333 | 5.215333
| CU | S | 291.8 |  |  |  |  | 0.4141333 |  |  | CU | S | 11.506 | 143.1 | [8 empty] | 6.723667 | 4.412333
| CU | S | 400.0333 |  |  |  |  | 0.3639333 |  |  | CU | S | 14.99967 | 196.1 | [8 empty] | 6.722 | 3.647667
| CU | S | 0.9958667 | [5 empty] | 6.466667 |  | CU | S | 0.06752333 | 0.4999333 | [10 empty] | 10.76033 | 8.124667
| CU | S | 1.369 | [5 empty] | 6.62 |  | CU | S | 0.1360067 | 0.6758333 | [10 empty] | 9.169667 | 17.795
| CU | S | 1.878333 | [5 empty] | 5.556 |  | CU | S | 0.1955167 | 0.9210667 | [10 empty] | 8.579 | 19.266
| CU | S | 2.574333 | [5 empty] | 4.590667 |  | CU | S | 0.26562 | 1.262 | [10 empty] | 8.262667 | 19.20133
| CU | S | 3.529333 | [5 empty] | 3.798667 |  | CU | S | 0.3559 | 1.73 | [10 empty] | 8.047333 | 18.78267
| CU | S | 4.837667 | [5 empty] | 3.153333 |  | CU | S | 0.4733 | 2.371333 | [10 empty] | 7.884667 | 18.19533
| CU | S | 6.631333 | [5 empty] | 2.621 |  | CU | S | 0.6231333 | 3.250333 | [10 empty] | 7.725667 | 17.40133
| CU | S | 9.090333 | [5 empty] | 2.181667 |  | CU | S | 0.8108667 | 4.455333 | [10 empty] | 7.568 | 16.42167
| CU | S | 12.46 | [5 empty] | 1.820333 |  | CU | S | 1.042267 | 6.107667 | [10 empty] | 7.383667 | 15.26067
| CU | S | 17.08 | [5 empty] | 1.520333 |  | CU | S | 1.3191 | 8.372333 | [10 empty] | 7.187 | 13.90367
| CU | S | 23.41 | [5 empty] | 1.272867 |  | CU | S | 1.6527 | 11.48 | [10 empty] | 6.919667 | 12.51833
| CU | S | 32.09667 | [5 empty] | 1.066767 |  | CU | S | 2.0416 | 15.73 | [10 empty] | 6.632667 | 11.049
| CU | S | 43.99667 | [5 empty] | 0.8951 |  | CU | S | 2.5018 | 21.56333 | [10 empty] | 6.341 | 9.618667
| CU | S | 60.31 | [5 empty] | 0.7555667 |  | CU | S | 3.061667 | 29.56 | [10 empty] | 6.087667 | 8.297333
| CU | S | 82.66667 | [5 empty] | 0.6419 |  | CU | S | 3.78 | 40.52 | [10 empty] | 5.928667 | 7.136333
| CU | S | 113.3 | [5 empty] | 0.5494667 |  | CU | S | 4.756 | 55.54333 | [10 empty] | 5.873333 | 6.189667
| CU | S | 155.3 | [5 empty] | 0.4767667 |  | CU | S | 6.118667 | 76.13333 | [10 empty] | 5.923667 | 5.399
| CU | S | 212.9 | [5 empty] | 0.4189667 |  | CU | S | 7.988333 | 104.4 | [10 empty] | 6.051333 | 4.677
| CU | S | 291.8 | [5 empty] | 0.3733667 |  | CU | S | 10.51533 | 143.1 | [10 empty] | 6.178333 | 3.977333
| CU | S | 400 | [5 empty] | 0.3348333 |  | CU | S | 13.77467 | 196.1 | [10 empty] | 6.206333 | 3.293333
|  |  |  | Fersk prøve |  |  | Lagret prøve | [7 empty] | Fersk prøve | [5 empty] | Lagret prøve
Intervall 1 | Prøve | Lagring | Shear rate (1/s) | Viskositet (Pa*s) |  |  | Viskositet (Pa*s) |  |  | Intervall 2 | Prøve | Lagring | Shear Stress (Pa) | Strain (%) | G'': Loss Modulus (Pa) | G': Storage Modulus (Pa) | G'': Loss Modulus (Pa) | G': Storage Modulus (Pa) | G'': Loss Modulus (Pa) | G': Storage Modulus (Pa) | G'': Loss Modulus (Pa) | G': Storage Modulus (Pa) | G'': Loss Modulus (Pa) | G': Storage Modulus (Pa) | G'': Loss Modulus (Pa) | G': Storage Modulus (Pa)
| DT | F | 0.9998 | 26.84167 | [6 empty] | DT | F | 0.04849333 | 0.4999667 | 7.724 | 5.835333
| DT | F | 1.370667 | 22.20567 | [6 empty] | DT | F | 0.09173667 | 0.6759 | 6.353333 | 11.95233
| DT | F | 1.878667 | 18.334 | [6 empty] | DT | F | 0.12771 | 0.9211667 | 5.762333 | 12.557
| DT | F | 2.574667 | 15.31 | [6 empty] | DT | F | 0.1712733 | 1.262 | 5.446667 | 12.37733
| DT | F | 3.529 | 12.96533 | [6 empty] | DT | F | 0.22827 | 1.73 | 5.238 | 12.061
| DT | F | 4.838 | 11.24333 | [6 empty] | DT | F | 0.30241 | 2.371 | 5.071667 | 11.64767
| DT | F | 6.632667 | 9.913333 | [6 empty] | DT | F | 0.39685 | 3.250333 | 4.907667 | 11.12067
| DT | F | 9.092333 | 8.845333 | [6 empty] | DT | F | 0.51692 | 4.455667 | 4.761667 | 10.51567
| DT | F | 12.46667 | 7.971667 | [6 empty] | DT | F | 0.6691333 | 6.107667 | 4.632667 | 9.862
| DT | F | 17.09 | 7.198 | [6 empty] | DT | F | 0.8602333 | 8.372667 | 4.507333 | 9.167533
| DT | F | 23.43 | 6.478667 | [6 empty] | DT | F | 1.101 | 11.48 | 4.389333 | 8.464233
| DT | F | 32.12333 | 5.762667 | [6 empty] | DT | F | 1.408933 | 15.73 | 4.295 | 7.7967
| DT | F | 44.04333 | 5.013333 | [6 empty] | DT | F | 1.816233 | 21.56667 | 4.245667 | 7.213067
| DT | F | 60.38333 | 4.211 | [6 empty] | DT | F | 2.378367 | 29.56 | 4.276 | 6.7593
| DT | F | 82.77333 | 3.423333 | [6 empty] | DT | F | 3.192767 | 40.52333 | 4.435333 | 6.462
| DT | F | 113.4667 | 2.702667 | [6 empty] | DT | F | 4.413767 | 55.54667 | 4.776667 | 6.3024
| DT | F | 155.5 | 2.081 | [6 empty] | DT | F | 6.245667 | 76.15 | 5.328667 | 6.181567
| DT | F | 213.1 | 1.572667 | [6 empty] | DT | F | 8.910667 | 104.4 | 6.042333 | 5.966
| DT | F | 292.1 | 1.174 | [6 empty] | DT | F | 12.532 | 143.1 | 6.760667 | 5.502667
| DT | F | 400.4 | 0.8700333 | [6 empty] | DT | F | 17.01167 | 196.1667 | 7.233667 | 4.725
| DT | F | 0.9926333 |  | 6.756667 | [5 empty] | DT | F | 0.03816567 | 0.5 |  |  | 6.046667 | 4.653333
| DT | F | 1.369 |  | 7.884667 | [5 empty] | DT | F | 0.06889333 | 0.6759667 |  |  | 4.927 | 8.886
| DT | F | 1.878667 |  | 6.610333 | [5 empty] | DT | F | 0.09330333 | 0.9211667 |  |  | 4.41 | 9.072333
| DT | F | 2.574667 |  | 5.453333 | [5 empty] | DT | F | 0.1229767 | 1.262 |  |  | 4.124667 | 8.778533
| DT | F | 3.529667 |  | 4.516333 | [5 empty] | DT | F | 0.1620267 | 1.73 |  |  | 3.931333 | 8.452633
| DT | F | 4.838667 |  | 3.705333 | [5 empty] | DT | F | 0.2131733 | 2.371 |  |  | 3.777667 | 8.106733
| DT | F | 6.632667 |  | 3.033333 | [5 empty] | DT | F | 0.27897 | 3.250333 |  |  | 3.641267 | 7.713367
| DT | F | 9.091333 |  | 2.495733 | [5 empty] | DT | F | 0.3628733 | 4.455667 |  |  | 3.517733 | 7.2839
| DT | F | 12.46 |  | 2.068967 | [5 empty] | DT | F | 0.4692367 | 6.107667 |  |  | 3.4062 | 6.824133
| DT | F | 17.08 |  | 1.741633 | [5 empty] | DT | F | 0.6027367 | 8.372667 |  |  | 3.3013 | 6.333767
| DT | F | 23.41333 |  | 1.4932 | [5 empty] | DT | F | 0.7702333 | 11.48 |  |  | 3.203767 | 5.8369
| DT | F | 32.09667 |  | 1.299967 | [5 empty] | DT | F | 0.9855 | 15.73 |  |  | 3.128533 | 5.368533
| DT | F | 43.99333 |  | 1.154433 | [5 empty] | DT | F | 1.272733 | 21.56667 |  |  | 3.093333 | 4.972967
| DT | F | 60.30333 |  | 1.0427 | [5 empty] | DT | F | 1.677133 | 29.56333 |  |  | 3.128333 | 4.684033
| DT | F | 82.66333 |  | 0.9616333 | [5 empty] | DT | F | 2.287533 | 40.52333 |  |  | 3.284367 | 4.547467
| DT | F | 113.3 |  | 0.9095333 | [5 empty] | DT | F | 3.2528 | 55.55 |  |  | 3.6194 | 4.5631
| DT | F | 155.3 |  | 0.8787333 | [5 empty] | DT | F | 4.774433 | 76.15 |  |  | 4.163667 | 4.6467
| DT | F | 212.9 |  | 0.8564333 | [5 empty] | DT | F | 7.057667 | 104.4 |  |  | 4.867333 | 4.647633
| DT | F | 291.9 |  | 0.8153333 | [5 empty] | DT | F | 10.26033 | 143.1 |  |  | 5.594333 | 4.430633
| DT | F | 400.2 |  | 0.7265667 | [5 empty] | DT | F | 14.31133 | 196.2 |  |  | 6.123333 | 3.914233
| DT | F | 0.9930667 |  |  | 4.831267 |  |  |  |  | DT | F | 0.033267 | 0.5000333 |  |  |  |  | 5.239 | 4.1
| DT | F | 1.368667 |  |  | 6.011667 |  |  |  |  | DT | F | 0.05860333 | 0.6760333 |  |  |  |  | 4.294667 | 7.507
| DT | F | 1.878333 |  |  | 5.179333 |  |  |  |  | DT | F | 0.07843 | 0.9212 |  |  |  |  | 3.839 | 7.567
| DT | F | 2.574333 |  |  | 4.388 |  |  |  |  | DT | F | 0.1028033 | 1.262 |  |  |  |  | 3.5847 | 7.2744
| DT | F | 3.529667 |  |  | 3.696667 |  |  |  |  | DT | F | 0.1350133 | 1.73 |  |  |  |  | 3.410767 | 6.973067
| DT | F | 4.838333 |  |  | 3.078733 |  |  |  |  | DT | F | 0.1774267 | 2.371 |  |  |  |  | 3.2754 | 6.672867
| DT | F | 6.632 |  |  | 2.546033 |  |  |  |  | DT | F | 0.23284 | 3.250333 |  |  |  |  | 3.160033 | 6.3734
| DT | F | 9.091667 |  |  | 2.1072 |  |  |  |  | DT | F | 0.30394 | 4.455333 |  |  |  |  | 3.057467 | 6.040867
| DT | F | 12.46 |  |  | 1.751267 |  |  |  |  | DT | F | 0.3938333 | 6.107667 |  |  |  |  | 2.965733 | 5.666833
| DT | F | 17.08 |  |  | 1.473133 |  |  |  |  | DT | F | 0.5066633 | 8.372667 |  |  |  |  | 2.8789 | 5.262633
| DT | F | 23.41333 |  |  | 1.260033 |  |  |  |  | DT | F | 0.6477833 | 11.48 |  |  |  |  | 2.795567 | 4.844433
| DT | F | 32.09333 |  |  | 1.096033 |  |  |  |  | DT | F | 0.8274 | 15.73 |  |  |  |  | 2.726633 | 4.445
| DT | F | 43.99333 |  |  | 0.9694667 |  |  |  |  | DT | F | 1.064833 | 21.56667 |  |  |  |  | 2.684933 | 4.094567
| DT | F | 60.30333 |  |  | 0.8716667 |  |  |  |  | DT | F | 1.397733 | 29.56 |  |  |  |  | 2.698567 | 3.838367
| DT | F | 82.66333 |  |  | 0.7967667 |  |  |  |  | DT | F | 1.9053 | 40.52 |  |  |  |  | 2.820467 | 3.722533
| DT | F | 113.3 |  |  | 0.7430333 |  |  |  |  | DT | F | 2.733767 | 55.55 |  |  |  |  | 3.118933 | 3.771933
| DT | F | 155.3 |  |  | 0.7097 |  |  |  |  | DT | F | 4.090767 | 76.14667 |  |  |  |  | 3.633667 | 3.9231
| DT | F | 212.9 |  |  | 0.6935667 |  |  |  |  | DT | F | 6.173667 | 104.4 |  |  |  |  | 4.311 | 4.008833
| DT | F | 291.8667 |  |  | 0.6835333 |  |  |  |  | DT | F | 9.129667 | 143.1333 |  |  |  |  | 5.019 | 3.891633
| DT | F | 400.1333 |  |  | 0.6479333 |  |  |  |  | DT | F | 12.917 | 196.2 |  |  |  |  | 5.553667 | 3.491567
| DT | S | 0.9994667 |  |  |  | 48.47333 |  |  |  | DT | S | 0.1739333 | 0.4996333 | [6 empty] | 27.15333 | 21.19667
| DT | S | 1.37 |  |  |  | 40.34 |  |  |  | DT | S | 0.3835 | 0.6753667 | [6 empty] | 23.99667 | 51.46333
| DT | S | 1.878667 |  |  |  | 33.3 |  |  |  | DT | S | 0.5782 | 0.9209 | [6 empty] | 23.21333 | 58.34
| DT | S | 2.575333 |  |  |  | 27.82667 |  |  |  | DT | S | 0.8161333 | 1.262 | [6 empty] | 22.76 | 60.52667
| DT | S | 3.530333 |  |  |  | 23.43667 |  |  |  | DT | S | 1.130267 | 1.73 | [6 empty] | 22.52667 | 61.32
| DT | S | 4.839667 |  |  |  | 20.04667 |  |  |  | DT | S | 1.5471 | 2.371333 | [6 empty] | 22.34667 | 61.28667
| DT | S | 6.633667 |  |  |  | 17.22 |  |  |  | DT | S | 2.089333 | 3.250667 | [6 empty] | 21.99667 | 60.37
| DT | S | 9.095333 |  |  |  | 14.75467 |  |  |  | DT | S | 2.791667 | 4.456 | [6 empty] | 21.74 | 58.72333
| DT | S | 12.47 |  |  |  | 12.658 |  |  |  | DT | S | 3.689333 | 6.108667 | [6 empty] | 21.52333 | 56.39333
| DT | S | 17.09 |  |  |  | 10.85867 |  |  |  | DT | S | 4.807333 | 8.374 | [6 empty] | 21.21333 | 53.29667
| DT | S | 23.43333 |  |  |  | 9.322 |  |  |  | DT | S | 6.188667 | 11.48 | [6 empty] | 20.86667 | 49.66
| DT | S | 32.12333 |  |  |  | 7.903 |  |  |  | DT | S | 7.887333 | 15.73333 | [6 empty] | 20.48667 | 45.67
| DT | S | 44.04333 |  |  |  | 6.575667 |  |  |  | DT | S | 9.960667 | 21.57 | [6 empty] | 20.12667 | 41.48333
| DT | S | 60.38 |  |  |  | 5.345333 |  |  |  | DT | S | 12.462 | 29.56667 | [6 empty] | 19.86 | 37.07333
| DT | S | 82.77667 |  |  |  | 4.224667 |  |  |  | DT | S | 15.489 | 40.52667 | [6 empty] | 19.67 | 32.64
| DT | S | 113.4667 |  |  |  | 3.258667 |  |  |  | DT | S | 19.11467 | 55.55 | [6 empty] | 19.5 | 28.21333
| DT | S | 155.5 |  |  |  | 2.463 |  |  |  | DT | S | 23.28 | 76.14667 | [6 empty] | 19.37 | 23.54333
| DT | S | 213.1 |  |  |  | 1.834667 |  |  |  | DT | S | 28.17667 | 104.4 | [6 empty] | 19.07667 | 19.006
| DT | S | 292.1 |  |  |  | 1.353333 |  |  |  | DT | S | 33.96 | 143.1 | [6 empty] | 18.50333 | 14.79067
| DT | S | 400.3333 |  |  |  | 0.9966 |  |  |  | DT | S | 40.90667 | 196.1 | [6 empty] | 17.63 | 11.09667
| DT | S | 0.9941333 |  |  |  |  | 22.42667 |  |  | DT | S | 0.1439733 | 0.4997 | [8 empty] | 22.28667 | 17.91667
| DT | S | 1.369667 |  |  |  |  | 22.05 |  |  | DT | S | 0.2992667 | 0.6754667 | [8 empty] | 18.84 | 40.10667
| DT | S | 1.879 |  |  |  |  | 17.42667 |  |  | DT | S | 0.4409667 | 0.921 | [8 empty] | 17.76 | 44.46333
| DT | S | 2.575333 |  |  |  |  | 13.63967 |  |  | DT | S | 0.6099667 | 1.262 | [8 empty] | 17.13333 | 45.18667
| DT | S | 3.530333 |  |  |  |  | 10.714 |  |  | DT | S | 0.8291 | 1.73 | [8 empty] | 16.68367 | 44.92333
| DT | S | 4.839333 |  |  |  |  | 8.393667 |  |  | DT | S | 1.1219 | 2.371333 | [8 empty] | 16.39633 | 44.37
| DT | S | 6.633333 |  |  |  |  | 6.59 |  |  | DT | S | 1.512133 | 3.250667 | [8 empty] | 16.29767 | 43.54667
| DT | S | 9.092 |  |  |  |  | 5.190333 |  |  | DT | S | 2.021433 | 4.456 | [8 empty] | 16.09467 | 42.39333
| DT | S | 12.46 |  |  |  |  | 4.119667 |  |  | DT | S | 2.663333 | 6.108333 | [8 empty] | 15.82367 | 40.60667
| DT | S | 17.08333 |  |  |  |  | 3.293667 |  |  | DT | S | 3.480333 | 8.373333 | [8 empty] | 15.59033 | 38.49
| DT | S | 23.41667 |  |  |  |  | 2.671333 |  |  | DT | S | 4.504667 | 11.48 | [8 empty] | 15.36367 | 36.06333
| DT | S | 32.09667 |  |  |  |  | 2.214667 |  |  | DT | S | 5.786333 | 15.73 | [8 empty] | 15.15667 | 33.45333
| DT | S | 43.99667 |  |  |  |  | 1.865333 |  |  | DT | S | 7.402333 | 21.57 | [8 empty] | 15.01833 | 30.80333
| DT | S | 60.30333 |  |  |  |  | 1.601333 |  |  | DT | S | 9.451333 | 29.56667 | [8 empty] | 15.02567 | 28.14
| DT | S | 82.66333 |  |  |  |  | 1.399333 |  |  | DT | S | 12.046 | 40.52667 | [8 empty] | 15.21567 | 25.44
| DT | S | 113.3 |  |  |  |  | 1.248767 |  |  | DT | S | 15.323 | 55.55 | [8 empty] | 15.53433 | 22.697
| DT | S | 155.3 |  |  |  |  | 1.140967 |  |  | DT | S | 19.29433 | 76.15333 | [8 empty] | 15.94433 | 19.59433
| DT | S | 212.9 |  |  |  |  | 1.055033 |  |  | DT | S | 24.04333 | 104.4 | [8 empty] | 16.196 | 16.29267
| DT | S | 291.9 |  |  |  |  | 0.9595 |  |  | DT | S | 29.61667 | 143.1 | [8 empty] | 16.10833 | 12.923
| DT | S | 400.2 |  |  |  |  | 0.8282 |  |  | DT | S | 36.15 | 196.1 | [8 empty] | 15.59333 | 9.777333
| DT | S | 0.9938 | [5 empty] | 20.18767 |  | DT | S | 0.11848 | 0.4997667 | [10 empty] | 18.58 | 14.45667
| DT | S | 1.369667 | [5 empty] | 19.81367 |  | DT | S | 0.2457667 | 0.6755333 | [10 empty] | 15.633 | 32.85
| DT | S | 1.879333 | [5 empty] | 15.69 |  | DT | S | 0.3608667 | 0.921 | [10 empty] | 14.69367 | 36.31667
| DT | S | 2.575333 | [5 empty] | 12.274 |  | DT | S | 0.4996333 | 1.262 | [10 empty] | 14.227 | 36.93333
| DT | S | 3.530333 | [5 empty] | 9.682 |  | DT | S | 0.6813667 | 1.73 | [10 empty] | 13.93067 | 36.82
| DT | S | 4.839 | [5 empty] | 7.579333 |  | DT | S | 0.9215333 | 2.371333 | [10 empty] | 13.698 | 36.35333
| DT | S | 6.633333 | [5 empty] | 5.926667 |  | DT | S | 1.237167 | 3.250667 | [10 empty] | 13.501 | 35.56667
| DT | S | 9.092 | [5 empty] | 4.653333 |  | DT | S | 1.645767 | 4.456 | [10 empty] | 13.315 | 34.43
| DT | S | 12.46 | [5 empty] | 3.67 |  | DT | S | 2.171133 | 6.108333 | [10 empty] | 13.10633 | 33.01
| DT | S | 17.08 | [5 empty] | 2.923 |  | DT | S | 2.836667 | 8.373333 | [10 empty] | 12.90967 | 31.28667
| DT | S | 23.41333 | [5 empty] | 2.355333 |  | DT | S | 3.680667 | 11.48 | [10 empty] | 12.703 | 29.4
| DT | S | 32.09667 | [5 empty] | 1.930667 |  | DT | S | 4.750667 | 15.73 | [10 empty] | 12.555 | 27.41
| DT | S | 43.99333 | [5 empty] | 1.612 |  | DT | S | 6.128333 | 21.57 | [10 empty] | 12.51367 | 25.45533
| DT | S | 60.3 | [5 empty] | 1.3698 |  | DT | S | 7.925333 | 29.56333 | [10 empty] | 12.636 | 23.576
| DT | S | 82.66 | [5 empty] | 1.186133 |  | DT | S | 10.28167 | 40.52667 | [10 empty] | 12.977 | 21.723
| DT | S | 113.3 | [5 empty] | 1.047833 |  | DT | S | 13.35667 | 55.55667 | [10 empty] | 13.51067 | 19.80133
| DT | S | 155.3 | [5 empty] | 0.9457667 |  | DT | S | 17.19567 | 76.15667 | [10 empty] | 14.15833 | 17.50033
| DT | S | 212.9 | [5 empty] | 0.8727667 |  | DT | S | 21.83667 | 104.4 | [10 empty] | 14.68167 | 14.82033
| DT | S | 291.9 | [5 empty] | 0.813 |  | DT | S | 27.29333 | 143.1 | [10 empty] | 14.83667 | 11.91433
| DT | S | 400.1 | [5 empty] | 0.7379333 |  | DT | S | 33.6 | 196.1 | [10 empty] | 14.501 | 9.074667
|  |  |  | Fersk prøve |  |  | Lagret prøve | [7 empty] | Fersk prøve | [5 empty] | Lagret prøve
Intervall 1 | Prøve | Lagring | Shear rate (1/s) | Viskositet (Pa*s) |  |  | Viskositet (Pa*s) |  |  | Intervall 2 | Prøve | Lagring | Shear Stress (Pa) | Strain (%) | G'': Loss Modulus (Pa) | G': Storage Modulus (Pa) | G'': Loss Modulus (Pa) | G': Storage Modulus (Pa) | G'': Loss Modulus (Pa) | G': Storage Modulus (Pa) | G'': Loss Modulus (Pa) | G': Storage Modulus (Pa) | G'': Loss Modulus (Pa) | G': Storage Modulus (Pa) | G'': Loss Modulus (Pa) | G': Storage Modulus (Pa)
| DU | F | 0.9995 | 19.28 | [6 empty] | DU | F | 0.07274 | 0.4998333 | 12.30733 | 7.632667
| DU | F | 1.37 | 15.70667 | [6 empty] | DU | F | 0.1514467 | 0.6757 | 10.15267 | 19.95667
| DU | F | 1.879 | 12.61067 | [6 empty] | DU | F | 0.2177 | 0.9211 | 9.363 | 21.67
| DU | F | 2.575 | 10.09433 | [6 empty] | DU | F | 0.2943 | 1.262 | 8.943667 | 21.50333
| DU | F | 3.53 | 8.087667 | [6 empty] | DU | F | 0.3916667 | 1.73 | 8.650667 | 20.893
| DU | F | 4.838667 | 6.494333 | [6 empty] | DU | F | 0.5169667 | 2.371333 | 8.418 | 20.07567
| DU | F | 6.632667 | 5.242 | [6 empty] | DU | F | 0.6754 | 3.250667 | 8.185667 | 19.06567
| DU | F | 9.091333 | 4.254 | [6 empty] | DU | F | 0.8724 | 4.456 | 7.95 | 17.86367
| DU | F | 12.46 | 3.484667 | [6 empty] | DU | F | 1.1136 | 6.108333 | 7.693333 | 16.50067
| DU | F | 17.08 | 2.886333 | [6 empty] | DU | F | 1.402433 | 8.373 | 7.404667 | 14.997
| DU | F | 23.41 | 2.420333 | [6 empty] | DU | F | 1.7452 | 11.48 | 7.088667 | 13.42567
| DU | F | 32.09667 | 2.054 | [6 empty] | DU | F | 2.150267 | 15.73 | 6.756667 | 11.85467
| DU | F | 43.99333 | 1.757333 | [6 empty] | DU | F | 2.638 | 21.57 | 6.44 | 10.37433
| DU | F | 60.31 | 1.501333 | [6 empty] | DU | F | 3.248333 | 29.56 | 6.184667 | 9.065333
| DU | F | 82.68 | 1.267967 | [6 empty] | DU | F | 4.055667 | 40.52 | 6.048333 | 7.961333
| DU | F | 113.3 | 1.049133 | [6 empty] | DU | F | 5.177333 | 55.54333 | 6.066 | 7.067333
| DU | F | 155.4 | 0.8495333 | [6 empty] | DU | F | 6.767333 | 76.14333 | 6.242667 | 6.315333
| DU | F | 213 | 0.6752667 | [6 empty] | DU | F | 8.981333 | 104.4 | 6.528333 | 5.598
| DU | F | 291.9 | 0.5312333 | [6 empty] | DU | F | 11.965 | 143.1 | 6.808 | 4.842333
| DU | F | 400.1 | 0.4156333 | [6 empty] | DU | F | 15.77 | 196.1 | 6.939 | 4.047
| DU | F | 0.9943667 |  | 6.227667 | [5 empty] | DU | F | 0.05960667 | 0.4999 |  |  | 9.986 | 6.484
| DU | F | 1.368333 |  | 7.149667 | [5 empty] | DU | F | 0.1194767 | 0.6758 |  |  | 8.198333 | 15.63733
| DU | F | 1.878333 |  | 6.132 | [5 empty] | DU | F | 0.16854 | 0.9211 |  |  | 7.486667 | 16.66533
| DU | F | 2.574667 |  | 5.086667 | [5 empty] | DU | F | 0.2252 | 1.262 |  |  | 7.066333 | 16.35167
| DU | F | 3.529667 |  | 4.210333 | [5 empty] | DU | F | 0.2968 | 1.73 |  |  | 6.800333 | 15.71633
| DU | F | 4.838 |  | 3.48 | [5 empty] | DU | F | 0.3886667 | 2.371 |  |  | 6.573 | 14.98133
| DU | F | 6.632 |  | 2.867 | [5 empty] | DU | F | 0.5049667 | 3.250667 |  |  | 6.353333 | 14.14467
| DU | F | 9.091 |  | 2.358667 | [5 empty] | DU | F | 0.6497 | 4.456 |  |  | 6.147333 | 13.19333
| DU | F | 12.46 |  | 1.940667 | [5 empty] | DU | F | 0.8267333 | 6.108 |  |  | 5.926 | 12.13567
| DU | F | 17.08 |  | 1.599333 | [5 empty] | DU | F | 1.040167 | 8.373 |  |  | 5.696667 | 11.00967
| DU | F | 23.41667 |  | 1.321633 | [5 empty] | DU | F | 1.2945 | 11.48 |  |  | 5.444667 | 9.848333
| DU | F | 32.09667 |  | 1.0978 | [5 empty] | DU | F | 1.598967 | 15.73 |  |  | 5.193 | 8.71
| DU | F | 43.99333 |  | 0.9175667 | [5 empty] | DU | F | 1.974833 | 21.56667 |  |  | 4.962333 | 7.669667
| DU | F | 60.30333 |  | 0.7744667 | [5 empty] | DU | F | 2.4597 | 29.56 |  |  | 4.795667 | 6.777333
| DU | F | 82.66333 |  | 0.6611 | [5 empty] | DU | F | 3.124333 | 40.52 |  |  | 4.742333 | 6.061
| DU | F | 113.3 |  | 0.5721333 | [5 empty] | DU | F | 4.075667 | 55.54333 |  |  | 4.841 | 5.499
| DU | F | 155.3 |  | 0.5027333 | [5 empty] | DU | F | 5.459 | 76.14333 |  |  | 5.097667 | 5.03
| DU | F | 212.9 |  | 0.4473 | [5 empty] | DU | F | 7.422 | 104.4 |  |  | 5.454667 | 4.552
| DU | F | 291.8 |  | 0.3987 | [5 empty] | DU | F | 10.07767 | 143.1 |  |  | 5.795333 | 3.995
| DU | F | 400.0333 |  | 0.3505667 | [5 empty] | DU | F | 13.46067 | 196.1333 |  |  | 5.979667 | 3.358
| DU | F | 0.9947667 |  |  | 5.159333 |  |  |  |  | DU | F | 0.05194 | 0.4999333 |  |  |  |  | 8.637 | 5.760667
| DU | F | 1.368667 |  |  | 5.836 |  |  |  |  | DU | F | 0.1018233 | 0.6758333 |  |  |  |  | 7.069 | 13.28467
| DU | F | 1.878 |  |  | 4.995333 |  |  |  |  | DU | F | 0.1421533 | 0.9211667 |  |  |  |  | 6.438667 | 13.996
| DU | F | 2.575 |  |  | 4.162 |  |  |  |  | DU | F | 0.1887967 | 1.262 |  |  |  |  | 6.093667 | 13.629
| DU | F | 3.529667 |  |  | 3.461667 |  |  |  |  | DU | F | 0.2482333 | 1.73 |  |  |  |  | 5.849 | 13.068
| DU | F | 4.838 |  |  | 2.867667 |  |  |  |  | DU | F | 0.3242333 | 2.371 |  |  |  |  | 5.639333 | 12.42367
| DU | F | 6.632 |  |  | 2.372667 |  |  |  |  | DU | F | 0.4200333 | 3.250667 |  |  |  |  | 5.445333 | 11.68767
| DU | F | 9.090667 |  |  | 1.962 |  |  |  |  | DU | F | 0.5391333 | 4.456 |  |  |  |  | 5.255667 | 10.86767
| DU | F | 12.46 |  |  | 1.624667 |  |  |  |  | DU | F | 0.6852667 | 6.108 |  |  |  |  | 5.064667 | 9.979333
| DU | F | 17.08 |  |  | 1.3485 |  |  |  |  | DU | F | 0.8613333 | 8.373 |  |  |  |  | 4.861333 | 9.037667
| DU | F | 23.41 |  |  | 1.122833 |  |  |  |  | DU | F | 1.072533 | 11.48 |  |  |  |  | 4.645333 | 8.078667
| DU | F | 32.1 |  |  | 0.9394 |  |  |  |  | DU | F | 1.328467 | 15.73 |  |  |  |  | 4.435 | 7.158333
| DU | F | 43.99333 |  |  | 0.7912667 |  |  |  |  | DU | F | 1.649067 | 21.57 |  |  |  |  | 4.250333 | 6.331333
| DU | F | 60.30333 |  |  | 0.6719667 |  |  |  |  | DU | F | 2.071667 | 29.56 |  |  |  |  | 4.127333 | 5.640333
| DU | F | 82.66 |  |  | 0.5765 |  |  |  |  | DU | F | 2.663667 | 40.52 |  |  |  |  | 4.113667 | 5.107333
| DU | F | 113.3 |  |  | 0.5006 |  |  |  |  | DU | F | 3.529333 | 55.54333 |  |  |  |  | 4.246333 | 4.710333
| DU | F | 155.3 |  |  | 0.4408667 |  |  |  |  | DU | F | 4.808667 | 76.14667 |  |  |  |  | 4.535 | 4.382667
| DU | F | 212.9 |  |  | 0.3939667 |  |  |  |  | DU | F | 6.641 | 104.4 |  |  |  |  | 4.92 | 4.025667
| DU | F | 291.8 |  |  | 0.3555333 |  |  |  |  | DU | F | 9.131333 | 143.1 |  |  |  |  | 5.285333 | 3.570667
| DU | F | 400 |  |  | 0.3205 |  |  |  |  | DU | F | 12.29967 | 196.1333 |  |  |  |  | 5.493 | 3.02
| DU | S | 0.9993333 |  |  |  | 28.98667 |  |  |  | DU | S | 0.1425167 | 0.4996667 | [6 empty] | 22.91333 | 16.75867
| DU | S | 1.370333 |  |  |  | 23.31 |  |  |  | DU | S | 0.3110333 | 0.6754667 | [6 empty] | 19.62333 | 41.64667
| DU | S | 1.879 |  |  |  | 18.54667 |  |  |  | DU | S | 0.4588 | 0.921 | [6 empty] | 18.70967 | 46.15667
| DU | S | 2.575333 |  |  |  | 14.66733 |  |  |  | DU | S | 0.631 | 1.262 | [6 empty] | 18.02267 | 46.60667
| DU | S | 3.53 |  |  |  | 11.64733 |  |  |  | DU | S | 0.8506667 | 1.73 | [6 empty] | 17.52233 | 45.92333
| DU | S | 4.838667 |  |  |  | 9.218333 |  |  |  | DU | S | 1.1349 | 2.371667 | [6 empty] | 17.102 | 44.67
| DU | S | 6.632667 |  |  |  | 7.340333 |  |  |  | DU | S | 1.501267 | 3.250667 | [6 empty] | 16.748 | 43.01667
| DU | S | 9.091333 |  |  |  | 5.883333 |  |  |  | DU | S | 1.9586 | 4.456 | [6 empty] | 16.276 | 40.81333
| DU | S | 12.46 |  |  |  | 4.746667 |  |  |  | DU | S | 2.512667 | 6.108333 | [6 empty] | 15.81467 | 37.95333
| DU | S | 17.08 |  |  |  | 3.869667 |  |  |  | DU | S | 3.168 | 8.373333 | [6 empty] | 15.25 | 34.60333
| DU | S | 23.41 |  |  |  | 3.193333 |  |  |  | DU | S | 3.918 | 11.48 | [6 empty] | 14.54833 | 30.85667
| DU | S | 32.09667 |  |  |  | 2.668667 |  |  |  | DU | S | 4.758667 | 15.73 | [6 empty] | 13.73967 | 26.92667
| DU | S | 44 |  |  |  | 2.249 |  |  |  | DU | S | 5.691 | 21.56667 | [6 empty] | 12.91667 | 22.99333
| DU | S | 60.31 |  |  |  | 1.896 |  |  |  | DU | S | 6.751333 | 29.56333 | [6 empty] | 12.26933 | 19.25333
| DU | S | 82.68333 |  |  |  | 1.582333 |  |  |  | DU | S | 8.129 | 40.52 | [6 empty] | 11.75767 | 16.235
| DU | S | 113.3333 |  |  |  | 1.2991 |  |  |  | DU | S | 10.03167 | 55.53667 | [6 empty] | 11.427 | 13.96367
| DU | S | 155.4 |  |  |  | 1.0468 |  |  |  | DU | S | 12.66633 | 76.13667 | [6 empty] | 11.34467 | 12.13433
| DU | S | 213 |  |  |  | 0.8315 |  |  |  | DU | S | 16.25333 | 104.4 | [6 empty] | 11.47033 | 10.474
| DU | S | 291.9333 |  |  |  | 0.6530667 |  |  |  | DU | S | 20.93667 | 143.0667 | [6 empty] | 11.64 | 8.804667
| DU | S | 400.1667 |  |  |  | 0.5099667 |  |  |  | DU | S | 26.73 | 196.1333 | [6 empty] | 11.586 | 7.113667
| DU | S | 0.9934333 |  |  |  |  | 12.44367 |  |  | DU | S | 0.1180967 | 0.4997667 | [8 empty] | 18.91 | 14.07633
| DU | S | 1.368667 |  |  |  |  | 13.33533 |  |  | DU | S | 0.2449 | 0.6755333 | [8 empty] | 15.519 | 32.74667
| DU | S | 1.878333 |  |  |  |  | 11.04533 |  |  | DU | S | 0.3576 | 0.921 | [8 empty] | 14.519 | 35.98333
| DU | S | 2.575 |  |  |  |  | 8.946 |  |  | DU | S | 0.4887 | 1.262 | [8 empty] | 13.972 | 36.07667
| DU | S | 3.53 |  |  |  |  | 7.239 |  |  | DU | S | 0.6565 | 1.73 | [8 empty] | 13.60933 | 35.39667
| DU | S | 4.838333 |  |  |  |  | 5.832333 |  |  | DU | S | 0.8746 | 2.371667 | [8 empty] | 13.32733 | 34.36333
| DU | S | 6.632667 |  |  |  |  | 4.671333 |  |  | DU | S | 1.1526 | 3.250667 | [8 empty] | 13.11167 | 32.91667
| DU | S | 9.092 |  |  |  |  | 3.737 |  |  | DU | S | 1.500133 | 4.456 | [8 empty] | 12.82633 | 31.1
| DU | S | 12.46 |  |  |  |  | 2.994 |  |  | DU | S | 1.9237 | 6.108333 | [8 empty] | 12.391 | 28.93
| DU | S | 17.08 |  |  |  |  | 2.406 |  |  | DU | S | 2.425 | 8.373 | [8 empty] | 11.94 | 26.36333
| DU | S | 23.41333 |  |  |  |  | 1.940667 |  |  | DU | S | 3.003667 | 11.48 | [8 empty] | 11.40267 | 23.53333
| DU | S | 32.09667 |  |  |  |  | 1.576333 |  |  | DU | S | 3.660667 | 15.73 | [8 empty] | 10.78667 | 20.59
| DU | S | 43.99333 |  |  |  |  | 1.291967 |  |  | DU | S | 4.409333 | 21.56667 | [8 empty] | 10.159 | 17.72667
| DU | S | 60.30333 |  |  |  |  | 1.067233 |  |  | DU | S | 5.285667 | 29.56333 | [8 empty] | 9.646667 | 15.04233
| DU | S | 82.66333 |  |  |  |  | 0.8931333 |  |  | DU | S | 6.413667 | 40.52 | [8 empty] | 9.326333 | 12.78133
| DU | S | 113.3 |  |  |  |  | 0.7585667 |  |  | DU | S | 8.01 | 55.54333 | [8 empty] | 9.204667 | 11.087
| DU | S | 155.3 |  |  |  |  | 0.6529333 |  |  | DU | S | 10.28667 | 76.13667 | [8 empty] | 9.311 | 9.772333
| DU | S | 212.9 |  |  |  |  | 0.5697333 |  |  | DU | S | 13.46067 | 104.4 | [8 empty] | 9.601667 | 8.579667
| DU | S | 291.8 |  |  |  |  | 0.4995667 |  |  | DU | S | 17.69667 | 143.1 | [8 empty] | 9.924333 | 7.334667
| DU | S | 400.0667 |  |  |  |  | 0.4329333 |  |  | DU | S | 22.96 | 196.1333 | [8 empty] | 10.02633 | 5.996333
| DU | S | 0.9934667 | [5 empty] | 10.64867 |  | DU | S | 0.09714333 | 0.4998 | [10 empty] | 15.634 | 11.513
| DU | S | 1.369333 | [5 empty] | 11.23233 |  | DU | S | 0.20458 | 0.6756 | [10 empty] | 13.07533 | 27.28667
| DU | S | 1.878333 | [5 empty] | 9.316 |  | DU | S | 0.2986667 | 0.9210667 | [10 empty] | 12.261 | 29.99
| DU | S | 2.575 | [5 empty] | 7.61 |  | DU | S | 0.4100333 | 1.262 | [10 empty] | 11.88033 | 30.20667
| DU | S | 3.529667 | [5 empty] | 6.183 |  | DU | S | 0.5539 | 1.73 | [10 empty] | 11.652 | 29.78333
| DU | S | 4.838667 | [5 empty] | 5.003 |  | DU | S | 0.7384333 | 2.371667 | [10 empty] | 11.43433 | 28.93
| DU | S | 6.632667 | [5 empty] | 4.026667 |  | DU | S | 0.969 | 3.250667 | [10 empty] | 11.15233 | 27.61667
| DU | S | 9.091333 | [5 empty] | 3.235333 |  | DU | S | 1.255333 | 4.456 | [10 empty] | 10.877 | 25.96
| DU | S | 12.46 | [5 empty] | 2.605 |  | DU | S | 1.6086 | 6.108 | [10 empty] | 10.59 | 24.08
| DU | S | 17.08 | [5 empty] | 2.103333 |  | DU | S | 2.028667 | 8.373 | [10 empty] | 10.165 | 21.96333
| DU | S | 23.41333 | [5 empty] | 1.704667 |  | DU | S | 2.515667 | 11.48 | [10 empty] | 9.712333 | 19.61667
| DU | S | 32.09333 | [5 empty] | 1.388967 |  | DU | S | 3.072667 | 15.73 | [10 empty] | 9.199667 | 17.20333
| DU | S | 43.99667 | [5 empty] | 1.141467 |  | DU | S | 3.720333 | 21.56667 | [10 empty] | 8.691667 | 14.883
| DU | S | 60.30333 | [5 empty] | 0.9457 |  | DU | S | 4.498333 | 29.56333 | [10 empty] | 8.280333 | 12.75133
| DU | S | 82.66333 | [5 empty] | 0.7919333 |  | DU | S | 5.511 | 40.52333 | [10 empty] | 8.059667 | 10.947
| DU | S | 113.3 | [5 empty] | 0.6723333 |  | DU | S | 6.956 | 55.54333 | [10 empty] | 8.042333 | 9.595667
| DU | S | 155.3 | [5 empty] | 0.5787667 |  | DU | S | 9.046667 | 76.14 | [10 empty] | 8.239 | 8.550667
| DU | S | 212.9 | [5 empty] | 0.5055 |  | DU | S | 12.002 | 104.4 | [10 empty] | 8.61 | 7.595667
| DU | S | 291.8 | [5 empty] | 0.4473667 |  | DU | S | 15.97 | 143.1 | [10 empty] | 8.995667 | 6.566667
| DU | S | 400.0333 | [5 empty] | 0.3960667 |  | DU | S | 20.93333 | 196.1333 | [10 empty] | 9.172667 | 5.416667

## Data til ANOVA, rotasjonsmåling
Prøve | Lagring | Gjentak | Pulver | Kultur | Nummer | Intervall | Målepunkt | Shear Rate (1/s) | Shear Stress (Pa) | Temperature (°C) | Loss Modulus (Pa) | Storage Modulus (Pa) | Strain (%) | Viscosity (Pa*s)
AT | F | G1 | A | T | 3 | 1 | 1 | 1.003 | 86.8 | 4.008 | ****** | ****** | 148.8 | 86.52
AT | F | G2 | A | T | 3 | 1 | 1 | 1.001 | 84.61 | 3.997 | ****** | ****** | 148.8 | 84.5
AT | F | G3 | A | T | 3 | 1 | 1 | 0.9969 | 66.32 | 3.992 | ****** | ****** | 148.5 | 66.52
AU | F | G1 | A | U | 3 | 1 | 1 | 1.002 | 100.3 | 4.008 | ****** | ****** | 149 | 100.2
AU | F | G2 | A | U | 3 | 1 | 1 | 1.003 | 73.38 | 3.998 | ****** | ****** | 149.2 | 73.15
AU | F | G3 | A | U | 3 | 1 | 1 | 1.001 | 78.8 | 3.996 | ****** | ****** | 148.9 | 78.73
CT | F | G1 | C | T | 3 | 1 | 2 | 1.37 | 0.9052 | 3.999 | ****** | ****** | 403.3 | 0.6608
CT | F | G2 | C | T | 3 | 1 | 2 | 1.369 | 13.16 | 3.99 | ****** | ****** | 401.6 | 9.614
CT | F | G3 | C | T | 3 | 1 | 2 | 1.369 | 4.227 | 4 | ****** | ****** | 402.8 | 3.087
CU | F | G1 | C | U | 3 | 1 | 2 | 1.369 | 11.81 | 4.01 | ****** | ****** | 402.2 | 8.626
CU | F | G2 | C | U | 3 | 1 | 2 | 1.37 | 1.562 | 4 | ****** | ****** | 403.5 | 1.14
CU | F | G3 | C | U | 3 | 1 | 2 | 1.37 | 2.491 | 3.998 | ****** | ****** | 403.2 | 1.818
DT | F | G1 | D | T | 3 | 1 | 2 | 1.369 | 14.41 | 4 | ****** | ****** | 401.6 | 10.52
DT | F | G2 | D | T | 3 | 1 | 2 | 1.369 | 1.593 | 4.011 | ****** | ****** | 402.9 | 1.164
DT | F | G3 | D | T | 3 | 1 | 2 | 1.368 | 8.691 | 3.998 | ****** | ****** | 401.7 | 6.351
DU | F | G1 | D | U | 3 | 1 | 2 | 1.369 | 7.101 | 3.998 | ****** | ****** | 402.5 | 5.186
DU | F | G2 | D | U | 3 | 1 | 2 | 1.368 | 4.428 | 4.003 | ****** | ****** | 402.5 | 3.236
DU | F | G3 | D | U | 3 | 1 | 2 | 1.369 | 12.44 | 3.995 | ****** | ****** | 402.2 | 9.086
AT | S | G1 | A | T | 3 | 1 | 1 | 0.9994 | 94.46 | 3.994 | ****** | ****** | 148.8 | 94.51
AT | S | G2 | A | T | 3 | 1 | 1 | 1.001 | 82.01 | 3.999 | ****** | ****** | 149 | 81.92
AT | S | G3 | A | T | 3 | 1 | 1 | 0.9998 | 89.25 | 3.998 | ****** | ****** | 148.8 | 89.26
AU | S | G1 | A | U | 3 | 1 | 1 | 1.002 | 99.55 | 3.998 | ****** | ****** | 149 | 99.39
AU | S | G2 | A | U | 3 | 1 | 1 | 1 | 76.41 | 3.993 | ****** | ****** | 148.9 | 76.37
AU | S | G3 | A | U | 3 | 1 | 1 | 1.002 | 91.83 | 3.99 | ****** | ****** | 149 | 91.66
CT | S | G1 | C | T | 3 | 1 | 2 | 1.37 | 32.79 | 3.991 | ****** | ****** | 402.8 | 23.94
CT | S | G2 | C | T | 3 | 1 | 2 | 1.369 | 21.98 | 3.991 | ****** | ****** | 400.8 | 16.06
CT | S | G3 | C | T | 3 | 1 | 2 | 1.368 | 14.01 | 3.999 | ****** | ****** | 401.2 | 10.24
CU | S | G1 | C | U | 3 | 1 | 2 | 1.369 | 19.81 | 3.992 | ****** | ****** | 402.4 | 14.46
CU | S | G2 | C | U | 3 | 1 | 2 | 1.369 | 3.624 | 4 | ****** | ****** | 402.8 | 2.646
CU | S | G3 | C | U | 3 | 1 | 2 | 1.369 | 3.771 | 3.997 | ****** | ****** | 402.9 | 2.754
DT | S | G1 | D | T | 3 | 1 | 1 | 0.993 | 38.2 | 3.998 | ****** | ****** | 147.5 | 38.47
DT | S | G2 | D | T | 3 | 1 | 1 | 0.9936 | 8.866 | 3.985 | ****** | ****** | 148.1 | 8.923
DT | S | G3 | D | T | 3 | 1 | 1 | 0.9948 | 13.1 | 3.993 | ****** | ****** | 148.1 | 13.17
DU | S | G1 | D | U | 3 | 1 | 2 | 1.369 | 15.31 | 4.016 | ****** | ****** | 401.4 | 11.19 | Viser måleverdier av viskositet (Pa*s) ved det utvalgte toppunktet (fra måling nr. 3)
DU | S | G2 | D | U | 3 | 1 | 2 | 1.369 | 10.07 | 4.019 | ****** | ****** | 402.3 | 7.357 | til ferske og lagrede prøver fra gjentak 1 til 3 fra rotasjonstesten.
DU | S | G3 | D | U | 3 | 1 | 2 | 1.37 | 20.74 | 3.995 | ****** | ****** | 402.6 | 15.15
Figur eksempel for et utvalgt toppunkt fra måling nr. 3

## Data til ANOVA,oscillasjonstest
Prøve | Lagring | Gjentak | Pulver | Kultur | Nummer | Intervall | Målepunkt | Shear Rate (1/s) | Shear Stress (Pa) | Temperature (°C) | Loss Modulus (Pa) | Storage Modulus (Pa) | Strain (%)
AT | F | G2 | A | T | 3 | 2 | 17 | 4.781 | 68.36 | 3.996 | 60.85 | 66.1 | 76.09
AT | F | G3 | A | T | 3 | 2 | 17 | 4.78 | 65.17 | 4.006 | 60.23 | 60.93 | 76.07
AT | S | G1 | A | T | 3 | 2 | 16 | 3.486 | 83.33 | 3.995 | 112.4 | 99.6 | 55.49
AT | S | G2 | A | T | 3 | 2 | 16 | 3.487 | 69.5 | 4 | 88.3 | 88.82 | 55.49
AT | S | G3 | A | T | 3 | 2 | 16 | 3.487 | 75.48 | 3.999 | 95.92 | 96.44 | 55.49
AU | F | G1 | A | U | 3 | 2 | 16 | 3.487 | 77.37 | 4.001 | 103.7 | 93.17 | 55.5
AU | F | G2 | A | U | 3 | 2 | 16 | 3.488 | 57.71 | 4 | 75.35 | 71.63 | 55.51
AU | F | G3 | A | U | 3 | 2 | 16 | 3.487 | 66.52 | 3.998 | 85.01 | 84.51 | 55.5
AU | S | G1 | A | U | 3 | 2 | 15 | 2.545 | 75.17 | 3.994 | 136.2 | 126 | 40.5
AU | S | G2 | A | U | 3 | 2 | 15 | 2.544 | 63.41 | 3.997 | 115.4 | 105.8 | 40.5
AU | S | G3 | A | U | 3 | 2 | 15 | 2.545 | 71.85 | 3.991 | 128.6 | 122.2 | 40.5
CT | F | G1 | C | T | 3 | 2 | 18 | 6.56 | 0.8737 | 3.999 | 0.784 | 0.2925 | 104.4
CT | F | G2 | C | T | 3 | 2 | 18 | 6.558 | 9.947 | 3.994 | 6.377 | 7.083 | 104.4
CT | F | G3 | C | T | 3 | 2 | 18 | 6.557 | 4.191 | 4 | 3.143 | 2.5 | 104.4
CT | S | G1 | C | T | 3 | 2 | 18 | 6.557 | 28.02 | 3.998 | 20.38 | 17.49 | 104.4
CT | S | G2 | C | T | 3 | 2 | 18 | 6.56 | 14.49 | 3.992 | 8.837 | 10.71 | 104.4
CT | S | G3 | C | T | 3 | 2 | 18 | 6.558 | 9.702 | 3.991 | 6.458 | 6.686 | 104.4
CU | F | G1 | C | U | 3 | 2 | 15 | 2.546 | 3.568 | 4.005 | 5.416 | 6.941 | 40.52
CU | F | G2 | C | U | 3 | 2 | 15 | 2.546 | 0.9861 | 4 | 2.009 | 1.373 | 40.52
CU | F | G3 | C | U | 3 | 2 | 15 | 2.546 | 1.401 | 3.999 | 2.711 | 2.146 | 40.51
CU | S | G1 | C | U | 3 | 2 | 16 | 3.49 | 10.15 | 3.999 | 11.82 | 13.95 | 55.55
CU | S | G2 | C | U | 3 | 2 | 16 | 3.49 | 1.913 | 3.992 | 2.668 | 2.178 | 55.54
CU | S | G3 | C | U | 3 | 2 | 16 | 3.49 | 2.205 | 4 | 3.132 | 2.441 | 55.54
DT | F | G1 | D | T | 3 | 2 | 17 | 4.784 | 7.453 | 4.001 | 6.225 | 7.554 | 76.14
DT | F | G2 | D | T | 3 | 2 | 17 | 4.785 | 0.8313 | 4.008 | 0.953 | 0.5323 | 76.15
DT | F | G3 | D | T | 3 | 2 | 17 | 4.784 | 3.988 | 3.992 | 3.723 | 3.683 | 76.15 | Viser måleverdier av skjærspenning og tøyning ved skjæringspunktet mellom G' og G'' fra måling nummer 3 (nummer 3) for ferske prøver fra gjentak 1 til 3
DT | S | G1 | D | T | 3 | 2 | 18 | 6.56 | 41.24 | 4.004 | 26.17 | 29.59 | 104.4
DT | S | G2 | D | T | 3 | 2 | 18 | 6.56 | 10.73 | 3.994 | 7.965 | 6.494 | 104.4
DT | S | G3 | D | T | 3 | 2 | 18 | 6.558 | 13.54 | 3.999 | 9.91 | 8.377 | 104.4
DU | F | G1 | D | U | 3 | 2 | 17 | 4.784 | 4.825 | 3.997 | 4.669 | 4.284 | 76.14
DU | F | G2 | D | U | 3 | 2 | 17 | 4.785 | 2.335 | 3.999 | 2.392 | 1.919 | 76.15
DU | F | G3 | D | U | 3 | 2 | 17 | 4.784 | 7.266 | 3.998 | 6.544 | 6.945 | 76.15
DU | S | G1 | D | U | 3 | 2 | 17 | 4.784 | 7.74 | 4.021 | 6.711 | 7.637 | 76.14
DU | S | G2 | D | U | 3 | 2 | 17 | 4.784 | 5.94 | 4.019 | 5.756 | 5.265 | 76.15
DU | S | G3 | D | U | 3 | 2 | 17 | 4.784 | 13.46 | 3.999 | 12.25 | 12.75 | 76.13
Et eksempel fra oscillasjonstesten (intervall 2) for skjæringspunkt mellom G' (lagringsmodul) og G'' (tapsmodul) for måling nr. 3 og verdier av skjærspenning og
tøyning ved dette punktet for ferske og lagrede C-prøver podet med Tettemelk.